## dichroic_shortpass_450nm_Knight
0 | 250 | 0
0 | 252 | 0
0 | 254 | 0
0 | 256 | 0
0 | 258 | 0
0 | 260 | 0
0 | 262 | 0
0 | 264 | 0
0 | 266 | 0
0 | 268 | 0
0 | 270 | 0
0 | 272 | 0
0 | 274 | 0
0 | 276 | 0
0 | 278 | 0
0 | 280 | 0
0 | 282 | 0
0 | 284 | 0
0 | 286 | 0
0 | 288 | 0
0 | 290 | 0
0 | 292 | 0
0 | 294 | 0
0 | 296 | 0
0 | 298 | 0
0 | 300 | 0
0 | 302 | 0
0 | 304 | 0
0 | 306 | 0
0 | 308 | 0
0 | 310 | 0
0 | 312 | 0
0 | 314 | 0
0 | 316 | 0
0 | 318 | 0
0 | 320 | 0.0089
0 | 322 | 0.0085
0 | 324 | 0.0073
0 | 326 | 0.0072
0 | 328 | 0.0062
0 | 330 | 0.006
0 | 332 | 0.0055
0 | 334 | 0.0046
0 | 336 | 0.0046
0 | 338 | 0.004
0 | 340 | 0.0036
0 | 342 | 0.0037
0 | 344 | 0.0048
0 | 346 | 0.0053
0 | 348 | 0.0082
0 | 350 | 0.0157
0 | 352 | 0.0303
0 | 354 | 0.0528
0 | 356 | 0.0867
0 | 358 | 0.1279
0 | 360 | 0.1806
0 | 362 | 0.235
0 | 364 | 0.2772
0 | 366 | 0.315
0 | 368 | 0.3841
0 | 370 | 0.4697
0 | 372 | 0.533
0 | 374 | 0.5664
0 | 376 | 0.6025
0 | 378 | 0.671
0 | 380 | 0.7277
0 | 382 | 0.7619
0 | 384 | 0.788
0 | 386 | 0.8139
0 | 388 | 0.8345
0 | 390 | 0.842
0 | 392 | 0.8465
0 | 394 | 0.8598
0 | 396 | 0.882
0 | 398 | 0.8995
0 | 400 | 0.9088
0 | 402 | 0.9094
0 | 404 | 0.9054
0 | 406 | 0.9115
0 | 408 | 0.9217
0 | 410 | 0.9264
0 | 412 | 0.925
0 | 414 | 0.9217
0 | 416 | 0.9178
0 | 418 | 0.9206
0 | 420 | 0.9276
0 | 422 | 0.9352
0 | 424 | 0.9432
0 | 426 | 0.9423
0 | 428 | 0.939
0 | 430 | 0.9363
0 | 432 | 0.9362
0 | 434 | 0.9368
0 | 436 | 0.9357
0 | 438 | 0.9374
0 | 440 | 0.9378
0 | 442 | 0.9157
0 | 444 | 0.8172
0 | 446 | 0.6182
0 | 448 | 0.3927
0 | 450 | 0.223
0 | 452 | 0.1244
0 | 454 | 0.0721
0 | 456 | 0.0444
0 | 458 | 0.0294
0 | 460 | 0.0201
0 | 462 | 0.0131
0 | 464 | 0.0077
0 | 466 | 0.0033
0 | 468 | 0.0004
0 | 470 | 0
0 | 472 | 0
0 | 474 | 0
0 | 476 | 0
0 | 478 | 0
0 | 480 | 0
0 | 482 | 0
0 | 484 | 0.0017
0 | 486 | 0.0036
0 | 488 | 0.0055
0 | 490 | 0.0078
0 | 492 | 0.0105
0 | 494 | 0.0135
0 | 496 | 0.0161
0 | 498 | 0.0172
0 | 500 | 0.0162
0 | 502 | 0.0134
0 | 504 | 0.0099
0 | 506 | 0.0064
0 | 508 | 0.0032
0 | 510 | 0.0007
0 | 512 | 0
0 | 514 | 0
0 | 516 | 0
0 | 518 | 0
0 | 520 | 0
0 | 522 | 0
0 | 524 | 0
0 | 526 | 0
0 | 528 | 0
0 | 530 | 0
0 | 532 | 0
0 | 534 | 0.0006
0 | 536 | 0.0018
0 | 538 | 0.0026
0 | 540 | 0.0023
0 | 542 | 0.0017
0 | 544 | 0.0011
0 | 546 | 0.0007
0 | 548 | 0.0004
0 | 550 | 0.0002
0 | 552 | 0.0002
0 | 554 | 0.0002
0 | 556 | 0.0003
0 | 558 | 0.0004
0 | 560 | 0.0008
0 | 562 | 0.0019
0 | 564 | 0.0026
0 | 566 | 0.0032
0 | 568 | 0.0044
0 | 570 | 0.0063
0 | 572 | 0.0078
0 | 574 | 0.0072
0 | 576 | 0.0051
0 | 578 | 0.0032
0 | 580 | 0.0022
0 | 582 | 0.0014
0 | 584 | 0.001
0 | 586 | 0.0008
0 | 588 | 0.0007
0 | 590 | 0.0006
0 | 592 | 0.0004
0 | 594 | 0.0004
0 | 596 | 0.0004
0 | 598 | 0.0003
0 | 600 | 0.0004
0 | 602 | 0.0004
0 | 604 | 0.0003
0 | 606 | 0.0002
0 | 608 | 0.0003
0 | 610 | 0.0003
0 | 612 | 0.0004
0 | 614 | 0.0004
0 | 616 | 0.0003
0 | 618 | 0.0004
0 | 620 | 0.0005
0 | 622 | 0.0007
0 | 624 | 0.0007
0 | 626 | 0.0008
0 | 628 | 0.0012
0 | 630 | 0.0018
0 | 632 | 0.0027
0 | 634 | 0.0044
0 | 636 | 0.0077
0 | 638 | 0.0121
0 | 640 | 0.0145
0 | 642 | 0.0122
0 | 644 | 0.0082
0 | 646 | 0.0054
0 | 648 | 0.0036
0 | 650 | 0.0026
0 | 652 | 0.0019
0 | 654 | 0.0014
0 | 656 | 0.0012
0 | 658 | 0.001
0 | 660 | 0.0011
0 | 662 | 0.0009
0 | 664 | 0.0007
0 | 666 | 0.0007
0 | 668 | 0.0007
0 | 670 | 0.0008
0 | 672 | 0.0008
0 | 674 | 0.0008
0 | 676 | 0.0009
0 | 678 | 0.0011
0 | 680 | 0.0013
0 | 682 | 0.0016
0 | 684 | 0.0018
0 | 686 | 0.0021
0 | 688 | 0.0025
0 | 690 | 0.0033
0 | 692 | 0.0041
0 | 694 | 0.0052
0 | 696 | 0.0068
0 | 698 | 0.009
0 | 700 | 0.0121
0 | 702 | 0.0159
0 | 704 | 0.0196
0 | 706 | 0.0218
0 | 708 | 0.0217
0 | 710 | 0.0192
0 | 712 | 0.0157
0 | 714 | 0.0128
0 | 716 | 0.0105
0 | 718 | 0.0087
0 | 720 | 0.0073
0 | 722 | 0.0065
0 | 724 | 0.0055
0 | 726 | 0.0049
0 | 728 | 0.0045
0 | 730 | 0.0042
0 | 732 | 0.004
0 | 734 | 0.0039
0 | 736 | 0.0039
0 | 738 | 0.0036
0 | 740 | 0.0034
0 | 742 | 0.0037
0 | 744 | 0.0039
0 | 746 | 0.0044
0 | 748 | 0.0043
0 | 750 | 0.0045
0 | 752 | 0.0044
0 | 754 | 0.0049
0 | 756 | 0.0052
0 | 758 | 0.0058
0 | 760 | 0.0073
0 | 762 | 0.0082
0 | 764 | 0.009
0 | 766 | 0.0104
0 | 768 | 0.0121
0 | 770 | 0.0143
0 | 772 | 0.0169
0 | 774 | 0.0204
0 | 776 | 0.0251
0 | 778 | 0.0308
0 | 780 | 0.0387
0 | 782 | 0.0492
0 | 784 | 0.0631
0 | 786 | 0.0826
0 | 788 | 0.1098
0 | 790 | 0.1473
0 | 792 | 0.1999
0 | 794 | 0.2688
0 | 796 | 0.3513
0 | 798 | 0.4376
0 | 800 | 0.5042
0 | 802 | 0.5335
0 | 804 | 0.5236
0 | 806 | 0.4889
0 | 808 | 0.4463
0 | 810 | 0.4058
0 | 812 | 0.3718
0 | 814 | 0.3457
0 | 816 | 0.3263
0 | 818 | 0.3132
0 | 820 | 0.3048
0 | 822 | 0.3024
0 | 824 | 0.3042
0 | 826 | 0.3111
0 | 828 | 0.3229
0 | 830 | 0.3385
0 | 832 | 0.3599
0 | 834 | 0.3879
0 | 836 | 0.4227
0 | 838 | 0.4622
0 | 840 | 0.5111
0 | 842 | 0.5666
0 | 844 | 0.6256
0 | 846 | 0.6918
0 | 848 | 0.7509
0 | 850 | 0.808
0 | 852 | 0.8504
0 | 854 | 0.8724
0 | 856 | 0.8711
0 | 858 | 0.8533
0 | 860 | 0.8188
0 | 862 | 0.7677
0 | 864 | 0.7169
0 | 866 | 0.6615
0 | 868 | 0.6049
0 | 870 | 0.5562
0 | 872 | 0.5234
0 | 874 | 0.4822
0 | 876 | 0.4511
0 | 878 | 0.4265
0 | 880 | 0.3995
0 | 882 | 0.3888
0 | 884 | 0.3685
0 | 886 | 0.3606
0 | 888 | 0.3548
0 | 890 | 0.3565
0 | 892 | 0.345
0 | 894 | 0.3441
0 | 896 | 0.335
0 | 898 | 0.3464
0 | 900 | 0.3746
15 | 250 | 0
15 | 252 | 0
15 | 254 | 0
15 | 256 | 0
15 | 258 | 0
15 | 260 | 0
15 | 262 | 0
15 | 264 | 0
15 | 266 | 0
15 | 268 | 0
15 | 270 | 0
15 | 272 | 0
15 | 274 | 0
15 | 276 | 0
15 | 278 | 0
15 | 280 | 0
15 | 282 | 0
15 | 284 | 0
15 | 286 | 0
15 | 288 | 0
15 | 290 | 0
15 | 292 | 0
15 | 294 | 0
15 | 296 | 0
15 | 298 | 0
15 | 300 | 0
15 | 302 | 0
15 | 304 | 0
15 | 306 | 0
15 | 308 | 0
15 | 310 | 0
15 | 312 | 0
15 | 314 | 0
15 | 316 | 0
15 | 318 | 0
15 | 320 | 0.0031
15 | 322 | 0.0032
15 | 324 | 0.0034
15 | 326 | 0.0027
15 | 328 | 0.0023
15 | 330 | 0.0023
15 | 332 | 0.0023
15 | 334 | 0.0018
15 | 336 | 0.0017
15 | 338 | 0.0016
15 | 340 | 0.0018
15 | 342 | 0.0018
15 | 344 | 0.0027
15 | 346 | 0.0048
15 | 348 | 0.0095
15 | 350 | 0.0193
15 | 352 | 0.0346
15 | 354 | 0.0574
15 | 356 | 0.0887
15 | 358 | 0.1221
15 | 360 | 0.1474
15 | 362 | 0.1778
15 | 364 | 0.2351
15 | 366 | 0.3161
15 | 368 | 0.377
15 | 370 | 0.4117
15 | 372 | 0.4563
15 | 374 | 0.5294
15 | 376 | 0.611
15 | 378 | 0.6767
15 | 380 | 0.7208
15 | 382 | 0.7458
15 | 384 | 0.7654
15 | 386 | 0.7851
15 | 388 | 0.8081
15 | 390 | 0.8325
15 | 392 | 0.8539
15 | 394 | 0.8666
15 | 396 | 0.8714
15 | 398 | 0.8774
15 | 400 | 0.8849
15 | 402 | 0.8924
15 | 404 | 0.8906
15 | 406 | 0.8834
15 | 408 | 0.877
15 | 410 | 0.8788
15 | 412 | 0.8862
15 | 414 | 0.8997
15 | 416 | 0.9107
15 | 418 | 0.915
15 | 420 | 0.9136
15 | 422 | 0.913
15 | 424 | 0.9153
15 | 426 | 0.9139
15 | 428 | 0.9108
15 | 430 | 0.9083
15 | 432 | 0.9063
15 | 434 | 0.8913
15 | 436 | 0.8283
15 | 438 | 0.6835
15 | 440 | 0.4736
15 | 442 | 0.2767
15 | 444 | 0.1482
15 | 446 | 0.0799
15 | 448 | 0.0461
15 | 450 | 0.0287
15 | 452 | 0.0196
15 | 454 | 0.0143
15 | 456 | 0.0111
15 | 458 | 0.0089
15 | 460 | 0.0069
15 | 462 | 0.0051
15 | 464 | 0.0033
15 | 466 | 0.0017
15 | 468 | 0.0006
15 | 470 | 0
15 | 472 | 0
15 | 474 | 0
15 | 476 | 0
15 | 478 | 0
15 | 480 | 0.0003
15 | 482 | 0.0024
15 | 484 | 0.0056
15 | 486 | 0.0079
15 | 488 | 0.0091
15 | 490 | 0.0087
15 | 492 | 0.0077
15 | 494 | 0.0071
15 | 496 | 0.007
15 | 498 | 0.0069
15 | 500 | 0.0066
15 | 502 | 0.0057
15 | 504 | 0.0045
15 | 506 | 0.0032
15 | 508 | 0.0019
15 | 510 | 0.0008
15 | 512 | 0
15 | 514 | 0
15 | 516 | 0
15 | 518 | 0
15 | 520 | 0.0002
15 | 522 | 0.001
15 | 524 | 0.0022
15 | 526 | 0.0032
15 | 528 | 0.0036
15 | 530 | 0.0032
15 | 532 | 0.0024
15 | 534 | 0.0017
15 | 536 | 0.0012
15 | 538 | 0.0009
15 | 540 | 0.0008
15 | 542 | 0.0007
15 | 544 | 0.0007
15 | 546 | 0.0008
15 | 548 | 0.0011
15 | 550 | 0.0014
15 | 552 | 0.0019
15 | 554 | 0.0026
15 | 556 | 0.0038
15 | 558 | 0.0055
15 | 560 | 0.0075
15 | 562 | 0.0087
15 | 564 | 0.0078
15 | 566 | 0.0055
15 | 568 | 0.0036
15 | 570 | 0.0024
15 | 572 | 0.0017
15 | 574 | 0.0013
15 | 576 | 0.001
15 | 578 | 0.0008
15 | 580 | 0.0006
15 | 582 | 0.0006
15 | 584 | 0.0005
15 | 586 | 0.0005
15 | 588 | 0.0005
15 | 590 | 0.0005
15 | 592 | 0.0005
15 | 594 | 0.0005
15 | 596 | 0.0005
15 | 598 | 0.0005
15 | 600 | 0.0006
15 | 602 | 0.0007
15 | 604 | 0.0008
15 | 606 | 0.0009
15 | 608 | 0.0011
15 | 610 | 0.0015
15 | 612 | 0.002
15 | 614 | 0.0029
15 | 616 | 0.0044
15 | 618 | 0.0071
15 | 620 | 0.011
15 | 622 | 0.0143
15 | 624 | 0.0145
15 | 626 | 0.0117
15 | 628 | 0.0086
15 | 630 | 0.0065
15 | 632 | 0.0048
15 | 634 | 0.0035
15 | 636 | 0.0026
15 | 638 | 0.0021
15 | 640 | 0.0017
15 | 642 | 0.0014
15 | 644 | 0.0013
15 | 646 | 0.0014
15 | 648 | 0.0013
15 | 650 | 0.0012
15 | 652 | 0.0012
15 | 654 | 0.0013
15 | 656 | 0.0013
15 | 658 | 0.0014
15 | 660 | 0.0016
15 | 662 | 0.0016
15 | 664 | 0.0019
15 | 666 | 0.0021
15 | 668 | 0.0024
15 | 670 | 0.003
15 | 672 | 0.0037
15 | 674 | 0.0045
15 | 676 | 0.0058
15 | 678 | 0.0077
15 | 680 | 0.0102
15 | 682 | 0.0136
15 | 684 | 0.0172
15 | 686 | 0.0205
15 | 688 | 0.0226
15 | 690 | 0.0226
15 | 692 | 0.0207
15 | 694 | 0.0179
15 | 696 | 0.015
15 | 698 | 0.0124
15 | 700 | 0.0103
15 | 702 | 0.0086
15 | 704 | 0.0075
15 | 706 | 0.0066
15 | 708 | 0.006
15 | 710 | 0.0056
15 | 712 | 0.0052
15 | 714 | 0.0049
15 | 716 | 0.0048
15 | 718 | 0.0047
15 | 720 | 0.0047
15 | 722 | 0.0047
15 | 724 | 0.0048
15 | 726 | 0.0049
15 | 728 | 0.0052
15 | 730 | 0.0057
15 | 732 | 0.006
15 | 734 | 0.0065
15 | 736 | 0.007
15 | 738 | 0.0076
15 | 740 | 0.0085
15 | 742 | 0.0096
15 | 744 | 0.0109
15 | 746 | 0.0124
15 | 748 | 0.0145
15 | 750 | 0.0171
15 | 752 | 0.0203
15 | 754 | 0.0243
15 | 756 | 0.0298
15 | 758 | 0.0366
15 | 760 | 0.0463
15 | 762 | 0.0591
15 | 764 | 0.0771
15 | 766 | 0.1015
15 | 768 | 0.1354
15 | 770 | 0.1815
15 | 772 | 0.2417
15 | 774 | 0.315
15 | 776 | 0.3928
15 | 778 | 0.4601
15 | 780 | 0.503
15 | 782 | 0.5157
15 | 784 | 0.5025
15 | 786 | 0.4755
15 | 788 | 0.4432
15 | 790 | 0.4105
15 | 792 | 0.3805
15 | 794 | 0.3566
15 | 796 | 0.3392
15 | 798 | 0.3284
15 | 800 | 0.3236
15 | 802 | 0.3234
15 | 804 | 0.3283
15 | 806 | 0.3389
15 | 808 | 0.3554
15 | 810 | 0.3767
15 | 812 | 0.3989
15 | 814 | 0.4301
15 | 816 | 0.4685
15 | 818 | 0.5133
15 | 820 | 0.5633
15 | 822 | 0.6197
15 | 824 | 0.6767
15 | 826 | 0.7312
15 | 828 | 0.7773
15 | 830 | 0.8157
15 | 832 | 0.834
15 | 834 | 0.8364
15 | 836 | 0.8218
15 | 838 | 0.792
15 | 840 | 0.7544
15 | 842 | 0.707
15 | 844 | 0.6605
15 | 846 | 0.6141
15 | 848 | 0.5703
15 | 850 | 0.5334
15 | 852 | 0.5007
15 | 854 | 0.4682
15 | 856 | 0.4429
15 | 858 | 0.4231
15 | 860 | 0.4103
15 | 862 | 0.3897
15 | 864 | 0.3777
15 | 866 | 0.372
15 | 868 | 0.3631
15 | 870 | 0.3639
15 | 872 | 0.3639
15 | 874 | 0.3642
15 | 876 | 0.3732
15 | 878 | 0.376
15 | 880 | 0.39
15 | 882 | 0.3979
15 | 884 | 0.4173
15 | 886 | 0.4254
15 | 888 | 0.447
15 | 890 | 0.4667
15 | 892 | 0.483
15 | 894 | 0.5173
15 | 896 | 0.5493
15 | 898 | 0.5801
15 | 900 | 0.6044
25 | 250 | 0
25 | 252 | 0
25 | 254 | 0
25 | 256 | 0
25 | 258 | 0
25 | 260 | 0
25 | 262 | 0
25 | 264 | 0
25 | 266 | 0
25 | 268 | 0
25 | 270 | 0
25 | 272 | 0
25 | 274 | 0
25 | 276 | 0
25 | 278 | 0
25 | 280 | 0
25 | 282 | 0
25 | 284 | 0
25 | 286 | 0
25 | 288 | 0
25 | 290 | 0
25 | 292 | 0
25 | 294 | 0
25 | 296 | 0
25 | 298 | 0
25 | 300 | 0
25 | 302 | 0
25 | 304 | 0
25 | 306 | 0
25 | 308 | 0
25 | 310 | 0
25 | 312 | 0
25 | 314 | 0
25 | 316 | 0
25 | 318 | 0
25 | 320 | 0.0013
25 | 322 | 0.0014
25 | 324 | 0.0012
25 | 326 | 0.0011
25 | 328 | 0.001
25 | 330 | 0.0009
25 | 332 | 0.0008
25 | 334 | 0.0008
25 | 336 | 0.0007
25 | 338 | 0.0007
25 | 340 | 0.001
25 | 342 | 0.0014
25 | 344 | 0.0028
25 | 346 | 0.0058
25 | 348 | 0.0113
25 | 350 | 0.0198
25 | 352 | 0.0297
25 | 354 | 0.0401
25 | 356 | 0.0544
25 | 358 | 0.0818
25 | 360 | 0.1232
25 | 362 | 0.1619
25 | 364 | 0.1945
25 | 366 | 0.2439
25 | 368 | 0.3275
25 | 370 | 0.4296
25 | 372 | 0.5144
25 | 374 | 0.5704
25 | 376 | 0.6147
25 | 378 | 0.6606
25 | 380 | 0.7079
25 | 382 | 0.7453
25 | 384 | 0.7758
25 | 386 | 0.7985
25 | 388 | 0.817
25 | 390 | 0.8297
25 | 392 | 0.8363
25 | 394 | 0.8332
25 | 396 | 0.8224
25 | 398 | 0.817
25 | 400 | 0.8216
25 | 402 | 0.8367
25 | 404 | 0.8568
25 | 406 | 0.8729
25 | 408 | 0.8805
25 | 410 | 0.883
25 | 412 | 0.882
25 | 414 | 0.8807
25 | 416 | 0.8761
25 | 418 | 0.8658
25 | 420 | 0.8421
25 | 422 | 0.8055
25 | 424 | 0.7683
25 | 426 | 0.7318
25 | 428 | 0.6447
25 | 430 | 0.4749
25 | 432 | 0.2854
25 | 434 | 0.1513
25 | 436 | 0.0792
25 | 438 | 0.0439
25 | 440 | 0.0261
25 | 442 | 0.0166
25 | 444 | 0.0116
25 | 446 | 0.009
25 | 448 | 0.0072
25 | 450 | 0.0061
25 | 452 | 0.0056
25 | 454 | 0.0052
25 | 456 | 0.005
25 | 458 | 0.0049
25 | 460 | 0.0047
25 | 462 | 0.0046
25 | 464 | 0.0046
25 | 466 | 0.0051
25 | 468 | 0.0062
25 | 470 | 0.0077
25 | 472 | 0.0091
25 | 474 | 0.0092
25 | 476 | 0.0077
25 | 478 | 0.0052
25 | 480 | 0.0031
25 | 482 | 0.0024
25 | 484 | 0.0024
25 | 486 | 0.0023
25 | 488 | 0.0023
25 | 490 | 0.0026
25 | 492 | 0.0029
25 | 494 | 0.0033
25 | 496 | 0.0038
25 | 498 | 0.0042
25 | 500 | 0.0046
25 | 502 | 0.0049
25 | 504 | 0.0052
25 | 506 | 0.0057
25 | 508 | 0.0064
25 | 510 | 0.0072
25 | 512 | 0.0073
25 | 514 | 0.0065
25 | 516 | 0.0052
25 | 518 | 0.004
25 | 520 | 0.003
25 | 522 | 0.0023
25 | 524 | 0.0019
25 | 526 | 0.0018
25 | 528 | 0.0018
25 | 530 | 0.0019
25 | 532 | 0.0022
25 | 534 | 0.0027
25 | 536 | 0.0034
25 | 538 | 0.0044
25 | 540 | 0.006
25 | 542 | 0.0083
25 | 544 | 0.0112
25 | 546 | 0.0133
25 | 548 | 0.013
25 | 550 | 0.0104
25 | 552 | 0.0072
25 | 554 | 0.0049
25 | 556 | 0.0034
25 | 558 | 0.0025
25 | 560 | 0.002
25 | 562 | 0.0019
25 | 564 | 0.0017
25 | 566 | 0.0015
25 | 568 | 0.0014
25 | 570 | 0.0014
25 | 572 | 0.0013
25 | 574 | 0.0014
25 | 576 | 0.0015
25 | 578 | 0.0016
25 | 580 | 0.0019
25 | 582 | 0.0022
25 | 584 | 0.0027
25 | 586 | 0.0035
25 | 588 | 0.0048
25 | 590 | 0.007
25 | 592 | 0.0102
25 | 594 | 0.0143
25 | 596 | 0.0184
25 | 598 | 0.0209
25 | 600 | 0.0197
25 | 602 | 0.0153
25 | 604 | 0.0106
25 | 606 | 0.0073
25 | 608 | 0.0054
25 | 610 | 0.0044
25 | 612 | 0.0038
25 | 614 | 0.0035
25 | 616 | 0.0032
25 | 618 | 0.0028
25 | 620 | 0.0024
25 | 622 | 0.0022
25 | 624 | 0.0021
25 | 626 | 0.002
25 | 628 | 0.002
25 | 630 | 0.0021
25 | 632 | 0.0022
25 | 634 | 0.0024
25 | 636 | 0.0026
25 | 638 | 0.0029
25 | 640 | 0.0033
25 | 642 | 0.0039
25 | 644 | 0.0047
25 | 646 | 0.0057
25 | 648 | 0.0071
25 | 650 | 0.0092
25 | 652 | 0.0118
25 | 654 | 0.0151
25 | 656 | 0.0189
25 | 658 | 0.0227
25 | 660 | 0.0255
25 | 662 | 0.0264
25 | 664 | 0.0252
25 | 666 | 0.0225
25 | 668 | 0.0193
25 | 670 | 0.0166
25 | 672 | 0.0145
25 | 674 | 0.0128
25 | 676 | 0.0115
25 | 678 | 0.0102
25 | 680 | 0.0091
25 | 682 | 0.0082
25 | 684 | 0.0075
25 | 686 | 0.0071
25 | 688 | 0.0068
25 | 690 | 0.0067
25 | 692 | 0.0067
25 | 694 | 0.0067
25 | 696 | 0.0068
25 | 698 | 0.0071
25 | 700 | 0.0074
25 | 702 | 0.0078
25 | 704 | 0.0083
25 | 706 | 0.009
25 | 708 | 0.0099
25 | 710 | 0.0109
25 | 712 | 0.0123
25 | 714 | 0.0139
25 | 716 | 0.016
25 | 718 | 0.0186
25 | 720 | 0.0219
25 | 722 | 0.0261
25 | 724 | 0.0315
25 | 726 | 0.0388
25 | 728 | 0.0485
25 | 730 | 0.0615
25 | 732 | 0.0792
25 | 734 | 0.1033
25 | 736 | 0.1357
25 | 738 | 0.1782
25 | 740 | 0.2315
25 | 742 | 0.2943
25 | 744 | 0.363
25 | 746 | 0.4279
25 | 748 | 0.4788
25 | 750 | 0.5051
25 | 752 | 0.5038
25 | 754 | 0.4827
25 | 756 | 0.4538
25 | 758 | 0.4245
25 | 760 | 0.4023
25 | 762 | 0.3878
25 | 764 | 0.3799
25 | 766 | 0.3771
25 | 768 | 0.3762
25 | 770 | 0.3768
25 | 772 | 0.3791
25 | 774 | 0.3864
25 | 776 | 0.3989
25 | 778 | 0.4168
25 | 780 | 0.4413
25 | 782 | 0.4724
25 | 784 | 0.5095
25 | 786 | 0.5508
25 | 788 | 0.595
25 | 790 | 0.6432
25 | 792 | 0.6896
25 | 794 | 0.7289
25 | 796 | 0.7613
25 | 798 | 0.7817
25 | 800 | 0.7886
25 | 802 | 0.7833
25 | 804 | 0.7666
25 | 806 | 0.7422
25 | 808 | 0.7123
25 | 810 | 0.6797
25 | 812 | 0.6507
25 | 814 | 0.6208
25 | 816 | 0.591
25 | 818 | 0.563
25 | 820 | 0.5356
25 | 822 | 0.5109
25 | 824 | 0.4879
25 | 826 | 0.4669
25 | 828 | 0.451
25 | 830 | 0.4359
25 | 832 | 0.4249
25 | 834 | 0.4174
25 | 836 | 0.4126
25 | 838 | 0.4107
25 | 840 | 0.4117
25 | 842 | 0.4148
25 | 844 | 0.4204
25 | 846 | 0.4288
25 | 848 | 0.4399
25 | 850 | 0.4522
25 | 852 | 0.4666
25 | 854 | 0.4838
25 | 856 | 0.506
25 | 858 | 0.5267
25 | 860 | 0.5528
25 | 862 | 0.5776
25 | 864 | 0.6044
25 | 866 | 0.6335
25 | 868 | 0.6672
25 | 870 | 0.6963
25 | 872 | 0.7269
25 | 874 | 0.7574
25 | 876 | 0.7841
25 | 878 | 0.8093
25 | 880 | 0.831
25 | 882 | 0.8529
25 | 884 | 0.8655
25 | 886 | 0.8818
25 | 888 | 0.8875
25 | 890 | 0.9028
25 | 892 | 0.9052
25 | 894 | 0.9028
25 | 896 | 0.9015
25 | 898 | 0.8958
25 | 900 | 0.8781
35 | 250 | 0
35 | 252 | 0
35 | 254 | 0
35 | 256 | 0
35 | 258 | 0
35 | 260 | 0
35 | 262 | 0
35 | 264 | 0
35 | 266 | 0
35 | 268 | 0
35 | 270 | 0
35 | 272 | 0
35 | 274 | 0
35 | 276 | 0
35 | 278 | 0
35 | 280 | 0
35 | 282 | 0
35 | 284 | 0
35 | 286 | 0
35 | 288 | 0
35 | 290 | 0
35 | 292 | 0
35 | 294 | 0
35 | 296 | 0
35 | 298 | 0
35 | 300 | 0
35 | 302 | 0
35 | 304 | 0
35 | 306 | 0
35 | 308 | 0
35 | 310 | 0
35 | 312 | 0
35 | 314 | 0
35 | 316 | 0
35 | 318 | 0
35 | 320 | 0.0006
35 | 322 | 0.0005
35 | 324 | 0.0005
35 | 326 | 0.0005
35 | 328 | 0.0004
35 | 330 | 0.0004
35 | 332 | 0.0004
35 | 334 | 0.0003
35 | 336 | 0.0004
35 | 338 | 0.0005
35 | 340 | 0.0007
35 | 342 | 0.0013
35 | 344 | 0.0022
35 | 346 | 0.0037
35 | 348 | 0.0058
35 | 350 | 0.0098
35 | 352 | 0.0172
35 | 354 | 0.0282
35 | 356 | 0.0421
35 | 358 | 0.0631
35 | 360 | 0.1019
35 | 362 | 0.1661
35 | 364 | 0.2455
35 | 366 | 0.3203
35 | 368 | 0.3914
35 | 370 | 0.4616
35 | 372 | 0.526
35 | 374 | 0.5809
35 | 376 | 0.6245
35 | 378 | 0.6574
35 | 380 | 0.6814
35 | 382 | 0.6911
35 | 384 | 0.693
35 | 386 | 0.6975
35 | 388 | 0.7124
35 | 390 | 0.738
35 | 392 | 0.7693
35 | 394 | 0.7937
35 | 396 | 0.8009
35 | 398 | 0.7876
35 | 400 | 0.7637
35 | 402 | 0.7432
35 | 404 | 0.7299
35 | 406 | 0.7164
35 | 408 | 0.6993
35 | 410 | 0.6856
35 | 412 | 0.6849
35 | 414 | 0.6847
35 | 416 | 0.6365
35 | 418 | 0.4958
35 | 420 | 0.3101
35 | 422 | 0.1676
35 | 424 | 0.0884
35 | 426 | 0.0494
35 | 428 | 0.03
35 | 430 | 0.0199
35 | 432 | 0.0141
35 | 434 | 0.0107
35 | 436 | 0.0086
35 | 438 | 0.0074
35 | 440 | 0.0067
35 | 442 | 0.0064
35 | 444 | 0.0067
35 | 446 | 0.0076
35 | 448 | 0.0089
35 | 450 | 0.0108
35 | 452 | 0.0133
35 | 454 | 0.0158
35 | 456 | 0.0171
35 | 458 | 0.0162
35 | 460 | 0.0133
35 | 462 | 0.01
35 | 464 | 0.0072
35 | 466 | 0.0052
35 | 468 | 0.004
35 | 470 | 0.0032
35 | 472 | 0.0028
35 | 474 | 0.0026
35 | 476 | 0.0025
35 | 478 | 0.0026
35 | 480 | 0.0028
35 | 482 | 0.0036
35 | 484 | 0.0048
35 | 486 | 0.0062
35 | 488 | 0.0079
35 | 490 | 0.0099
35 | 492 | 0.0117
35 | 494 | 0.0127
35 | 496 | 0.0123
35 | 498 | 0.0111
35 | 500 | 0.0096
35 | 502 | 0.0083
35 | 504 | 0.0072
35 | 506 | 0.0064
35 | 508 | 0.006
35 | 510 | 0.0058
35 | 512 | 0.006
35 | 514 | 0.0066
35 | 516 | 0.0078
35 | 518 | 0.0099
35 | 520 | 0.0132
35 | 522 | 0.0178
35 | 524 | 0.0235
35 | 526 | 0.0289
35 | 528 | 0.0317
35 | 530 | 0.0299
35 | 532 | 0.0244
35 | 534 | 0.0183
35 | 536 | 0.0137
35 | 538 | 0.0108
35 | 540 | 0.0089
35 | 542 | 0.0078
35 | 544 | 0.0072
35 | 546 | 0.007
35 | 548 | 0.0071
35 | 550 | 0.0076
35 | 552 | 0.0086
35 | 554 | 0.0102
35 | 556 | 0.0128
35 | 558 | 0.0164
35 | 560 | 0.0211
35 | 562 | 0.0267
35 | 564 | 0.0327
35 | 566 | 0.0381
35 | 568 | 0.0404
35 | 570 | 0.0372
35 | 572 | 0.0295
35 | 574 | 0.0212
35 | 576 | 0.015
35 | 578 | 0.011
35 | 580 | 0.0085
35 | 582 | 0.0068
35 | 584 | 0.0058
35 | 586 | 0.0051
35 | 588 | 0.0046
35 | 590 | 0.0043
35 | 592 | 0.0042
35 | 594 | 0.0042
35 | 596 | 0.0043
35 | 598 | 0.0044
35 | 600 | 0.0046
35 | 602 | 0.0048
35 | 604 | 0.0052
35 | 606 | 0.0058
35 | 608 | 0.0067
35 | 610 | 0.0078
35 | 612 | 0.0094
35 | 614 | 0.0115
35 | 616 | 0.0143
35 | 618 | 0.0177
35 | 620 | 0.0218
35 | 622 | 0.0263
35 | 624 | 0.0309
35 | 626 | 0.0348
35 | 628 | 0.037
35 | 630 | 0.0368
35 | 632 | 0.0341
35 | 634 | 0.03
35 | 636 | 0.0256
35 | 638 | 0.0218
35 | 640 | 0.0187
35 | 642 | 0.0164
35 | 644 | 0.0146
35 | 646 | 0.0134
35 | 648 | 0.0127
35 | 650 | 0.0122
35 | 652 | 0.012
35 | 654 | 0.0118
35 | 656 | 0.0115
35 | 658 | 0.0113
35 | 660 | 0.0114
35 | 662 | 0.0116
35 | 664 | 0.0121
35 | 666 | 0.0128
35 | 668 | 0.0137
35 | 670 | 0.0148
35 | 672 | 0.0164
35 | 674 | 0.0183
35 | 676 | 0.0207
35 | 678 | 0.0238
35 | 680 | 0.0277
35 | 682 | 0.0327
35 | 684 | 0.0392
35 | 686 | 0.0477
35 | 688 | 0.0589
35 | 690 | 0.0734
35 | 692 | 0.0927
35 | 694 | 0.1181
35 | 696 | 0.1504
35 | 698 | 0.1907
35 | 700 | 0.2397
35 | 702 | 0.2969
35 | 704 | 0.3609
35 | 706 | 0.4262
35 | 708 | 0.484
35 | 710 | 0.525
35 | 712 | 0.5428
35 | 714 | 0.5376
35 | 716 | 0.5161
35 | 718 | 0.4871
35 | 720 | 0.4585
35 | 722 | 0.4342
35 | 724 | 0.4161
35 | 726 | 0.4048
35 | 728 | 0.4001
35 | 730 | 0.4021
35 | 732 | 0.4104
35 | 734 | 0.4259
35 | 736 | 0.4476
35 | 738 | 0.4763
35 | 740 | 0.5104
35 | 742 | 0.5482
35 | 744 | 0.5852
35 | 746 | 0.6201
35 | 748 | 0.6548
35 | 750 | 0.6883
35 | 752 | 0.7194
35 | 754 | 0.7463
35 | 756 | 0.7653
35 | 758 | 0.7739
35 | 760 | 0.771
35 | 762 | 0.7586
35 | 764 | 0.7379
35 | 766 | 0.7103
35 | 768 | 0.6795
35 | 770 | 0.6473
35 | 772 | 0.6162
35 | 774 | 0.5874
35 | 776 | 0.5626
35 | 778 | 0.5423
35 | 780 | 0.5263
35 | 782 | 0.5149
35 | 784 | 0.5081
35 | 786 | 0.5053
35 | 788 | 0.505
35 | 790 | 0.5063
35 | 792 | 0.5067
35 | 794 | 0.5058
35 | 796 | 0.5032
35 | 798 | 0.5013
35 | 800 | 0.5006
35 | 802 | 0.503
35 | 804 | 0.5083
35 | 806 | 0.5168
35 | 808 | 0.5284
35 | 810 | 0.5429
35 | 812 | 0.5578
35 | 814 | 0.577
35 | 816 | 0.5987
35 | 818 | 0.6217
35 | 820 | 0.6461
35 | 822 | 0.6716
35 | 824 | 0.6972
35 | 826 | 0.7236
35 | 828 | 0.7491
35 | 830 | 0.7744
35 | 832 | 0.7972
35 | 834 | 0.8173
35 | 836 | 0.8361
35 | 838 | 0.8513
35 | 840 | 0.863
35 | 842 | 0.8712
35 | 844 | 0.8779
35 | 846 | 0.8812
35 | 848 | 0.8822
35 | 850 | 0.8835
35 | 852 | 0.8816
35 | 854 | 0.8776
35 | 856 | 0.875
35 | 858 | 0.8715
35 | 860 | 0.8682
35 | 862 | 0.8631
35 | 864 | 0.8599
35 | 866 | 0.8573
35 | 868 | 0.8533
35 | 870 | 0.8528
35 | 872 | 0.8506
35 | 874 | 0.8522
35 | 876 | 0.8523
35 | 878 | 0.8515
35 | 880 | 0.8489
35 | 882 | 0.8502
35 | 884 | 0.8527
35 | 886 | 0.8588
35 | 888 | 0.856
35 | 890 | 0.8595
35 | 892 | 0.8709
35 | 894 | 0.8776
35 | 896 | 0.8761
35 | 898 | 0.8885
35 | 900 | 0.8909
45 | 250 | 0
45 | 252 | 0
45 | 254 | 0
45 | 256 | 0
45 | 258 | 0
45 | 260 | 0
45 | 262 | 0
45 | 264 | 0
45 | 266 | 0
45 | 268 | 0
45 | 270 | 0
45 | 272 | 0
45 | 274 | 0
45 | 276 | 0
45 | 278 | 0
45 | 280 | 0
45 | 282 | 0
45 | 284 | 0
45 | 286 | 0
45 | 288 | 0
45 | 290 | 0
45 | 292 | 0
45 | 294 | 0
45 | 296 | 0
45 | 298 | 0
45 | 300 | 0
45 | 302 | 0
45 | 304 | 0
45 | 306 | 0
45 | 308 | 0
45 | 310 | 0
45 | 312 | 0
45 | 314 | 0
45 | 316 | 0
45 | 318 | 0
45 | 320 | 0.0003
45 | 322 | 0.0003
45 | 324 | 0.0003
45 | 326 | 0.0003
45 | 328 | 0.0002
45 | 330 | 0.0002
45 | 332 | 0.0002
45 | 334 | 0.0002
45 | 336 | 0.0002
45 | 338 | 0.0003
45 | 340 | 0.0004
45 | 342 | 0.0006
45 | 344 | 0.0012
45 | 346 | 0.0023
45 | 348 | 0.0049
45 | 350 | 0.0105
45 | 352 | 0.0217
45 | 354 | 0.0412
45 | 356 | 0.0699
45 | 358 | 0.1081
45 | 360 | 0.1532
45 | 362 | 0.201
45 | 364 | 0.2489
45 | 366 | 0.2945
45 | 368 | 0.3343
45 | 370 | 0.3654
45 | 372 | 0.3839
45 | 374 | 0.3988
45 | 376 | 0.4234
45 | 378 | 0.4541
45 | 380 | 0.4818
45 | 382 | 0.5008
45 | 384 | 0.5237
45 | 386 | 0.5536
45 | 388 | 0.5838
45 | 390 | 0.6007
45 | 392 | 0.6034
45 | 394 | 0.6037
45 | 396 | 0.6068
45 | 398 | 0.5898
45 | 400 | 0.5092
45 | 402 | 0.3653
45 | 404 | 0.2223
45 | 406 | 0.1279
45 | 408 | 0.0774
45 | 410 | 0.0513
45 | 412 | 0.0371
45 | 414 | 0.0292
45 | 416 | 0.0249
45 | 418 | 0.023
45 | 420 | 0.0229
45 | 422 | 0.0243
45 | 424 | 0.0271
45 | 426 | 0.0309
45 | 428 | 0.0347
45 | 430 | 0.0367
45 | 432 | 0.0355
45 | 434 | 0.0309
45 | 436 | 0.0247
45 | 438 | 0.0191
45 | 440 | 0.0151
45 | 442 | 0.0126
45 | 444 | 0.0112
45 | 446 | 0.0107
45 | 448 | 0.0108
45 | 450 | 0.0116
45 | 452 | 0.0132
45 | 454 | 0.0156
45 | 456 | 0.0192
45 | 458 | 0.0237
45 | 460 | 0.0289
45 | 462 | 0.0337
45 | 464 | 0.037
45 | 466 | 0.0376
45 | 468 | 0.0354
45 | 470 | 0.0316
45 | 472 | 0.0277
45 | 474 | 0.0247
45 | 476 | 0.0228
45 | 478 | 0.022
45 | 480 | 0.0223
45 | 482 | 0.0239
45 | 484 | 0.0273
45 | 486 | 0.0334
45 | 488 | 0.0431
45 | 490 | 0.0577
45 | 492 | 0.0783
45 | 494 | 0.105
45 | 496 | 0.1351
45 | 498 | 0.1618
45 | 500 | 0.1776
45 | 502 | 0.1794
45 | 504 | 0.1718
45 | 506 | 0.1632
45 | 508 | 0.1596
45 | 510 | 0.1622
45 | 512 | 0.1696
45 | 514 | 0.1797
45 | 516 | 0.1903
45 | 518 | 0.1976
45 | 520 | 0.1975
45 | 522 | 0.1863
45 | 524 | 0.163
45 | 526 | 0.1312
45 | 528 | 0.0989
45 | 530 | 0.0723
45 | 532 | 0.0533
45 | 534 | 0.0406
45 | 536 | 0.0323
45 | 538 | 0.0268
45 | 540 | 0.0231
45 | 542 | 0.0207
45 | 544 | 0.0192
45 | 546 | 0.0183
45 | 548 | 0.0181
45 | 550 | 0.0183
45 | 552 | 0.0191
45 | 554 | 0.0204
45 | 556 | 0.0224
45 | 558 | 0.0252
45 | 560 | 0.0289
45 | 562 | 0.0336
45 | 564 | 0.0393
45 | 566 | 0.0459
45 | 568 | 0.0533
45 | 570 | 0.061
45 | 572 | 0.0685
45 | 574 | 0.0746
45 | 576 | 0.0783
45 | 578 | 0.0787
45 | 580 | 0.0756
45 | 582 | 0.0697
45 | 584 | 0.0622
45 | 586 | 0.0546
45 | 588 | 0.0479
45 | 590 | 0.0424
45 | 592 | 0.0381
45 | 594 | 0.0349
45 | 596 | 0.0327
45 | 598 | 0.0312
45 | 600 | 0.0304
45 | 602 | 0.0302
45 | 604 | 0.0305
45 | 606 | 0.0314
45 | 608 | 0.0329
45 | 610 | 0.035
45 | 612 | 0.0378
45 | 614 | 0.0416
45 | 616 | 0.0466
45 | 618 | 0.0528
45 | 620 | 0.0608
45 | 622 | 0.0709
45 | 624 | 0.0838
45 | 626 | 0.1002
45 | 628 | 0.1207
45 | 630 | 0.1463
45 | 632 | 0.1775
45 | 634 | 0.2147
45 | 636 | 0.2582
45 | 638 | 0.3078
45 | 640 | 0.3627
45 | 642 | 0.4203
45 | 644 | 0.4768
45 | 646 | 0.5275
45 | 648 | 0.5675
45 | 650 | 0.593
45 | 652 | 0.6032
45 | 654 | 0.5993
45 | 656 | 0.5853
45 | 658 | 0.5667
45 | 660 | 0.5482
45 | 662 | 0.5327
45 | 664 | 0.5219
45 | 666 | 0.5166
45 | 668 | 0.5166
45 | 670 | 0.5222
45 | 672 | 0.5329
45 | 674 | 0.5481
45 | 676 | 0.5672
45 | 678 | 0.5892
45 | 680 | 0.6137
45 | 682 | 0.6395
45 | 684 | 0.6655
45 | 686 | 0.6902
45 | 688 | 0.7119
45 | 690 | 0.7295
45 | 692 | 0.7419
45 | 694 | 0.7482
45 | 696 | 0.7485
45 | 698 | 0.7437
45 | 700 | 0.7343
45 | 702 | 0.7219
45 | 704 | 0.7056
45 | 706 | 0.6851
45 | 708 | 0.6614
45 | 710 | 0.6361
45 | 712 | 0.6123
45 | 714 | 0.5921
45 | 716 | 0.5755
45 | 718 | 0.5622
45 | 720 | 0.5519
45 | 722 | 0.5448
45 | 724 | 0.5408
45 | 726 | 0.5398
45 | 728 | 0.5414
45 | 730 | 0.5457
45 | 732 | 0.5527
45 | 734 | 0.5623
45 | 736 | 0.5746
45 | 738 | 0.5894
45 | 740 | 0.6074
45 | 742 | 0.6283
45 | 744 | 0.6525
45 | 746 | 0.6794
45 | 748 | 0.7087
45 | 750 | 0.7389
45 | 752 | 0.7664
45 | 754 | 0.7885
45 | 756 | 0.8039
45 | 758 | 0.8131
45 | 760 | 0.8197
45 | 762 | 0.8252
45 | 764 | 0.8296
45 | 766 | 0.8339
45 | 768 | 0.838
45 | 770 | 0.8415
45 | 772 | 0.8433
45 | 774 | 0.8438
45 | 776 | 0.844
45 | 778 | 0.8432
45 | 780 | 0.8411
45 | 782 | 0.8388
45 | 784 | 0.8359
45 | 786 | 0.8321
45 | 788 | 0.8291
45 | 790 | 0.8269
45 | 792 | 0.8252
45 | 794 | 0.824
45 | 796 | 0.8243
45 | 798 | 0.8248
45 | 800 | 0.8263
45 | 802 | 0.8293
45 | 804 | 0.8336
45 | 806 | 0.8387
45 | 808 | 0.8446
45 | 810 | 0.852
45 | 812 | 0.8608
45 | 814 | 0.8696
45 | 816 | 0.8787
45 | 818 | 0.8875
45 | 820 | 0.8963
45 | 822 | 0.904
45 | 824 | 0.9107
45 | 826 | 0.9159
45 | 828 | 0.919
45 | 830 | 0.9211
45 | 832 | 0.9219
45 | 834 | 0.922
45 | 836 | 0.9213
45 | 838 | 0.919
45 | 840 | 0.9176
45 | 842 | 0.9138
45 | 844 | 0.9123
45 | 846 | 0.9095
45 | 848 | 0.9064
45 | 850 | 0.9031
45 | 852 | 0.8996
45 | 854 | 0.8973
45 | 856 | 0.8924
45 | 858 | 0.8889
45 | 860 | 0.8865
45 | 862 | 0.8822
45 | 864 | 0.8781
45 | 866 | 0.8769
45 | 868 | 0.8743
45 | 870 | 0.8708
45 | 872 | 0.8697
45 | 874 | 0.8656
45 | 876 | 0.864
45 | 878 | 0.8642
45 | 880 | 0.8636
45 | 882 | 0.8609
45 | 884 | 0.8617
45 | 886 | 0.8623
45 | 888 | 0.8617
45 | 890 | 0.8646
45 | 892 | 0.8627
45 | 894 | 0.8569
45 | 896 | 0.8621
45 | 898 | 0.8578
45 | 900 | 0.8579
55 | 250 | 0
55 | 252 | 0
55 | 254 | 0
55 | 256 | 0
55 | 258 | 0
55 | 260 | 0
55 | 262 | 0
55 | 264 | 0
55 | 266 | 0
55 | 268 | 0
55 | 270 | 0
55 | 272 | 0
55 | 274 | 0
55 | 276 | 0
55 | 278 | 0
55 | 280 | 0
55 | 282 | 0
55 | 284 | 0
55 | 286 | 0
55 | 288 | 0
55 | 290 | 0
55 | 292 | 0
55 | 294 | 0
55 | 296 | 0
55 | 298 | 0
55 | 300 | 0
55 | 302 | 0
55 | 304 | 0
55 | 306 | 0
55 | 308 | 0
55 | 310 | 0
55 | 312 | 0
55 | 314 | 0
55 | 316 | 0
55 | 318 | 0
55 | 320 | 0.0002
55 | 322 | 0.0002
55 | 324 | 0.0002
55 | 326 | 0.0002
55 | 328 | 0.0002
55 | 330 | 0.0002
55 | 332 | 0.0001
55 | 334 | 0.0001
55 | 336 | 0.0002
55 | 338 | 0.0002
55 | 340 | 0.0004
55 | 342 | 0.0009
55 | 344 | 0.0022
55 | 346 | 0.0048
55 | 348 | 0.0098
55 | 350 | 0.0181
55 | 352 | 0.0304
55 | 354 | 0.0467
55 | 356 | 0.066
55 | 358 | 0.0878
55 | 360 | 0.114
55 | 362 | 0.1469
55 | 364 | 0.1858
55 | 366 | 0.2264
55 | 368 | 0.2672
55 | 370 | 0.3119
55 | 372 | 0.3624
55 | 374 | 0.4115
55 | 376 | 0.4464
55 | 378 | 0.4671
55 | 380 | 0.4848
55 | 382 | 0.4928
55 | 384 | 0.4698
55 | 386 | 0.3969
55 | 388 | 0.2966
55 | 390 | 0.2091
55 | 392 | 0.1504
55 | 394 | 0.1161
55 | 396 | 0.0978
55 | 398 | 0.0903
55 | 400 | 0.09
55 | 402 | 0.095
55 | 404 | 0.1026
55 | 406 | 0.1089
55 | 408 | 0.1093
55 | 410 | 0.1018
55 | 412 | 0.0881
55 | 414 | 0.073
55 | 416 | 0.0603
55 | 418 | 0.0516
55 | 420 | 0.0469
55 | 422 | 0.0454
55 | 424 | 0.0469
55 | 426 | 0.0515
55 | 428 | 0.0595
55 | 430 | 0.0708
55 | 432 | 0.0848
55 | 434 | 0.1002
55 | 436 | 0.1137
55 | 438 | 0.1223
55 | 440 | 0.1248
55 | 442 | 0.1222
55 | 444 | 0.1175
55 | 446 | 0.1151
55 | 448 | 0.1179
55 | 450 | 0.1264
55 | 452 | 0.1429
55 | 454 | 0.1704
55 | 456 | 0.2115
55 | 458 | 0.2678
55 | 460 | 0.3399
55 | 462 | 0.4244
55 | 464 | 0.5151
55 | 466 | 0.6017
55 | 468 | 0.6714
55 | 470 | 0.7181
55 | 472 | 0.7409
55 | 474 | 0.7434
55 | 476 | 0.7305
55 | 478 | 0.705
55 | 480 | 0.6622
55 | 482 | 0.5991
55 | 484 | 0.5231
55 | 486 | 0.4434
55 | 488 | 0.3644
55 | 490 | 0.2937
55 | 492 | 0.2366
55 | 494 | 0.1936
55 | 496 | 0.1632
55 | 498 | 0.1429
55 | 500 | 0.1297
55 | 502 | 0.1217
55 | 504 | 0.1179
55 | 506 | 0.1176
55 | 508 | 0.1208
55 | 510 | 0.1273
55 | 512 | 0.1369
55 | 514 | 0.1499
55 | 516 | 0.1657
55 | 518 | 0.183
55 | 520 | 0.2006
55 | 522 | 0.2169
55 | 524 | 0.23
55 | 526 | 0.2381
55 | 528 | 0.2401
55 | 530 | 0.2358
55 | 532 | 0.2255
55 | 534 | 0.2106
55 | 536 | 0.1929
55 | 538 | 0.1751
55 | 540 | 0.1587
55 | 542 | 0.1449
55 | 544 | 0.134
55 | 546 | 0.1261
55 | 548 | 0.1211
55 | 550 | 0.1187
55 | 552 | 0.1186
55 | 554 | 0.1208
55 | 556 | 0.1254
55 | 558 | 0.1325
55 | 560 | 0.1423
55 | 562 | 0.1552
55 | 564 | 0.1716
55 | 566 | 0.1923
55 | 568 | 0.2172
55 | 570 | 0.2469
55 | 572 | 0.2816
55 | 574 | 0.3212
55 | 576 | 0.3647
55 | 578 | 0.4111
55 | 580 | 0.4591
55 | 582 | 0.5067
55 | 584 | 0.5518
55 | 586 | 0.5919
55 | 588 | 0.6256
55 | 590 | 0.6515
55 | 592 | 0.6686
55 | 594 | 0.6771
55 | 596 | 0.6784
55 | 598 | 0.6744
55 | 600 | 0.6672
55 | 602 | 0.6593
55 | 604 | 0.6524
55 | 606 | 0.6479
55 | 608 | 0.6463
55 | 610 | 0.648
55 | 612 | 0.6527
55 | 614 | 0.66
55 | 616 | 0.6695
55 | 618 | 0.6805
55 | 620 | 0.6925
55 | 622 | 0.7049
55 | 624 | 0.7166
55 | 626 | 0.7266
55 | 628 | 0.7352
55 | 630 | 0.7416
55 | 632 | 0.7452
55 | 634 | 0.7464
55 | 636 | 0.745
55 | 638 | 0.7409
55 | 640 | 0.7347
55 | 642 | 0.7269
55 | 644 | 0.7178
55 | 646 | 0.7083
55 | 648 | 0.6991
55 | 650 | 0.6904
55 | 652 | 0.6824
55 | 654 | 0.6755
55 | 656 | 0.6701
55 | 658 | 0.6665
55 | 660 | 0.665
55 | 662 | 0.6656
55 | 664 | 0.6685
55 | 666 | 0.6736
55 | 668 | 0.6801
55 | 670 | 0.6868
55 | 672 | 0.6933
55 | 674 | 0.6992
55 | 676 | 0.7047
55 | 678 | 0.7112
55 | 680 | 0.7191
55 | 682 | 0.7278
55 | 684 | 0.7368
55 | 686 | 0.7455
55 | 688 | 0.754
55 | 690 | 0.7624
55 | 692 | 0.7702
55 | 694 | 0.7775
55 | 696 | 0.7843
55 | 698 | 0.7901
55 | 700 | 0.7953
55 | 702 | 0.8003
55 | 704 | 0.8052
55 | 706 | 0.8106
55 | 708 | 0.8169
55 | 710 | 0.8256
55 | 712 | 0.8373
55 | 714 | 0.8504
55 | 716 | 0.8632
55 | 718 | 0.8722
55 | 720 | 0.8743
55 | 722 | 0.8691
55 | 724 | 0.859
55 | 726 | 0.8479
55 | 728 | 0.8391
55 | 730 | 0.8333
55 | 732 | 0.8297
55 | 734 | 0.8275
55 | 736 | 0.8266
55 | 738 | 0.8265
55 | 740 | 0.8275
55 | 742 | 0.8292
55 | 744 | 0.8306
55 | 746 | 0.8321
55 | 748 | 0.8345
55 | 750 | 0.8369
55 | 752 | 0.8398
55 | 754 | 0.8428
55 | 756 | 0.8461
55 | 758 | 0.8497
55 | 760 | 0.854
55 | 762 | 0.8585
55 | 764 | 0.8637
55 | 766 | 0.8698
55 | 768 | 0.8772
55 | 770 | 0.8852
55 | 772 | 0.8934
55 | 774 | 0.902
55 | 776 | 0.9095
55 | 778 | 0.9157
55 | 780 | 0.92
55 | 782 | 0.9216
55 | 784 | 0.9204
55 | 786 | 0.9175
55 | 788 | 0.9127
55 | 790 | 0.9068
55 | 792 | 0.9013
55 | 794 | 0.8959
55 | 796 | 0.8914
55 | 798 | 0.8873
55 | 800 | 0.8842
55 | 802 | 0.882
55 | 804 | 0.8802
55 | 806 | 0.8793
55 | 808 | 0.8793
55 | 810 | 0.8798
55 | 812 | 0.8813
55 | 814 | 0.8827
55 | 816 | 0.8846
55 | 818 | 0.8874
55 | 820 | 0.8901
55 | 822 | 0.8934
55 | 824 | 0.8976
55 | 826 | 0.9015
55 | 828 | 0.9056
55 | 830 | 0.9093
55 | 832 | 0.913
55 | 834 | 0.9168
55 | 836 | 0.9202
55 | 838 | 0.9225
55 | 840 | 0.9246
55 | 842 | 0.9268
55 | 844 | 0.9269
55 | 846 | 0.9267
55 | 848 | 0.9266
55 | 850 | 0.9263
55 | 852 | 0.9252
55 | 854 | 0.923
55 | 856 | 0.9228
55 | 858 | 0.9219
55 | 860 | 0.9186
55 | 862 | 0.9193
55 | 864 | 0.9178
55 | 866 | 0.9162
55 | 868 | 0.9155
55 | 870 | 0.9158
55 | 872 | 0.9153
55 | 874 | 0.9152
55 | 876 | 0.9138
55 | 878 | 0.9146
55 | 880 | 0.9144
55 | 882 | 0.9154
55 | 884 | 0.9135
55 | 886 | 0.9151
55 | 888 | 0.9144
55 | 890 | 0.9156
55 | 892 | 0.9195
55 | 894 | 0.9222
55 | 896 | 0.92
55 | 898 | 0.9215
55 | 900 | 0.9147
65 | 250 | 0
65 | 252 | 0
65 | 254 | 0
65 | 256 | 0
65 | 258 | 0
65 | 260 | 0
65 | 262 | 0
65 | 264 | 0
65 | 266 | 0
65 | 268 | 0
65 | 270 | 0
65 | 272 | 0
65 | 274 | 0
65 | 276 | 0
65 | 278 | 0
65 | 280 | 0
65 | 282 | 0
65 | 284 | 0
65 | 286 | 0
65 | 288 | 0
65 | 290 | 0
65 | 292 | 0
65 | 294 | 0
65 | 296 | 0
65 | 298 | 0
65 | 300 | 0
65 | 302 | 0
65 | 304 | 0
65 | 306 | 0
65 | 308 | 0
65 | 310 | 0
65 | 312 | 0
65 | 314 | 0
65 | 316 | 0
65 | 318 | 0
65 | 320 | 0.0002
65 | 322 | 0.0002
65 | 324 | 0.0002
65 | 326 | 0.0002
65 | 328 | 0.0001
65 | 330 | 0.0001
65 | 332 | 0.0001
65 | 334 | 0.0001
65 | 336 | 0.0002
65 | 338 | 0.0003
65 | 340 | 0.0006
65 | 342 | 0.0014
65 | 344 | 0.0029
65 | 346 | 0.0056
65 | 348 | 0.0103
65 | 350 | 0.0176
65 | 352 | 0.0287
65 | 354 | 0.0448
65 | 356 | 0.067
65 | 358 | 0.0954
65 | 360 | 0.1308
65 | 362 | 0.1735
65 | 364 | 0.22
65 | 366 | 0.2643
65 | 368 | 0.3035
65 | 370 | 0.3391
65 | 372 | 0.3686
65 | 374 | 0.3792
65 | 376 | 0.3618
65 | 378 | 0.324
65 | 380 | 0.2819
65 | 382 | 0.2534
65 | 384 | 0.2401
65 | 386 | 0.2407
65 | 388 | 0.2514
65 | 390 | 0.2635
65 | 392 | 0.2673
65 | 394 | 0.256
65 | 396 | 0.231
65 | 398 | 0.2018
65 | 400 | 0.1772
65 | 402 | 0.1618
65 | 404 | 0.1568
65 | 406 | 0.1625
65 | 408 | 0.1785
65 | 410 | 0.2044
65 | 412 | 0.2378
65 | 414 | 0.2744
65 | 416 | 0.3076
65 | 418 | 0.3314
65 | 420 | 0.3444
65 | 422 | 0.3497
65 | 424 | 0.3537
65 | 426 | 0.3633
65 | 428 | 0.3833
65 | 430 | 0.4159
65 | 432 | 0.4605
65 | 434 | 0.5145
65 | 436 | 0.5721
65 | 438 | 0.6258
65 | 440 | 0.6705
65 | 442 | 0.703
65 | 444 | 0.7229
65 | 446 | 0.7387
65 | 448 | 0.7552
65 | 450 | 0.7691
65 | 452 | 0.7812
65 | 454 | 0.7881
65 | 456 | 0.784
65 | 458 | 0.7642
65 | 460 | 0.7269
65 | 462 | 0.6749
65 | 464 | 0.614
65 | 466 | 0.5522
65 | 468 | 0.4978
65 | 470 | 0.454
65 | 472 | 0.4219
65 | 474 | 0.4011
65 | 476 | 0.391
65 | 478 | 0.3897
65 | 480 | 0.3938
65 | 482 | 0.4005
65 | 484 | 0.4132
65 | 486 | 0.4336
65 | 488 | 0.4565
65 | 490 | 0.4788
65 | 492 | 0.4975
65 | 494 | 0.5105
65 | 496 | 0.5159
65 | 498 | 0.5123
65 | 500 | 0.5008
65 | 502 | 0.4834
65 | 504 | 0.4632
65 | 506 | 0.4436
65 | 508 | 0.4275
65 | 510 | 0.4162
65 | 512 | 0.4104
65 | 514 | 0.4103
65 | 516 | 0.4158
65 | 518 | 0.4267
65 | 520 | 0.4426
65 | 522 | 0.463
65 | 524 | 0.4877
65 | 526 | 0.516
65 | 528 | 0.5463
65 | 530 | 0.578
65 | 532 | 0.6101
65 | 534 | 0.6416
65 | 536 | 0.6712
65 | 538 | 0.6975
65 | 540 | 0.7201
65 | 542 | 0.7384
65 | 544 | 0.7521
65 | 546 | 0.7613
65 | 548 | 0.7661
65 | 550 | 0.7673
65 | 552 | 0.7658
65 | 554 | 0.7627
65 | 556 | 0.7585
65 | 558 | 0.7544
65 | 560 | 0.7509
65 | 562 | 0.7485
65 | 564 | 0.7475
65 | 566 | 0.7476
65 | 568 | 0.7487
65 | 570 | 0.7505
65 | 572 | 0.7529
65 | 574 | 0.7558
65 | 576 | 0.7585
65 | 578 | 0.761
65 | 580 | 0.7631
65 | 582 | 0.7645
65 | 584 | 0.7655
65 | 586 | 0.7658
65 | 588 | 0.7653
65 | 590 | 0.7645
65 | 592 | 0.7632
65 | 594 | 0.7616
65 | 596 | 0.76
65 | 598 | 0.7584
65 | 600 | 0.757
65 | 602 | 0.7557
65 | 604 | 0.7548
65 | 606 | 0.7543
65 | 608 | 0.7543
65 | 610 | 0.7547
65 | 612 | 0.7555
65 | 614 | 0.7566
65 | 616 | 0.7581
65 | 618 | 0.7599
65 | 620 | 0.7618
65 | 622 | 0.7639
65 | 624 | 0.7664
65 | 626 | 0.7687
65 | 628 | 0.7711
65 | 630 | 0.7733
65 | 632 | 0.7756
65 | 634 | 0.7777
65 | 636 | 0.7797
65 | 638 | 0.782
65 | 640 | 0.785
65 | 642 | 0.7883
65 | 644 | 0.791
65 | 646 | 0.7928
65 | 648 | 0.7937
65 | 650 | 0.7937
65 | 652 | 0.7932
65 | 654 | 0.7929
65 | 656 | 0.7933
65 | 658 | 0.794
65 | 660 | 0.7948
65 | 662 | 0.796
65 | 664 | 0.7971
65 | 666 | 0.7982
65 | 668 | 0.7994
65 | 670 | 0.8005
65 | 672 | 0.8017
65 | 674 | 0.8032
65 | 676 | 0.8048
65 | 678 | 0.8064
65 | 680 | 0.8082
65 | 682 | 0.8107
65 | 684 | 0.8146
65 | 686 | 0.8208
65 | 688 | 0.831
65 | 690 | 0.8458
65 | 692 | 0.8604
65 | 694 | 0.8695
65 | 696 | 0.8715
65 | 698 | 0.8668
65 | 700 | 0.8571
65 | 702 | 0.8466
65 | 704 | 0.8389
65 | 706 | 0.8346
65 | 708 | 0.8322
65 | 710 | 0.8312
65 | 712 | 0.8313
65 | 714 | 0.8318
65 | 716 | 0.8328
65 | 718 | 0.8341
65 | 720 | 0.8359
65 | 722 | 0.838
65 | 724 | 0.8404
65 | 726 | 0.8431
65 | 728 | 0.8467
65 | 730 | 0.8508
65 | 732 | 0.8559
65 | 734 | 0.8621
65 | 736 | 0.8695
65 | 738 | 0.8789
65 | 740 | 0.8901
65 | 742 | 0.9027
65 | 744 | 0.9156
65 | 746 | 0.9278
65 | 748 | 0.9375
65 | 750 | 0.9434
65 | 752 | 0.9457
65 | 754 | 0.9438
65 | 756 | 0.939
65 | 758 | 0.9327
65 | 760 | 0.9257
65 | 762 | 0.9192
65 | 764 | 0.9133
65 | 766 | 0.9089
65 | 768 | 0.9059
65 | 770 | 0.9036
65 | 772 | 0.9021
65 | 774 | 0.9016
65 | 776 | 0.9015
65 | 778 | 0.9018
65 | 780 | 0.9029
65 | 782 | 0.9049
65 | 784 | 0.9071
65 | 786 | 0.9102
65 | 788 | 0.9138
65 | 790 | 0.9166
65 | 792 | 0.9209
65 | 794 | 0.9253
65 | 796 | 0.9294
65 | 798 | 0.9335
65 | 800 | 0.9368
65 | 802 | 0.9394
65 | 804 | 0.941
65 | 806 | 0.9418
65 | 808 | 0.9412
65 | 810 | 0.94
65 | 812 | 0.9402
65 | 814 | 0.9384
65 | 816 | 0.9358
65 | 818 | 0.9326
65 | 820 | 0.9296
65 | 822 | 0.9271
65 | 824 | 0.9253
65 | 826 | 0.9232
65 | 828 | 0.9221
65 | 830 | 0.9207
65 | 832 | 0.9205
65 | 834 | 0.9204
65 | 836 | 0.9208
65 | 838 | 0.9208
65 | 840 | 0.9209
65 | 842 | 0.921
65 | 844 | 0.9221
65 | 846 | 0.9234
65 | 848 | 0.9232
65 | 850 | 0.9239
65 | 852 | 0.9249
65 | 854 | 0.9245
65 | 856 | 0.9265
65 | 858 | 0.9278
65 | 860 | 0.9277
65 | 862 | 0.9299
65 | 864 | 0.9308
65 | 866 | 0.9335
65 | 868 | 0.9339
65 | 870 | 0.9363
65 | 872 | 0.9379
65 | 874 | 0.9382
65 | 876 | 0.9391
65 | 878 | 0.9406
65 | 880 | 0.9431
65 | 882 | 0.9463
65 | 884 | 0.9479
65 | 886 | 0.9503
65 | 888 | 0.9507
65 | 890 | 0.954
65 | 892 | 0.9494
65 | 894 | 0.9525
65 | 896 | 0.9548
65 | 898 | 0.9534
65 | 900 | 0.962
70 | 250 | 0
70 | 252 | 0
70 | 254 | 0
70 | 256 | 0
70 | 258 | 0
70 | 260 | 0
70 | 262 | 0
70 | 264 | 0
70 | 266 | 0
70 | 268 | 0
70 | 270 | 0
70 | 272 | 0
70 | 274 | 0
70 | 276 | 0
70 | 278 | 0
70 | 280 | 0
70 | 282 | 0
70 | 284 | 0
70 | 286 | 0
70 | 288 | 0
70 | 290 | 0
70 | 292 | 0
70 | 294 | 0
70 | 296 | 0
70 | 298 | 0
70 | 300 | 0
70 | 302 | 0
70 | 304 | 0
70 | 306 | 0
70 | 308 | 0
70 | 310 | 0
70 | 312 | 0
70 | 314 | 0
70 | 316 | 0
70 | 318 | 0
70 | 320 | 0.0002
70 | 322 | 0.0002
70 | 324 | 0.0002
70 | 326 | 0.0002
70 | 328 | 0.0001
70 | 330 | 0.0001
70 | 332 | 0.0001
70 | 334 | 0.0001
70 | 336 | 0.0002
70 | 338 | 0.0003
70 | 340 | 0.0007
70 | 342 | 0.0015
70 | 344 | 0.003
70 | 346 | 0.0058
70 | 348 | 0.0109
70 | 350 | 0.019
70 | 352 | 0.0316
70 | 354 | 0.0501
70 | 356 | 0.0753
70 | 358 | 0.1071
70 | 360 | 0.143
70 | 362 | 0.182
70 | 364 | 0.2242
70 | 366 | 0.2672
70 | 368 | 0.3035
70 | 370 | 0.3266
70 | 372 | 0.3363
70 | 374 | 0.338
70 | 376 | 0.339
70 | 378 | 0.3467
70 | 380 | 0.3652
70 | 382 | 0.3839
70 | 384 | 0.3931
70 | 386 | 0.3828
70 | 388 | 0.3554
70 | 390 | 0.3235
70 | 392 | 0.2998
70 | 394 | 0.2916
70 | 396 | 0.3016
70 | 398 | 0.3288
70 | 400 | 0.3692
70 | 402 | 0.4161
70 | 404 | 0.4603
70 | 406 | 0.4936
70 | 408 | 0.5127
70 | 410 | 0.522
70 | 412 | 0.5296
70 | 414 | 0.5434
70 | 416 | 0.5673
70 | 418 | 0.6
70 | 420 | 0.6359
70 | 422 | 0.6688
70 | 424 | 0.6933
70 | 426 | 0.7061
70 | 428 | 0.7082
70 | 430 | 0.704
70 | 432 | 0.6986
70 | 434 | 0.6963
70 | 436 | 0.6991
70 | 438 | 0.7047
70 | 440 | 0.7092
70 | 442 | 0.7082
70 | 444 | 0.6986
70 | 446 | 0.686
70 | 448 | 0.6727
70 | 450 | 0.6558
70 | 452 | 0.6403
70 | 454 | 0.6305
70 | 456 | 0.6291
70 | 458 | 0.6374
70 | 460 | 0.6545
70 | 462 | 0.6783
70 | 464 | 0.7058
70 | 466 | 0.7336
70 | 468 | 0.7566
70 | 470 | 0.771
70 | 472 | 0.7745
70 | 474 | 0.7661
70 | 476 | 0.7457
70 | 478 | 0.7158
70 | 480 | 0.6776
70 | 482 | 0.6336
70 | 484 | 0.5966
70 | 486 | 0.5746
70 | 488 | 0.5645
70 | 490 | 0.5653
70 | 492 | 0.5762
70 | 494 | 0.5965
70 | 496 | 0.6244
70 | 498 | 0.6573
70 | 500 | 0.6928
70 | 502 | 0.7287
70 | 504 | 0.7634
70 | 506 | 0.795
70 | 508 | 0.8217
70 | 510 | 0.8428
70 | 512 | 0.858
70 | 514 | 0.8678
70 | 516 | 0.872
70 | 518 | 0.8717
70 | 520 | 0.8679
70 | 522 | 0.8616
70 | 524 | 0.8537
70 | 526 | 0.845
70 | 528 | 0.8365
70 | 530 | 0.8282
70 | 532 | 0.8204
70 | 534 | 0.8136
70 | 536 | 0.8073
70 | 538 | 0.8019
70 | 540 | 0.7972
70 | 542 | 0.793
70 | 544 | 0.7891
70 | 546 | 0.7854
70 | 548 | 0.7819
70 | 550 | 0.7786
70 | 552 | 0.7757
70 | 554 | 0.7729
70 | 556 | 0.7702
70 | 558 | 0.7678
70 | 560 | 0.7658
70 | 562 | 0.7641
70 | 564 | 0.7628
70 | 566 | 0.762
70 | 568 | 0.7616
70 | 570 | 0.7614
70 | 572 | 0.7612
70 | 574 | 0.7612
70 | 576 | 0.7614
70 | 578 | 0.7616
70 | 580 | 0.7618
70 | 582 | 0.762
70 | 584 | 0.762
70 | 586 | 0.7617
70 | 588 | 0.7614
70 | 590 | 0.7611
70 | 592 | 0.7608
70 | 594 | 0.7604
70 | 596 | 0.76
70 | 598 | 0.7596
70 | 600 | 0.7592
70 | 602 | 0.7591
70 | 604 | 0.7593
70 | 606 | 0.7597
70 | 608 | 0.7601
70 | 610 | 0.7605
70 | 612 | 0.7613
70 | 614 | 0.7622
70 | 616 | 0.7632
70 | 618 | 0.7644
70 | 620 | 0.7656
70 | 622 | 0.7668
70 | 624 | 0.7681
70 | 626 | 0.7699
70 | 628 | 0.7723
70 | 630 | 0.7745
70 | 632 | 0.7755
70 | 634 | 0.7758
70 | 636 | 0.7753
70 | 638 | 0.7742
70 | 640 | 0.7734
70 | 642 | 0.7729
70 | 644 | 0.7726
70 | 646 | 0.7724
70 | 648 | 0.7723
70 | 650 | 0.7722
70 | 652 | 0.7721
70 | 654 | 0.7722
70 | 656 | 0.7726
70 | 658 | 0.7729
70 | 660 | 0.7734
70 | 662 | 0.7742
70 | 664 | 0.7752
70 | 666 | 0.7769
70 | 668 | 0.7791
70 | 670 | 0.7816
70 | 672 | 0.7855
70 | 674 | 0.7922
70 | 676 | 0.8042
70 | 678 | 0.8215
70 | 680 | 0.8373
70 | 682 | 0.8451
70 | 684 | 0.8436
70 | 686 | 0.8349
70 | 688 | 0.8242
70 | 690 | 0.8172
70 | 692 | 0.8142
70 | 694 | 0.8129
70 | 696 | 0.8127
70 | 698 | 0.8131
70 | 700 | 0.8141
70 | 702 | 0.8153
70 | 704 | 0.8165
70 | 706 | 0.8177
70 | 708 | 0.8193
70 | 710 | 0.8209
70 | 712 | 0.823
70 | 714 | 0.8257
70 | 716 | 0.8289
70 | 718 | 0.8333
70 | 720 | 0.8394
70 | 722 | 0.8476
70 | 724 | 0.8587
70 | 726 | 0.8729
70 | 728 | 0.8885
70 | 730 | 0.9027
70 | 732 | 0.9135
70 | 734 | 0.9187
70 | 736 | 0.9179
70 | 738 | 0.9126
70 | 740 | 0.9044
70 | 742 | 0.8958
70 | 744 | 0.8877
70 | 746 | 0.881
70 | 748 | 0.8761
70 | 750 | 0.8733
70 | 752 | 0.8721
70 | 754 | 0.8716
70 | 756 | 0.872
70 | 758 | 0.873
70 | 760 | 0.8752
70 | 762 | 0.8781
70 | 764 | 0.8811
70 | 766 | 0.8848
70 | 768 | 0.8888
70 | 770 | 0.8935
70 | 772 | 0.899
70 | 774 | 0.9046
70 | 776 | 0.9104
70 | 778 | 0.9157
70 | 780 | 0.9214
70 | 782 | 0.9254
70 | 784 | 0.928
70 | 786 | 0.9291
70 | 788 | 0.9283
70 | 790 | 0.926
70 | 792 | 0.9227
70 | 794 | 0.9186
70 | 796 | 0.9139
70 | 798 | 0.9093
70 | 800 | 0.9047
70 | 802 | 0.9006
70 | 804 | 0.8964
70 | 806 | 0.8929
70 | 808 | 0.8899
70 | 810 | 0.8875
70 | 812 | 0.8874
70 | 814 | 0.8866
70 | 816 | 0.8854
70 | 818 | 0.8845
70 | 820 | 0.8844
70 | 822 | 0.8843
70 | 824 | 0.8846
70 | 826 | 0.8853
70 | 828 | 0.887
70 | 830 | 0.889
70 | 832 | 0.8911
70 | 834 | 0.8931
70 | 836 | 0.895
70 | 838 | 0.8974
70 | 840 | 0.9001
70 | 842 | 0.9035
70 | 844 | 0.9067
70 | 846 | 0.9099
70 | 848 | 0.9127
70 | 850 | 0.9166
70 | 852 | 0.9204
70 | 854 | 0.9253
70 | 856 | 0.9277
70 | 858 | 0.9312
70 | 860 | 0.9352
70 | 862 | 0.9378
70 | 864 | 0.941
70 | 866 | 0.9448
70 | 868 | 0.9486
70 | 870 | 0.953
70 | 872 | 0.9563
70 | 874 | 0.9561
70 | 876 | 0.9597
70 | 878 | 0.9585
70 | 880 | 0.959
70 | 882 | 0.9625
70 | 884 | 0.9581
70 | 886 | 0.9593
70 | 888 | 0.9563
70 | 890 | 0.95
70 | 892 | 0.9538
70 | 894 | 0.9513
70 | 896 | 0.9551
70 | 898 | 0.9541
70 | 900 | 0.9513
75 | 250 | 0
75 | 252 | 0
75 | 254 | 0
75 | 256 | 0
75 | 258 | 0
75 | 260 | 0
75 | 262 | 0
75 | 264 | 0
75 | 266 | 0
75 | 268 | 0
75 | 270 | 0
75 | 272 | 0
75 | 274 | 0
75 | 276 | 0
75 | 278 | 0
75 | 280 | 0
75 | 282 | 0
75 | 284 | 0
75 | 286 | 0
75 | 288 | 0
75 | 290 | 0
75 | 292 | 0
75 | 294 | 0
75 | 296 | 0
75 | 298 | 0
75 | 300 | 0
75 | 302 | 0
75 | 304 | 0
75 | 306 | 0
75 | 308 | 0
75 | 310 | 0
75 | 312 | 0
75 | 314 | 0
75 | 316 | 0
75 | 318 | 0
75 | 320 | 0.0002
75 | 322 | 0.0002
75 | 324 | 0.0002
75 | 326 | 0.0002
75 | 328 | 0.0001
75 | 330 | 0.0001
75 | 332 | 0.0001
75 | 334 | 0.0002
75 | 336 | 0.0002
75 | 338 | 0.0004
75 | 340 | 0.0007
75 | 342 | 0.0015
75 | 344 | 0.0031
75 | 346 | 0.0061
75 | 348 | 0.0115
75 | 350 | 0.0201
75 | 352 | 0.0333
75 | 354 | 0.052
75 | 356 | 0.0766
75 | 358 | 0.1073
75 | 360 | 0.1437
75 | 362 | 0.1844
75 | 364 | 0.2268
75 | 366 | 0.2684
75 | 368 | 0.3053
75 | 370 | 0.3338
75 | 372 | 0.3554
75 | 374 | 0.3763
75 | 376 | 0.4012
75 | 378 | 0.4255
75 | 380 | 0.4382
75 | 382 | 0.4284
75 | 384 | 0.4069
75 | 386 | 0.3895
75 | 388 | 0.3888
75 | 390 | 0.4085
75 | 392 | 0.4459
75 | 394 | 0.4927
75 | 396 | 0.5362
75 | 398 | 0.5652
75 | 400 | 0.5784
75 | 402 | 0.5826
75 | 404 | 0.5874
75 | 406 | 0.6002
75 | 408 | 0.622
75 | 410 | 0.648
75 | 412 | 0.6708
75 | 414 | 0.6843
75 | 416 | 0.6859
75 | 418 | 0.6777
75 | 420 | 0.666
75 | 422 | 0.6566
75 | 424 | 0.6538
75 | 426 | 0.6587
75 | 428 | 0.6688
75 | 430 | 0.68
75 | 432 | 0.6884
75 | 434 | 0.6907
75 | 436 | 0.6857
75 | 438 | 0.6755
75 | 440 | 0.6632
75 | 442 | 0.6518
75 | 444 | 0.6447
75 | 446 | 0.6496
75 | 448 | 0.6672
75 | 450 | 0.6902
75 | 452 | 0.7173
75 | 454 | 0.7464
75 | 456 | 0.7739
75 | 458 | 0.796
75 | 460 | 0.8106
75 | 462 | 0.8166
75 | 464 | 0.8144
75 | 466 | 0.8053
75 | 468 | 0.7922
75 | 470 | 0.7777
75 | 472 | 0.7636
75 | 474 | 0.7509
75 | 476 | 0.7399
75 | 478 | 0.7292
75 | 480 | 0.7155
75 | 482 | 0.6969
75 | 484 | 0.6831
75 | 486 | 0.6803
75 | 488 | 0.6838
75 | 490 | 0.6922
75 | 492 | 0.7047
75 | 494 | 0.7204
75 | 496 | 0.7385
75 | 498 | 0.757
75 | 500 | 0.7748
75 | 502 | 0.791
75 | 504 | 0.8056
75 | 506 | 0.8187
75 | 508 | 0.8298
75 | 510 | 0.8391
75 | 512 | 0.846
75 | 514 | 0.8503
75 | 516 | 0.8513
75 | 518 | 0.8489
75 | 520 | 0.843
75 | 522 | 0.8342
75 | 524 | 0.8233
75 | 526 | 0.8105
75 | 528 | 0.7973
75 | 530 | 0.7843
75 | 532 | 0.7721
75 | 534 | 0.7611
75 | 536 | 0.7519
75 | 538 | 0.7449
75 | 540 | 0.7399
75 | 542 | 0.7369
75 | 544 | 0.7357
75 | 546 | 0.7359
75 | 548 | 0.7372
75 | 550 | 0.7393
75 | 552 | 0.7415
75 | 554 | 0.7433
75 | 556 | 0.7442
75 | 558 | 0.7441
75 | 560 | 0.7429
75 | 562 | 0.7403
75 | 564 | 0.7366
75 | 566 | 0.7317
75 | 568 | 0.7262
75 | 570 | 0.7202
75 | 572 | 0.7139
75 | 574 | 0.7078
75 | 576 | 0.7023
75 | 578 | 0.6974
75 | 580 | 0.6936
75 | 582 | 0.6908
75 | 584 | 0.6891
75 | 586 | 0.6887
75 | 588 | 0.6896
75 | 590 | 0.6917
75 | 592 | 0.6947
75 | 594 | 0.6984
75 | 596 | 0.7028
75 | 598 | 0.7075
75 | 600 | 0.7123
75 | 602 | 0.7172
75 | 604 | 0.7216
75 | 606 | 0.7254
75 | 608 | 0.7287
75 | 610 | 0.731
75 | 612 | 0.7322
75 | 614 | 0.7328
75 | 616 | 0.7326
75 | 618 | 0.7322
75 | 620 | 0.732
75 | 622 | 0.7308
75 | 624 | 0.7283
75 | 626 | 0.7246
75 | 628 | 0.7205
75 | 630 | 0.7166
75 | 632 | 0.7137
75 | 634 | 0.7117
75 | 636 | 0.7101
75 | 638 | 0.7091
75 | 640 | 0.7092
75 | 642 | 0.7098
75 | 644 | 0.711
75 | 646 | 0.7129
75 | 648 | 0.7151
75 | 650 | 0.7179
75 | 652 | 0.7211
75 | 654 | 0.7247
75 | 656 | 0.7286
75 | 658 | 0.7329
75 | 660 | 0.7376
75 | 662 | 0.7425
75 | 664 | 0.7478
75 | 666 | 0.7549
75 | 668 | 0.7671
75 | 670 | 0.7853
75 | 672 | 0.8011
75 | 674 | 0.8054
75 | 676 | 0.7981
75 | 678 | 0.7855
75 | 680 | 0.775
75 | 682 | 0.7687
75 | 684 | 0.7645
75 | 686 | 0.7617
75 | 688 | 0.7594
75 | 690 | 0.7575
75 | 692 | 0.7558
75 | 694 | 0.7543
75 | 696 | 0.753
75 | 698 | 0.752
75 | 700 | 0.7514
75 | 702 | 0.7517
75 | 704 | 0.7529
75 | 706 | 0.7553
75 | 708 | 0.7593
75 | 710 | 0.7653
75 | 712 | 0.7744
75 | 714 | 0.7871
75 | 716 | 0.8042
75 | 718 | 0.8236
75 | 720 | 0.8408
75 | 722 | 0.8518
75 | 724 | 0.8547
75 | 726 | 0.8506
75 | 728 | 0.8429
75 | 730 | 0.8351
75 | 732 | 0.8284
75 | 734 | 0.8237
75 | 736 | 0.8214
75 | 738 | 0.821
75 | 740 | 0.8219
75 | 742 | 0.8234
75 | 744 | 0.8253
75 | 746 | 0.8279
75 | 748 | 0.8308
75 | 750 | 0.8339
75 | 752 | 0.8375
75 | 754 | 0.8414
75 | 756 | 0.8454
75 | 758 | 0.8501
75 | 760 | 0.8548
75 | 762 | 0.8602
75 | 764 | 0.8658
75 | 766 | 0.8711
75 | 768 | 0.8759
75 | 770 | 0.8794
75 | 772 | 0.8809
75 | 774 | 0.8804
75 | 776 | 0.8774
75 | 778 | 0.8731
75 | 780 | 0.8672
75 | 782 | 0.8608
75 | 784 | 0.8549
75 | 786 | 0.8491
75 | 788 | 0.8438
75 | 790 | 0.8391
75 | 792 | 0.8352
75 | 794 | 0.8322
75 | 796 | 0.8294
75 | 798 | 0.8278
75 | 800 | 0.8263
75 | 802 | 0.8257
75 | 804 | 0.825
75 | 806 | 0.8251
75 | 808 | 0.8256
75 | 810 | 0.8269
75 | 812 | 0.8286
75 | 814 | 0.83
75 | 816 | 0.8319
75 | 818 | 0.8337
75 | 820 | 0.8361
75 | 822 | 0.8389
75 | 824 | 0.8422
75 | 826 | 0.8457
75 | 828 | 0.8495
75 | 830 | 0.8534
75 | 832 | 0.8581
75 | 834 | 0.8627
75 | 836 | 0.8674
75 | 838 | 0.8721
75 | 840 | 0.877
75 | 842 | 0.8809
75 | 844 | 0.8855
75 | 846 | 0.8903
75 | 848 | 0.8951
75 | 850 | 0.8993
75 | 852 | 0.9029
75 | 854 | 0.9059
75 | 856 | 0.9095
75 | 858 | 0.9117
75 | 860 | 0.9125
75 | 862 | 0.9132
75 | 864 | 0.9124
75 | 866 | 0.9108
75 | 868 | 0.911
75 | 870 | 0.9102
75 | 872 | 0.9062
75 | 874 | 0.9039
75 | 876 | 0.8984
75 | 878 | 0.8976
75 | 880 | 0.8944
75 | 882 | 0.8864
75 | 884 | 0.8894
75 | 886 | 0.8839
75 | 888 | 0.8807
75 | 890 | 0.8785
75 | 892 | 0.8789
75 | 894 | 0.8732
75 | 896 | 0.8745
75 | 898 | 0.8713
75 | 900 | 0.868