## dichroic_shortpass_450nm_Knight
0 | 250 | 0
0 | 252 | 0
0 | 254 | 0
0 | 256 | 0
0 | 258 | 0
0 | 260 | 0
0 | 262 | 0
0 | 264 | 0
0 | 266 | 0
0 | 268 | 0
0 | 270 | 0
0 | 272 | 0
0 | 274 | 0
0 | 276 | 0
0 | 278 | 0
0 | 280 | 0
0 | 282 | 0
0 | 284 | 0
0 | 286 | 0
0 | 288 | 0
0 | 290 | 0
0 | 292 | 0
0 | 294 | 0
0 | 296 | 0
0 | 298 | 0
0 | 300 | 0
0 | 302 | 0
0 | 304 | 0
0 | 306 | 0
0 | 308 | 0
0 | 310 | 0
0 | 312 | 0
0 | 314 | 0
0 | 316 | 0
0 | 318 | 0
0 | 320 | 0.0002
0 | 322 | 0.0002
0 | 324 | 0.0002
0 | 326 | 0.0001
0 | 328 | 0.0001
0 | 330 | 0.0001
0 | 332 | 0.0001
0 | 334 | 0.0001
0 | 336 | 0.0001
0 | 338 | 0.0001
0 | 340 | 0.0002
0 | 342 | 0.0005
0 | 344 | 0.001
0 | 346 | 0.0024
0 | 348 | 0.006
0 | 350 | 0.0141
0 | 352 | 0.0297
0 | 354 | 0.055
0 | 356 | 0.0905
0 | 358 | 0.135
0 | 360 | 0.1879
0 | 362 | 0.244
0 | 364 | 0.2931
0 | 366 | 0.3423
0 | 368 | 0.404
0 | 370 | 0.4698
0 | 372 | 0.5264
0 | 374 | 0.5779
0 | 376 | 0.6321
0 | 378 | 0.6842
0 | 380 | 0.7285
0 | 382 | 0.7598
0 | 384 | 0.7863
0 | 386 | 0.8079
0 | 388 | 0.8239
0 | 390 | 0.8374
0 | 392 | 0.8514
0 | 394 | 0.8639
0 | 396 | 0.8726
0 | 398 | 0.8772
0 | 400 | 0.8815
0 | 402 | 0.8885
0 | 404 | 0.8959
0 | 406 | 0.901
0 | 408 | 0.9024
0 | 410 | 0.9022
0 | 412 | 0.9042
0 | 414 | 0.9081
0 | 416 | 0.9119
0 | 418 | 0.9118
0 | 420 | 0.908
0 | 422 | 0.9032
0 | 424 | 0.9015
0 | 426 | 0.9034
0 | 428 | 0.9074
0 | 430 | 0.9106
0 | 432 | 0.9126
0 | 434 | 0.9139
0 | 436 | 0.9155
0 | 438 | 0.9129
0 | 440 | 0.8982
0 | 442 | 0.8606
0 | 444 | 0.7848
0 | 446 | 0.65
0 | 448 | 0.4645
0 | 450 | 0.2796
0 | 452 | 0.1484
0 | 454 | 0.075
0 | 456 | 0.0389
0 | 458 | 0.0216
0 | 460 | 0.0129
0 | 462 | 0.0081
0 | 464 | 0.0054
0 | 466 | 0.0037
0 | 468 | 0.0026
0 | 470 | 0.002
0 | 472 | 0.0016
0 | 474 | 0.0013
0 | 476 | 0.0011
0 | 478 | 0.001
0 | 480 | 0.001
0 | 482 | 0.0011
0 | 484 | 0.0014
0 | 486 | 0.0017
0 | 488 | 0.0021
0 | 490 | 0.0027
0 | 492 | 0.0037
0 | 494 | 0.0051
0 | 496 | 0.0067
0 | 498 | 0.0073
0 | 500 | 0.0064
0 | 502 | 0.0048
0 | 504 | 0.0034
0 | 506 | 0.0024
0 | 508 | 0.0018
0 | 510 | 0.0013
0 | 512 | 0.001
0 | 514 | 0.0009
0 | 516 | 0.0008
0 | 518 | 0.0008
0 | 520 | 0.0008
0 | 522 | 0.0009
0 | 524 | 0.001
0 | 526 | 0.0013
0 | 528 | 0.0016
0 | 530 | 0.0022
0 | 532 | 0.003
0 | 534 | 0.0041
0 | 536 | 0.0053
0 | 538 | 0.006
0 | 540 | 0.0057
0 | 542 | 0.0047
0 | 544 | 0.0037
0 | 546 | 0.0029
0 | 548 | 0.0024
0 | 550 | 0.002
0 | 552 | 0.0018
0 | 554 | 0.0017
0 | 556 | 0.0017
0 | 558 | 0.0018
0 | 560 | 0.002
0 | 562 | 0.0023
0 | 564 | 0.0029
0 | 566 | 0.0039
0 | 568 | 0.0055
0 | 570 | 0.0077
0 | 572 | 0.0096
0 | 574 | 0.0093
0 | 576 | 0.0068
0 | 578 | 0.0043
0 | 580 | 0.0027
0 | 582 | 0.0018
0 | 584 | 0.0013
0 | 586 | 0.001
0 | 588 | 0.0008
0 | 590 | 0.0006
0 | 592 | 0.0005
0 | 594 | 0.0005
0 | 596 | 0.0004
0 | 598 | 0.0004
0 | 600 | 0.0004
0 | 602 | 0.0003
0 | 604 | 0.0003
0 | 606 | 0.0003
0 | 608 | 0.0003
0 | 610 | 0.0003
0 | 612 | 0.0004
0 | 614 | 0.0004
0 | 616 | 0.0004
0 | 618 | 0.0005
0 | 620 | 0.0005
0 | 622 | 0.0006
0 | 624 | 0.0008
0 | 626 | 0.0009
0 | 628 | 0.0012
0 | 630 | 0.0016
0 | 632 | 0.0023
0 | 634 | 0.0035
0 | 636 | 0.0057
0 | 638 | 0.0092
0 | 640 | 0.0131
0 | 642 | 0.014
0 | 644 | 0.0112
0 | 646 | 0.0076
0 | 648 | 0.0051
0 | 650 | 0.0036
0 | 652 | 0.0027
0 | 654 | 0.0021
0 | 656 | 0.0018
0 | 658 | 0.0015
0 | 660 | 0.0014
0 | 662 | 0.0013
0 | 664 | 0.0012
0 | 666 | 0.0011
0 | 668 | 0.0011
0 | 670 | 0.0011
0 | 672 | 0.0011
0 | 674 | 0.0011
0 | 676 | 0.0012
0 | 678 | 0.0013
0 | 680 | 0.0014
0 | 682 | 0.0015
0 | 684 | 0.0017
0 | 686 | 0.0019
0 | 688 | 0.0023
0 | 690 | 0.0027
0 | 692 | 0.0033
0 | 694 | 0.0041
0 | 696 | 0.0052
0 | 698 | 0.0067
0 | 700 | 0.009
0 | 702 | 0.0122
0 | 704 | 0.0163
0 | 706 | 0.0208
0 | 708 | 0.024
0 | 710 | 0.0243
0 | 712 | 0.0218
0 | 714 | 0.0181
0 | 716 | 0.0146
0 | 718 | 0.0118
0 | 720 | 0.0097
0 | 722 | 0.0081
0 | 724 | 0.007
0 | 726 | 0.0062
0 | 728 | 0.0055
0 | 730 | 0.0051
0 | 732 | 0.0048
0 | 734 | 0.0045
0 | 736 | 0.0043
0 | 738 | 0.0042
0 | 740 | 0.0042
0 | 742 | 0.0042
0 | 744 | 0.0042
0 | 746 | 0.0043
0 | 748 | 0.0045
0 | 750 | 0.0047
0 | 752 | 0.0049
0 | 754 | 0.0052
0 | 756 | 0.0056
0 | 758 | 0.0061
0 | 760 | 0.0066
0 | 762 | 0.0073
0 | 764 | 0.0082
0 | 766 | 0.0093
0 | 768 | 0.0106
0 | 770 | 0.0122
0 | 772 | 0.0142
0 | 774 | 0.0167
0 | 776 | 0.02
0 | 778 | 0.0242
0 | 780 | 0.0297
0 | 782 | 0.0371
0 | 784 | 0.0472
0 | 786 | 0.0611
0 | 788 | 0.0806
0 | 790 | 0.1086
0 | 792 | 0.1493
0 | 794 | 0.2079
0 | 796 | 0.2898
0 | 798 | 0.3957
0 | 800 | 0.5087
0 | 802 | 0.5938
0 | 804 | 0.6191
0 | 806 | 0.5873
0 | 808 | 0.5258
0 | 810 | 0.4608
0 | 812 | 0.4052
0 | 814 | 0.3612
0 | 816 | 0.3287
0 | 818 | 0.3054
0 | 820 | 0.2896
0 | 822 | 0.2803
0 | 824 | 0.2765
0 | 826 | 0.2777
0 | 828 | 0.2834
0 | 830 | 0.2937
0 | 832 | 0.3089
0 | 834 | 0.329
0 | 836 | 0.3549
0 | 838 | 0.387
0 | 840 | 0.4256
0 | 842 | 0.471
0 | 844 | 0.5238
0 | 846 | 0.5811
0 | 848 | 0.642
0 | 850 | 0.6999
0 | 852 | 0.7509
0 | 854 | 0.7862
0 | 856 | 0.801
0 | 858 | 0.794
0 | 860 | 0.7663
0 | 862 | 0.7249
0 | 864 | 0.6742
0 | 866 | 0.622
0 | 868 | 0.5714
0 | 870 | 0.5252
0 | 872 | 0.4822
0 | 874 | 0.4455
0 | 876 | 0.4149
0 | 878 | 0.3879
0 | 880 | 0.3652
0 | 882 | 0.349
0 | 884 | 0.3333
0 | 886 | 0.322
0 | 888 | 0.3132
0 | 890 | 0.3071
0 | 892 | 0.3018
0 | 894 | 0.301
0 | 896 | 0.2995
0 | 898 | 0.3014
0 | 900 | 0.3052
15 | 250 | 0
15 | 252 | 0
15 | 254 | 0
15 | 256 | 0
15 | 258 | 0
15 | 260 | 0
15 | 262 | 0
15 | 264 | 0
15 | 266 | 0
15 | 268 | 0
15 | 270 | 0
15 | 272 | 0
15 | 274 | 0
15 | 276 | 0
15 | 278 | 0
15 | 280 | 0
15 | 282 | 0
15 | 284 | 0
15 | 286 | 0
15 | 288 | 0
15 | 290 | 0
15 | 292 | 0
15 | 294 | 0
15 | 296 | 0
15 | 298 | 0
15 | 300 | 0
15 | 302 | 0
15 | 304 | 0
15 | 306 | 0
15 | 308 | 0
15 | 310 | 0
15 | 312 | 0
15 | 314 | 0
15 | 316 | 0
15 | 318 | 0
15 | 320 | 0.0002
15 | 322 | 0.0002
15 | 324 | 0.0002
15 | 326 | 0.0001
15 | 328 | 0.0001
15 | 330 | 0.0001
15 | 332 | 0.0001
15 | 334 | 0.0001
15 | 336 | 0.0001
15 | 338 | 0.0002
15 | 340 | 0.0003
15 | 342 | 0.0005
15 | 344 | 0.0013
15 | 346 | 0.0032
15 | 348 | 0.0079
15 | 350 | 0.0175
15 | 352 | 0.0345
15 | 354 | 0.0603
15 | 356 | 0.0953
15 | 358 | 0.1395
15 | 360 | 0.1859
15 | 362 | 0.2261
15 | 364 | 0.2684
15 | 366 | 0.3265
15 | 368 | 0.3955
15 | 370 | 0.4581
15 | 372 | 0.5145
15 | 374 | 0.5735
15 | 376 | 0.6336
15 | 378 | 0.6858
15 | 380 | 0.7291
15 | 382 | 0.7612
15 | 384 | 0.7868
15 | 386 | 0.8086
15 | 388 | 0.8271
15 | 390 | 0.843
15 | 392 | 0.8551
15 | 394 | 0.8642
15 | 396 | 0.8717
15 | 398 | 0.8801
15 | 400 | 0.8889
15 | 402 | 0.8951
15 | 404 | 0.8982
15 | 406 | 0.8988
15 | 408 | 0.9013
15 | 410 | 0.9056
15 | 412 | 0.9097
15 | 414 | 0.9114
15 | 416 | 0.91
15 | 418 | 0.9077
15 | 420 | 0.9075
15 | 422 | 0.9101
15 | 424 | 0.9134
15 | 426 | 0.9156
15 | 428 | 0.9166
15 | 430 | 0.9174
15 | 432 | 0.9181
15 | 434 | 0.9157
15 | 436 | 0.9042
15 | 438 | 0.8746
15 | 440 | 0.8087
15 | 442 | 0.679
15 | 444 | 0.483
15 | 446 | 0.2828
15 | 448 | 0.1474
15 | 450 | 0.0748
15 | 452 | 0.0393
15 | 454 | 0.0219
15 | 456 | 0.0131
15 | 458 | 0.0084
15 | 460 | 0.0058
15 | 462 | 0.0041
15 | 464 | 0.003
15 | 466 | 0.0023
15 | 468 | 0.0018
15 | 470 | 0.0015
15 | 472 | 0.0013
15 | 474 | 0.0012
15 | 476 | 0.0012
15 | 478 | 0.0013
15 | 480 | 0.0014
15 | 482 | 0.0018
15 | 484 | 0.0025
15 | 486 | 0.0034
15 | 488 | 0.0047
15 | 490 | 0.0063
15 | 492 | 0.0074
15 | 494 | 0.0071
15 | 496 | 0.0057
15 | 498 | 0.0042
15 | 500 | 0.0032
15 | 502 | 0.0025
15 | 504 | 0.002
15 | 506 | 0.0016
15 | 508 | 0.0013
15 | 510 | 0.0011
15 | 512 | 0.001
15 | 514 | 0.001
15 | 516 | 0.001
15 | 518 | 0.0011
15 | 520 | 0.0014
15 | 522 | 0.0017
15 | 524 | 0.0023
15 | 526 | 0.0032
15 | 528 | 0.0043
15 | 530 | 0.0056
15 | 532 | 0.0063
15 | 534 | 0.0062
15 | 536 | 0.0052
15 | 538 | 0.0041
15 | 540 | 0.0032
15 | 542 | 0.0026
15 | 544 | 0.0022
15 | 546 | 0.002
15 | 548 | 0.0019
15 | 550 | 0.0018
15 | 552 | 0.0019
15 | 554 | 0.0022
15 | 556 | 0.0025
15 | 558 | 0.0032
15 | 560 | 0.0043
15 | 562 | 0.006
15 | 564 | 0.0083
15 | 566 | 0.0101
15 | 568 | 0.0098
15 | 570 | 0.0075
15 | 572 | 0.0049
15 | 574 | 0.0031
15 | 576 | 0.0021
15 | 578 | 0.0015
15 | 580 | 0.0011
15 | 582 | 0.0009
15 | 584 | 0.0007
15 | 586 | 0.0006
15 | 588 | 0.0005
15 | 590 | 0.0005
15 | 592 | 0.0004
15 | 594 | 0.0004
15 | 596 | 0.0004
15 | 598 | 0.0004
15 | 600 | 0.0004
15 | 602 | 0.0004
15 | 604 | 0.0004
15 | 606 | 0.0005
15 | 608 | 0.0005
15 | 610 | 0.0006
15 | 612 | 0.0007
15 | 614 | 0.0008
15 | 616 | 0.001
15 | 618 | 0.0012
15 | 620 | 0.0016
15 | 622 | 0.0023
15 | 624 | 0.0034
15 | 626 | 0.0053
15 | 628 | 0.0083
15 | 630 | 0.0116
15 | 632 | 0.0136
15 | 634 | 0.013
15 | 636 | 0.0104
15 | 638 | 0.0075
15 | 640 | 0.0052
15 | 642 | 0.0037
15 | 644 | 0.0028
15 | 646 | 0.0022
15 | 648 | 0.0019
15 | 650 | 0.0016
15 | 652 | 0.0015
15 | 654 | 0.0013
15 | 656 | 0.0013
15 | 658 | 0.0012
15 | 660 | 0.0012
15 | 662 | 0.0012
15 | 664 | 0.0013
15 | 666 | 0.0013
15 | 668 | 0.0014
15 | 670 | 0.0015
15 | 672 | 0.0016
15 | 674 | 0.0018
15 | 676 | 0.0021
15 | 678 | 0.0024
15 | 680 | 0.0029
15 | 682 | 0.0035
15 | 684 | 0.0044
15 | 686 | 0.0055
15 | 688 | 0.0072
15 | 690 | 0.0096
15 | 692 | 0.0129
15 | 694 | 0.0169
15 | 696 | 0.021
15 | 698 | 0.0239
15 | 700 | 0.0245
15 | 702 | 0.0228
15 | 704 | 0.0195
15 | 706 | 0.0161
15 | 708 | 0.013
15 | 710 | 0.0107
15 | 712 | 0.0089
15 | 714 | 0.0077
15 | 716 | 0.0067
15 | 718 | 0.006
15 | 720 | 0.0055
15 | 722 | 0.0052
15 | 724 | 0.0049
15 | 726 | 0.0047
15 | 728 | 0.0046
15 | 730 | 0.0046
15 | 732 | 0.0046
15 | 734 | 0.0046
15 | 736 | 0.0047
15 | 738 | 0.0049
15 | 740 | 0.0052
15 | 742 | 0.0054
15 | 744 | 0.0058
15 | 746 | 0.0063
15 | 748 | 0.0069
15 | 750 | 0.0076
15 | 752 | 0.0084
15 | 754 | 0.0095
15 | 756 | 0.0108
15 | 758 | 0.0124
15 | 760 | 0.0144
15 | 762 | 0.017
15 | 764 | 0.0203
15 | 766 | 0.0245
15 | 768 | 0.0301
15 | 770 | 0.0376
15 | 772 | 0.0478
15 | 774 | 0.0619
15 | 776 | 0.0817
15 | 778 | 0.1099
15 | 780 | 0.1506
15 | 782 | 0.2083
15 | 784 | 0.2857
15 | 786 | 0.38
15 | 788 | 0.4771
15 | 790 | 0.5546
15 | 792 | 0.5926
15 | 794 | 0.5866
15 | 796 | 0.5471
15 | 798 | 0.4917
15 | 800 | 0.4361
15 | 802 | 0.3887
15 | 804 | 0.352
15 | 806 | 0.3255
15 | 808 | 0.3074
15 | 810 | 0.2966
15 | 812 | 0.2918
15 | 814 | 0.2921
15 | 816 | 0.2974
15 | 818 | 0.3077
15 | 820 | 0.323
15 | 822 | 0.3438
15 | 824 | 0.3704
15 | 826 | 0.4033
15 | 828 | 0.4426
15 | 830 | 0.4886
15 | 832 | 0.5411
15 | 834 | 0.5969
15 | 836 | 0.6543
15 | 838 | 0.7079
15 | 840 | 0.7527
15 | 842 | 0.7835
15 | 844 | 0.7953
15 | 846 | 0.7878
15 | 848 | 0.763
15 | 850 | 0.7255
15 | 852 | 0.6781
15 | 854 | 0.6282
15 | 856 | 0.5793
15 | 858 | 0.5333
15 | 860 | 0.4919
15 | 862 | 0.455
15 | 864 | 0.4245
15 | 866 | 0.3983
15 | 868 | 0.3763
15 | 870 | 0.3586
15 | 872 | 0.3444
15 | 874 | 0.3322
15 | 876 | 0.3249
15 | 878 | 0.3179
15 | 880 | 0.3154
15 | 882 | 0.3127
15 | 884 | 0.3136
15 | 886 | 0.3176
15 | 888 | 0.3222
15 | 890 | 0.3275
15 | 892 | 0.3352
15 | 894 | 0.347
15 | 896 | 0.3574
15 | 898 | 0.3725
15 | 900 | 0.3896
25 | 250 | 0
25 | 252 | 0
25 | 254 | 0
25 | 256 | 0
25 | 258 | 0
25 | 260 | 0
25 | 262 | 0
25 | 264 | 0
25 | 266 | 0
25 | 268 | 0
25 | 270 | 0
25 | 272 | 0
25 | 274 | 0
25 | 276 | 0
25 | 278 | 0
25 | 280 | 0
25 | 282 | 0
25 | 284 | 0
25 | 286 | 0
25 | 288 | 0
25 | 290 | 0
25 | 292 | 0
25 | 294 | 0
25 | 296 | 0
25 | 298 | 0
25 | 300 | 0
25 | 302 | 0
25 | 304 | 0
25 | 306 | 0
25 | 308 | 0
25 | 310 | 0
25 | 312 | 0
25 | 314 | 0
25 | 316 | 0
25 | 318 | 0
25 | 320 | 0.0002
25 | 322 | 0.0002
25 | 324 | 0.0002
25 | 326 | 0.0002
25 | 328 | 0.0001
25 | 330 | 0.0001
25 | 332 | 0.0001
25 | 334 | 0.0001
25 | 336 | 0.0001
25 | 338 | 0.0002
25 | 340 | 0.0003
25 | 342 | 0.0007
25 | 344 | 0.0018
25 | 346 | 0.0045
25 | 348 | 0.0103
25 | 350 | 0.0211
25 | 352 | 0.0385
25 | 354 | 0.0634
25 | 356 | 0.0944
25 | 358 | 0.1241
25 | 360 | 0.152
25 | 362 | 0.1915
25 | 364 | 0.2495
25 | 366 | 0.3155
25 | 368 | 0.3753
25 | 370 | 0.4333
25 | 372 | 0.4995
25 | 374 | 0.5702
25 | 376 | 0.6343
25 | 378 | 0.6862
25 | 380 | 0.7297
25 | 382 | 0.7619
25 | 384 | 0.7888
25 | 386 | 0.8106
25 | 388 | 0.8277
25 | 390 | 0.842
25 | 392 | 0.8554
25 | 394 | 0.8679
25 | 396 | 0.878
25 | 398 | 0.8842
25 | 400 | 0.8876
25 | 402 | 0.8901
25 | 404 | 0.8941
25 | 406 | 0.8992
25 | 408 | 0.9033
25 | 410 | 0.9063
25 | 412 | 0.9083
25 | 414 | 0.9108
25 | 416 | 0.9139
25 | 418 | 0.9162
25 | 420 | 0.9173
25 | 422 | 0.9178
25 | 424 | 0.9185
25 | 426 | 0.9192
25 | 428 | 0.9171
25 | 430 | 0.9085
25 | 432 | 0.8828
25 | 434 | 0.8238
25 | 436 | 0.7113
25 | 438 | 0.5365
25 | 440 | 0.3371
25 | 442 | 0.1799
25 | 444 | 0.0891
25 | 446 | 0.0451
25 | 448 | 0.0249
25 | 450 | 0.015
25 | 452 | 0.0097
25 | 454 | 0.0067
25 | 456 | 0.0049
25 | 458 | 0.0039
25 | 460 | 0.0031
25 | 462 | 0.0026
25 | 464 | 0.0022
25 | 466 | 0.0019
25 | 468 | 0.0018
25 | 470 | 0.0018
25 | 472 | 0.0019
25 | 474 | 0.0022
25 | 476 | 0.0027
25 | 478 | 0.0035
25 | 480 | 0.0047
25 | 482 | 0.0063
25 | 484 | 0.0076
25 | 486 | 0.0075
25 | 488 | 0.0062
25 | 490 | 0.0047
25 | 492 | 0.0035
25 | 494 | 0.0028
25 | 496 | 0.0024
25 | 498 | 0.0022
25 | 500 | 0.002
25 | 502 | 0.0019
25 | 504 | 0.0017
25 | 506 | 0.0016
25 | 508 | 0.0016
25 | 510 | 0.0016
25 | 512 | 0.0018
25 | 514 | 0.0022
25 | 516 | 0.0029
25 | 518 | 0.0039
25 | 520 | 0.0052
25 | 522 | 0.0065
25 | 524 | 0.0072
25 | 526 | 0.0069
25 | 528 | 0.0059
25 | 530 | 0.0047
25 | 532 | 0.0037
25 | 534 | 0.003
25 | 536 | 0.0026
25 | 538 | 0.0023
25 | 540 | 0.0022
25 | 542 | 0.0022
25 | 544 | 0.0024
25 | 546 | 0.0027
25 | 548 | 0.0032
25 | 550 | 0.0041
25 | 552 | 0.0055
25 | 554 | 0.0075
25 | 556 | 0.0098
25 | 558 | 0.0115
25 | 560 | 0.0112
25 | 562 | 0.0089
25 | 564 | 0.0061
25 | 566 | 0.004
25 | 568 | 0.0027
25 | 570 | 0.0019
25 | 572 | 0.0015
25 | 574 | 0.0012
25 | 576 | 0.001
25 | 578 | 0.0009
25 | 580 | 0.0008
25 | 582 | 0.0007
25 | 584 | 0.0007
25 | 586 | 0.0006
25 | 588 | 0.0006
25 | 590 | 0.0007
25 | 592 | 0.0007
25 | 594 | 0.0007
25 | 596 | 0.0008
25 | 598 | 0.0009
25 | 600 | 0.001
25 | 602 | 0.0012
25 | 604 | 0.0016
25 | 606 | 0.002
25 | 608 | 0.0028
25 | 610 | 0.004
25 | 612 | 0.006
25 | 614 | 0.009
25 | 616 | 0.0123
25 | 618 | 0.0143
25 | 620 | 0.0142
25 | 622 | 0.0121
25 | 624 | 0.0094
25 | 626 | 0.0072
25 | 628 | 0.0057
25 | 630 | 0.0045
25 | 632 | 0.0034
25 | 634 | 0.0027
25 | 636 | 0.0022
25 | 638 | 0.0019
25 | 640 | 0.0018
25 | 642 | 0.0016
25 | 644 | 0.0015
25 | 646 | 0.0015
25 | 648 | 0.0015
25 | 650 | 0.0015
25 | 652 | 0.0016
25 | 654 | 0.0017
25 | 656 | 0.0018
25 | 658 | 0.002
25 | 660 | 0.0022
25 | 662 | 0.0025
25 | 664 | 0.0029
25 | 666 | 0.0035
25 | 668 | 0.0043
25 | 670 | 0.0053
25 | 672 | 0.0068
25 | 674 | 0.0089
25 | 676 | 0.0117
25 | 678 | 0.0153
25 | 680 | 0.0191
25 | 682 | 0.0224
25 | 684 | 0.0243
25 | 686 | 0.0244
25 | 688 | 0.0229
25 | 690 | 0.0204
25 | 692 | 0.0176
25 | 694 | 0.0148
25 | 696 | 0.0124
25 | 698 | 0.0104
25 | 700 | 0.0089
25 | 702 | 0.0078
25 | 704 | 0.007
25 | 706 | 0.0064
25 | 708 | 0.006
25 | 710 | 0.0057
25 | 712 | 0.0055
25 | 714 | 0.0054
25 | 716 | 0.0053
25 | 718 | 0.0054
25 | 720 | 0.0055
25 | 722 | 0.0057
25 | 724 | 0.0059
25 | 726 | 0.0063
25 | 728 | 0.0067
25 | 730 | 0.0072
25 | 732 | 0.0079
25 | 734 | 0.0087
25 | 736 | 0.0097
25 | 738 | 0.0109
25 | 740 | 0.0124
25 | 742 | 0.0143
25 | 744 | 0.0167
25 | 746 | 0.0198
25 | 748 | 0.0238
25 | 750 | 0.029
25 | 752 | 0.036
25 | 754 | 0.0453
25 | 756 | 0.0581
25 | 758 | 0.0761
25 | 760 | 0.1015
25 | 762 | 0.1375
25 | 764 | 0.1875
25 | 766 | 0.2533
25 | 768 | 0.3331
25 | 770 | 0.4165
25 | 772 | 0.4888
25 | 774 | 0.537
25 | 776 | 0.5552
25 | 778 | 0.5462
25 | 780 | 0.5197
25 | 782 | 0.4857
25 | 784 | 0.4497
25 | 786 | 0.4148
25 | 788 | 0.3832
25 | 790 | 0.357
25 | 792 | 0.3382
25 | 794 | 0.3267
25 | 796 | 0.3222
25 | 798 | 0.3241
25 | 800 | 0.3318
25 | 802 | 0.3453
25 | 804 | 0.3646
25 | 806 | 0.3896
25 | 808 | 0.4211
25 | 810 | 0.4588
25 | 812 | 0.4994
25 | 814 | 0.547
25 | 816 | 0.5981
25 | 818 | 0.6498
25 | 820 | 0.6979
25 | 822 | 0.7386
25 | 824 | 0.7673
25 | 826 | 0.7811
25 | 828 | 0.7796
25 | 830 | 0.7639
25 | 832 | 0.736
25 | 834 | 0.6995
25 | 836 | 0.6583
25 | 838 | 0.6142
25 | 840 | 0.5707
25 | 842 | 0.5303
25 | 844 | 0.4926
25 | 846 | 0.4594
25 | 848 | 0.4312
25 | 850 | 0.4075
25 | 852 | 0.3876
25 | 854 | 0.3712
25 | 856 | 0.359
25 | 858 | 0.3499
25 | 860 | 0.3432
25 | 862 | 0.3384
25 | 864 | 0.3373
25 | 866 | 0.3377
25 | 868 | 0.3403
25 | 870 | 0.3463
25 | 872 | 0.3532
25 | 874 | 0.3625
25 | 876 | 0.3738
25 | 878 | 0.3873
25 | 880 | 0.4037
25 | 882 | 0.4214
25 | 884 | 0.4451
25 | 886 | 0.4669
25 | 888 | 0.4922
25 | 890 | 0.5214
25 | 892 | 0.5485
25 | 894 | 0.5803
25 | 896 | 0.6136
25 | 898 | 0.6464
25 | 900 | 0.6818
35 | 250 | 0
35 | 252 | 0
35 | 254 | 0
35 | 256 | 0
35 | 258 | 0
35 | 260 | 0
35 | 262 | 0
35 | 264 | 0
35 | 266 | 0
35 | 268 | 0
35 | 270 | 0
35 | 272 | 0
35 | 274 | 0
35 | 276 | 0
35 | 278 | 0
35 | 280 | 0
35 | 282 | 0
35 | 284 | 0
35 | 286 | 0
35 | 288 | 0
35 | 290 | 0
35 | 292 | 0
35 | 294 | 0
35 | 296 | 0
35 | 298 | 0
35 | 300 | 0
35 | 302 | 0
35 | 304 | 0
35 | 306 | 0
35 | 308 | 0
35 | 310 | 0
35 | 312 | 0
35 | 314 | 0
35 | 316 | 0
35 | 318 | 0
35 | 320 | 0.0002
35 | 322 | 0.0002
35 | 324 | 0.0002
35 | 326 | 0.0002
35 | 328 | 0.0001
35 | 330 | 0.0001
35 | 332 | 0.0001
35 | 334 | 0.0001
35 | 336 | 0.0002
35 | 338 | 0.0002
35 | 340 | 0.0004
35 | 342 | 0.0011
35 | 344 | 0.0026
35 | 346 | 0.006
35 | 348 | 0.0123
35 | 350 | 0.0222
35 | 352 | 0.0348
35 | 354 | 0.0477
35 | 356 | 0.0632
35 | 358 | 0.0893
35 | 360 | 0.1301
35 | 362 | 0.1773
35 | 364 | 0.2221
35 | 366 | 0.2739
35 | 368 | 0.3464
35 | 370 | 0.435
35 | 372 | 0.5218
35 | 374 | 0.5927
35 | 376 | 0.6461
35 | 378 | 0.6882
35 | 380 | 0.7267
35 | 382 | 0.7582
35 | 384 | 0.7858
35 | 386 | 0.8094
35 | 388 | 0.8282
35 | 390 | 0.8424
35 | 392 | 0.8524
35 | 394 | 0.859
35 | 396 | 0.8639
35 | 398 | 0.8679
35 | 400 | 0.8729
35 | 402 | 0.8804
35 | 404 | 0.89
35 | 406 | 0.8989
35 | 408 | 0.9051
35 | 410 | 0.9077
35 | 412 | 0.9086
35 | 414 | 0.9097
35 | 416 | 0.9109
35 | 418 | 0.9086
35 | 420 | 0.8949
35 | 422 | 0.8624
35 | 424 | 0.8159
35 | 426 | 0.7674
35 | 428 | 0.6983
35 | 430 | 0.5616
35 | 432 | 0.3677
35 | 434 | 0.1978
35 | 436 | 0.0975
35 | 438 | 0.0498
35 | 440 | 0.0275
35 | 442 | 0.0164
35 | 444 | 0.0106
35 | 446 | 0.0075
35 | 448 | 0.0056
35 | 450 | 0.0046
35 | 452 | 0.0039
35 | 454 | 0.0035
35 | 456 | 0.0033
35 | 458 | 0.0033
35 | 460 | 0.0033
35 | 462 | 0.0035
35 | 464 | 0.0039
35 | 466 | 0.0047
35 | 468 | 0.006
35 | 470 | 0.0077
35 | 472 | 0.0094
35 | 474 | 0.0101
35 | 476 | 0.0091
35 | 478 | 0.007
35 | 480 | 0.0049
35 | 482 | 0.0036
35 | 484 | 0.0028
35 | 486 | 0.0023
35 | 488 | 0.0021
35 | 490 | 0.002
35 | 492 | 0.002
35 | 494 | 0.0021
35 | 496 | 0.0023
35 | 498 | 0.0027
35 | 500 | 0.0031
35 | 502 | 0.0036
35 | 504 | 0.0044
35 | 506 | 0.0055
35 | 508 | 0.007
35 | 510 | 0.0084
35 | 512 | 0.0093
35 | 514 | 0.009
35 | 516 | 0.0078
35 | 518 | 0.0063
35 | 520 | 0.0051
35 | 522 | 0.0042
35 | 524 | 0.0036
35 | 526 | 0.0032
35 | 528 | 0.0031
35 | 530 | 0.0032
35 | 532 | 0.0034
35 | 534 | 0.0039
35 | 536 | 0.0046
35 | 538 | 0.0057
35 | 540 | 0.0075
35 | 542 | 0.0101
35 | 544 | 0.0134
35 | 546 | 0.0159
35 | 548 | 0.0159
35 | 550 | 0.0133
35 | 552 | 0.0096
35 | 554 | 0.0066
35 | 556 | 0.0046
35 | 558 | 0.0034
35 | 560 | 0.0026
35 | 562 | 0.0022
35 | 564 | 0.0019
35 | 566 | 0.0017
35 | 568 | 0.0016
35 | 570 | 0.0015
35 | 572 | 0.0015
35 | 574 | 0.0015
35 | 576 | 0.0016
35 | 578 | 0.0017
35 | 580 | 0.0019
35 | 582 | 0.0022
35 | 584 | 0.0027
35 | 586 | 0.0033
35 | 588 | 0.0044
35 | 590 | 0.0062
35 | 592 | 0.009
35 | 594 | 0.0128
35 | 596 | 0.0167
35 | 598 | 0.019
35 | 600 | 0.0192
35 | 602 | 0.0172
35 | 604 | 0.0137
35 | 606 | 0.0101
35 | 608 | 0.0073
35 | 610 | 0.0055
35 | 612 | 0.0045
35 | 614 | 0.004
35 | 616 | 0.0037
35 | 618 | 0.0033
35 | 620 | 0.0029
35 | 622 | 0.0025
35 | 624 | 0.0023
35 | 626 | 0.0022
35 | 628 | 0.0022
35 | 630 | 0.0022
35 | 632 | 0.0023
35 | 634 | 0.0024
35 | 636 | 0.0026
35 | 638 | 0.0029
35 | 640 | 0.0032
35 | 642 | 0.0037
35 | 644 | 0.0044
35 | 646 | 0.0053
35 | 648 | 0.0065
35 | 650 | 0.0082
35 | 652 | 0.0105
35 | 654 | 0.0136
35 | 656 | 0.0174
35 | 658 | 0.0214
35 | 660 | 0.0248
35 | 662 | 0.0269
35 | 664 | 0.0273
35 | 666 | 0.0259
35 | 668 | 0.0233
35 | 670 | 0.0203
35 | 672 | 0.0176
35 | 674 | 0.0154
35 | 676 | 0.0137
35 | 678 | 0.0123
35 | 680 | 0.011
35 | 682 | 0.0097
35 | 684 | 0.0088
35 | 686 | 0.008
35 | 688 | 0.0075
35 | 690 | 0.0072
35 | 692 | 0.0071
35 | 694 | 0.007
35 | 696 | 0.0071
35 | 698 | 0.0072
35 | 700 | 0.0075
35 | 702 | 0.0079
35 | 704 | 0.0084
35 | 706 | 0.009
35 | 708 | 0.0098
35 | 710 | 0.0108
35 | 712 | 0.012
35 | 714 | 0.0135
35 | 716 | 0.0154
35 | 718 | 0.0178
35 | 720 | 0.0209
35 | 722 | 0.0249
35 | 724 | 0.0301
35 | 726 | 0.0369
35 | 728 | 0.046
35 | 730 | 0.0584
35 | 732 | 0.0755
35 | 734 | 0.0994
35 | 736 | 0.1325
35 | 738 | 0.1776
35 | 740 | 0.2363
35 | 742 | 0.3071
35 | 744 | 0.3826
35 | 746 | 0.4518
35 | 748 | 0.5045
35 | 750 | 0.5347
35 | 752 | 0.5404
35 | 754 | 0.5245
35 | 756 | 0.4943
35 | 758 | 0.4594
35 | 760 | 0.4286
35 | 762 | 0.407
35 | 764 | 0.3958
35 | 766 | 0.3916
35 | 768 | 0.3899
35 | 770 | 0.388
35 | 772 | 0.3864
35 | 774 | 0.3882
35 | 776 | 0.3959
35 | 778 | 0.4106
35 | 780 | 0.4324
35 | 782 | 0.4614
35 | 784 | 0.4966
35 | 786 | 0.537
35 | 788 | 0.5812
35 | 790 | 0.6269
35 | 792 | 0.6715
35 | 794 | 0.7104
35 | 796 | 0.7413
35 | 798 | 0.7609
35 | 800 | 0.768
35 | 802 | 0.7625
35 | 804 | 0.7453
35 | 806 | 0.7204
35 | 808 | 0.6898
35 | 810 | 0.657
35 | 812 | 0.6266
35 | 814 | 0.5955
35 | 816 | 0.5657
35 | 818 | 0.5372
35 | 820 | 0.5099
35 | 822 | 0.4844
35 | 824 | 0.4606
35 | 826 | 0.4394
35 | 828 | 0.4216
35 | 830 | 0.407
35 | 832 | 0.3956
35 | 834 | 0.3877
35 | 836 | 0.383
35 | 838 | 0.3811
35 | 840 | 0.3823
35 | 842 | 0.386
35 | 844 | 0.3923
35 | 846 | 0.4012
35 | 848 | 0.4126
35 | 850 | 0.4263
35 | 852 | 0.4426
35 | 854 | 0.4612
35 | 856 | 0.4828
35 | 858 | 0.5062
35 | 860 | 0.5322
35 | 862 | 0.56
35 | 864 | 0.5901
35 | 866 | 0.6202
35 | 868 | 0.6525
35 | 870 | 0.6846
35 | 872 | 0.719
35 | 874 | 0.75
35 | 876 | 0.7772
35 | 878 | 0.8078
35 | 880 | 0.8301
35 | 882 | 0.8496
35 | 884 | 0.8654
35 | 886 | 0.8781
35 | 888 | 0.8882
35 | 890 | 0.8918
35 | 892 | 0.8984
35 | 894 | 0.8891
35 | 896 | 0.8839
35 | 898 | 0.8847
35 | 900 | 0.8717
45 | 250 | 0
45 | 252 | 0
45 | 254 | 0
45 | 256 | 0
45 | 258 | 0
45 | 260 | 0
45 | 262 | 0
45 | 264 | 0
45 | 266 | 0
45 | 268 | 0
45 | 270 | 0
45 | 272 | 0
45 | 274 | 0
45 | 276 | 0
45 | 278 | 0
45 | 280 | 0
45 | 282 | 0
45 | 284 | 0
45 | 286 | 0
45 | 288 | 0
45 | 290 | 0
45 | 292 | 0
45 | 294 | 0
45 | 296 | 0
45 | 298 | 0
45 | 300 | 0
45 | 302 | 0
45 | 304 | 0
45 | 306 | 0
45 | 308 | 0
45 | 310 | 0
45 | 312 | 0
45 | 314 | 0
45 | 316 | 0
45 | 318 | 0
45 | 320 | 0.0002
45 | 322 | 0.0002
45 | 324 | 0.0002
45 | 326 | 0.0002
45 | 328 | 0.0001
45 | 330 | 0.0001
45 | 332 | 0.0001
45 | 334 | 0.0001
45 | 336 | 0.0002
45 | 338 | 0.0003
45 | 340 | 0.0006
45 | 342 | 0.0013
45 | 344 | 0.0028
45 | 346 | 0.0052
45 | 348 | 0.0084
45 | 350 | 0.0127
45 | 352 | 0.0199
45 | 354 | 0.033
45 | 356 | 0.0525
45 | 358 | 0.0751
45 | 360 | 0.1031
45 | 362 | 0.1492
45 | 364 | 0.2241
45 | 366 | 0.3186
45 | 368 | 0.4048
45 | 370 | 0.4719
45 | 372 | 0.5317
45 | 374 | 0.5896
45 | 376 | 0.6412
45 | 378 | 0.6843
45 | 380 | 0.7222
45 | 382 | 0.7515
45 | 384 | 0.7741
45 | 386 | 0.7871
45 | 388 | 0.7914
45 | 390 | 0.7937
45 | 392 | 0.8013
45 | 394 | 0.8186
45 | 396 | 0.8409
45 | 398 | 0.8601
45 | 400 | 0.8704
45 | 402 | 0.8718
45 | 404 | 0.865
45 | 406 | 0.8512
45 | 408 | 0.8294
45 | 410 | 0.7987
45 | 412 | 0.7628
45 | 414 | 0.7355
45 | 416 | 0.7277
45 | 418 | 0.7185
45 | 420 | 0.6491
45 | 422 | 0.4842
45 | 424 | 0.2877
45 | 426 | 0.1478
45 | 428 | 0.0757
45 | 430 | 0.0417
45 | 432 | 0.025
45 | 434 | 0.0162
45 | 436 | 0.0113
45 | 438 | 0.0084
45 | 440 | 0.0067
45 | 442 | 0.0057
45 | 444 | 0.0052
45 | 446 | 0.0051
45 | 448 | 0.0052
45 | 450 | 0.0057
45 | 452 | 0.0066
45 | 454 | 0.0082
45 | 456 | 0.0103
45 | 458 | 0.0129
45 | 460 | 0.0148
45 | 462 | 0.015
45 | 464 | 0.013
45 | 466 | 0.0099
45 | 468 | 0.0072
45 | 470 | 0.0053
45 | 472 | 0.004
45 | 474 | 0.0032
45 | 476 | 0.0028
45 | 478 | 0.0025
45 | 480 | 0.0024
45 | 482 | 0.0025
45 | 484 | 0.0028
45 | 486 | 0.0033
45 | 488 | 0.0041
45 | 490 | 0.0052
45 | 492 | 0.0067
45 | 494 | 0.0087
45 | 496 | 0.0108
45 | 498 | 0.0123
45 | 500 | 0.0125
45 | 502 | 0.0114
45 | 504 | 0.0097
45 | 506 | 0.008
45 | 508 | 0.0067
45 | 510 | 0.0058
45 | 512 | 0.0053
45 | 514 | 0.005
45 | 516 | 0.0051
45 | 518 | 0.0055
45 | 520 | 0.0062
45 | 522 | 0.0074
45 | 524 | 0.0093
45 | 526 | 0.0125
45 | 528 | 0.0171
45 | 530 | 0.0226
45 | 532 | 0.0268
45 | 534 | 0.0274
45 | 536 | 0.0238
45 | 538 | 0.0183
45 | 540 | 0.0133
45 | 542 | 0.0099
45 | 544 | 0.0076
45 | 546 | 0.0062
45 | 548 | 0.0054
45 | 550 | 0.0049
45 | 552 | 0.0046
45 | 554 | 0.0046
45 | 556 | 0.0047
45 | 558 | 0.0051
45 | 560 | 0.0057
45 | 562 | 0.0068
45 | 564 | 0.0085
45 | 566 | 0.0111
45 | 568 | 0.0151
45 | 570 | 0.0207
45 | 572 | 0.0267
45 | 574 | 0.0311
45 | 576 | 0.0323
45 | 578 | 0.0303
45 | 580 | 0.0257
45 | 582 | 0.0197
45 | 584 | 0.0143
45 | 586 | 0.0104
45 | 588 | 0.0079
45 | 590 | 0.0063
45 | 592 | 0.0053
45 | 594 | 0.0046
45 | 596 | 0.0041
45 | 598 | 0.0039
45 | 600 | 0.0038
45 | 602 | 0.0039
45 | 604 | 0.0039
45 | 606 | 0.0038
45 | 608 | 0.0038
45 | 610 | 0.004
45 | 612 | 0.0043
45 | 614 | 0.0047
45 | 616 | 0.0053
45 | 618 | 0.0061
45 | 620 | 0.0073
45 | 622 | 0.0088
45 | 624 | 0.011
45 | 626 | 0.0138
45 | 628 | 0.0176
45 | 630 | 0.022
45 | 632 | 0.0268
45 | 634 | 0.031
45 | 636 | 0.0337
45 | 638 | 0.0345
45 | 640 | 0.0333
45 | 642 | 0.0306
45 | 644 | 0.0269
45 | 646 | 0.0231
45 | 648 | 0.0197
45 | 650 | 0.017
45 | 652 | 0.015
45 | 654 | 0.0136
45 | 656 | 0.0128
45 | 658 | 0.0123
45 | 660 | 0.0119
45 | 662 | 0.0114
45 | 664 | 0.011
45 | 666 | 0.0106
45 | 668 | 0.0104
45 | 670 | 0.0104
45 | 672 | 0.0106
45 | 674 | 0.0111
45 | 676 | 0.0117
45 | 678 | 0.0126
45 | 680 | 0.0137
45 | 682 | 0.015
45 | 684 | 0.0168
45 | 686 | 0.019
45 | 688 | 0.0218
45 | 690 | 0.0253
45 | 692 | 0.0298
45 | 694 | 0.0358
45 | 696 | 0.0435
45 | 698 | 0.0538
45 | 700 | 0.0676
45 | 702 | 0.0864
45 | 704 | 0.112
45 | 706 | 0.1465
45 | 708 | 0.192
45 | 710 | 0.2494
45 | 712 | 0.3164
45 | 714 | 0.3869
45 | 716 | 0.4523
45 | 718 | 0.5049
45 | 720 | 0.5393
45 | 722 | 0.5533
45 | 724 | 0.5476
45 | 726 | 0.5266
45 | 728 | 0.4969
45 | 730 | 0.4657
45 | 732 | 0.4381
45 | 734 | 0.417
45 | 736 | 0.4035
45 | 738 | 0.3976
45 | 740 | 0.3996
45 | 742 | 0.4103
45 | 744 | 0.4308
45 | 746 | 0.4595
45 | 748 | 0.4923
45 | 750 | 0.5248
45 | 752 | 0.5559
45 | 754 | 0.5869
45 | 756 | 0.6195
45 | 758 | 0.6548
45 | 760 | 0.691
45 | 762 | 0.7246
45 | 764 | 0.7525
45 | 766 | 0.7712
45 | 768 | 0.7795
45 | 770 | 0.7765
45 | 772 | 0.7633
45 | 774 | 0.741
45 | 776 | 0.7123
45 | 778 | 0.6798
45 | 780 | 0.6459
45 | 782 | 0.6132
45 | 784 | 0.5832
45 | 786 | 0.5571
45 | 788 | 0.5355
45 | 790 | 0.5189
45 | 792 | 0.5067
45 | 794 | 0.498
45 | 796 | 0.4916
45 | 798 | 0.486
45 | 800 | 0.4801
45 | 802 | 0.4737
45 | 804 | 0.4679
45 | 806 | 0.4636
45 | 808 | 0.4617
45 | 810 | 0.4627
45 | 812 | 0.4661
45 | 814 | 0.4732
45 | 816 | 0.4838
45 | 818 | 0.4971
45 | 820 | 0.5131
45 | 822 | 0.5321
45 | 824 | 0.5538
45 | 826 | 0.5773
45 | 828 | 0.6028
45 | 830 | 0.63
45 | 832 | 0.6586
45 | 834 | 0.6881
45 | 836 | 0.7174
45 | 838 | 0.7459
45 | 840 | 0.7734
45 | 842 | 0.7994
45 | 844 | 0.8228
45 | 846 | 0.8438
45 | 848 | 0.86
45 | 850 | 0.8747
45 | 852 | 0.8855
45 | 854 | 0.8934
45 | 856 | 0.8962
45 | 858 | 0.8985
45 | 860 | 0.8987
45 | 862 | 0.896
45 | 864 | 0.8913
45 | 866 | 0.8872
45 | 868 | 0.8829
45 | 870 | 0.8766
45 | 872 | 0.873
45 | 874 | 0.8655
45 | 876 | 0.8611
45 | 878 | 0.8581
45 | 880 | 0.8512
45 | 882 | 0.8508
45 | 884 | 0.8457
45 | 886 | 0.846
45 | 888 | 0.8481
45 | 890 | 0.8424
45 | 892 | 0.8479
45 | 894 | 0.8493
45 | 896 | 0.8517
45 | 898 | 0.8539
45 | 900 | 0.8616
55 | 250 | 0
55 | 252 | 0
55 | 254 | 0
55 | 256 | 0
55 | 258 | 0
55 | 260 | 0
55 | 262 | 0
55 | 264 | 0
55 | 266 | 0
55 | 268 | 0
55 | 270 | 0
55 | 272 | 0
55 | 274 | 0
55 | 276 | 0
55 | 278 | 0
55 | 280 | 0
55 | 282 | 0
55 | 284 | 0
55 | 286 | 0
55 | 288 | 0
55 | 290 | 0
55 | 292 | 0
55 | 294 | 0
55 | 296 | 0
55 | 298 | 0
55 | 300 | 0
55 | 302 | 0
55 | 304 | 0
55 | 306 | 0
55 | 308 | 0
55 | 310 | 0
55 | 312 | 0
55 | 314 | 0
55 | 316 | 0
55 | 318 | 0
55 | 320 | 0.0002
55 | 322 | 0.0002
55 | 324 | 0.0002
55 | 326 | 0.0001
55 | 328 | 0.0001
55 | 330 | 0.0001
55 | 332 | 0.0001
55 | 334 | 0.0001
55 | 336 | 0.0002
55 | 338 | 0.0003
55 | 340 | 0.0005
55 | 342 | 0.001
55 | 344 | 0.0017
55 | 346 | 0.003
55 | 348 | 0.0053
55 | 350 | 0.0097
55 | 352 | 0.0166
55 | 354 | 0.0264
55 | 356 | 0.0423
55 | 358 | 0.0726
55 | 360 | 0.1255
55 | 362 | 0.1945
55 | 364 | 0.2634
55 | 366 | 0.3317
55 | 368 | 0.4029
55 | 370 | 0.4699
55 | 372 | 0.528
55 | 374 | 0.5791
55 | 376 | 0.6247
55 | 378 | 0.6571
55 | 380 | 0.6716
55 | 382 | 0.6729
55 | 384 | 0.6785
55 | 386 | 0.6995
55 | 388 | 0.7335
55 | 390 | 0.7669
55 | 392 | 0.7812
55 | 394 | 0.7684
55 | 396 | 0.7401
55 | 398 | 0.7188
55 | 400 | 0.7111
55 | 402 | 0.7069
55 | 404 | 0.6986
55 | 406 | 0.6903
55 | 408 | 0.6926
55 | 410 | 0.6988
55 | 412 | 0.6623
55 | 414 | 0.5302
55 | 416 | 0.3387
55 | 418 | 0.1854
55 | 420 | 0.0998
55 | 422 | 0.0568
55 | 424 | 0.0348
55 | 426 | 0.0232
55 | 428 | 0.0167
55 | 430 | 0.0129
55 | 432 | 0.0107
55 | 434 | 0.0094
55 | 436 | 0.0087
55 | 438 | 0.0086
55 | 440 | 0.0091
55 | 442 | 0.0102
55 | 444 | 0.0121
55 | 446 | 0.015
55 | 448 | 0.018
55 | 450 | 0.0198
55 | 452 | 0.0191
55 | 454 | 0.0162
55 | 456 | 0.0125
55 | 458 | 0.0094
55 | 460 | 0.0073
55 | 462 | 0.0059
55 | 464 | 0.0049
55 | 466 | 0.0043
55 | 468 | 0.004
55 | 470 | 0.004
55 | 472 | 0.0042
55 | 474 | 0.0046
55 | 476 | 0.0054
55 | 478 | 0.0066
55 | 480 | 0.0081
55 | 482 | 0.0101
55 | 484 | 0.0122
55 | 486 | 0.0138
55 | 488 | 0.014
55 | 490 | 0.0131
55 | 492 | 0.0116
55 | 494 | 0.0101
55 | 496 | 0.009
55 | 498 | 0.0083
55 | 500 | 0.008
55 | 502 | 0.0079
55 | 504 | 0.0081
55 | 506 | 0.0088
55 | 508 | 0.01
55 | 510 | 0.012
55 | 512 | 0.0153
55 | 514 | 0.0206
55 | 516 | 0.0284
55 | 518 | 0.0378
55 | 520 | 0.0455
55 | 522 | 0.0476
55 | 524 | 0.0431
55 | 526 | 0.0349
55 | 528 | 0.0271
55 | 530 | 0.0214
55 | 532 | 0.0177
55 | 534 | 0.0155
55 | 536 | 0.0144
55 | 538 | 0.0141
55 | 540 | 0.0147
55 | 542 | 0.0161
55 | 544 | 0.0188
55 | 546 | 0.0232
55 | 548 | 0.0302
55 | 550 | 0.0398
55 | 552 | 0.0501
55 | 554 | 0.0574
55 | 556 | 0.0586
55 | 558 | 0.054
55 | 560 | 0.045
55 | 562 | 0.0343
55 | 564 | 0.0247
55 | 566 | 0.0178
55 | 568 | 0.0133
55 | 570 | 0.0105
55 | 572 | 0.0087
55 | 574 | 0.0074
55 | 576 | 0.0066
55 | 578 | 0.0061
55 | 580 | 0.0058
55 | 582 | 0.0056
55 | 584 | 0.0056
55 | 586 | 0.0057
55 | 588 | 0.0061
55 | 590 | 0.0066
55 | 592 | 0.0072
55 | 594 | 0.008
55 | 596 | 0.0091
55 | 598 | 0.0106
55 | 600 | 0.0128
55 | 602 | 0.0157
55 | 604 | 0.0197
55 | 606 | 0.0247
55 | 608 | 0.0306
55 | 610 | 0.0365
55 | 612 | 0.0415
55 | 614 | 0.0444
55 | 616 | 0.0449
55 | 618 | 0.0429
55 | 620 | 0.0391
55 | 622 | 0.0343
55 | 624 | 0.0295
55 | 626 | 0.0253
55 | 628 | 0.0219
55 | 630 | 0.0193
55 | 632 | 0.0174
55 | 634 | 0.016
55 | 636 | 0.015
55 | 638 | 0.0144
55 | 640 | 0.0142
55 | 642 | 0.0143
55 | 644 | 0.0147
55 | 646 | 0.0151
55 | 648 | 0.0155
55 | 650 | 0.016
55 | 652 | 0.0166
55 | 654 | 0.0177
55 | 656 | 0.0192
55 | 658 | 0.0211
55 | 660 | 0.0237
55 | 662 | 0.0269
55 | 664 | 0.031
55 | 666 | 0.0363
55 | 668 | 0.0432
55 | 670 | 0.0521
55 | 672 | 0.0638
55 | 674 | 0.0795
55 | 676 | 0.1003
55 | 678 | 0.1279
55 | 680 | 0.1642
55 | 682 | 0.2109
55 | 684 | 0.2679
55 | 686 | 0.3325
55 | 688 | 0.3993
55 | 690 | 0.4609
55 | 692 | 0.5118
55 | 694 | 0.5469
55 | 696 | 0.5635
55 | 698 | 0.5627
55 | 700 | 0.548
55 | 702 | 0.5251
55 | 704 | 0.5002
55 | 706 | 0.4777
55 | 708 | 0.4601
55 | 710 | 0.4488
55 | 712 | 0.4441
55 | 714 | 0.4459
55 | 716 | 0.454
55 | 718 | 0.4681
55 | 720 | 0.488
55 | 722 | 0.514
55 | 724 | 0.5459
55 | 726 | 0.5837
55 | 728 | 0.6282
55 | 730 | 0.6784
55 | 732 | 0.7272
55 | 734 | 0.7667
55 | 736 | 0.7933
55 | 738 | 0.8069
55 | 740 | 0.8104
55 | 742 | 0.8061
55 | 744 | 0.7944
55 | 746 | 0.7755
55 | 748 | 0.7508
55 | 750 | 0.722
55 | 752 | 0.691
55 | 754 | 0.6596
55 | 756 | 0.6297
55 | 758 | 0.602
55 | 760 | 0.5774
55 | 762 | 0.5564
55 | 764 | 0.5392
55 | 766 | 0.526
55 | 768 | 0.5171
55 | 770 | 0.5122
55 | 772 | 0.5117
55 | 774 | 0.5153
55 | 776 | 0.5228
55 | 778 | 0.5333
55 | 780 | 0.5447
55 | 782 | 0.5555
55 | 784 | 0.5649
55 | 786 | 0.5731
55 | 788 | 0.5819
55 | 790 | 0.592
55 | 792 | 0.6045
55 | 794 | 0.6198
55 | 796 | 0.6378
55 | 798 | 0.6582
55 | 800 | 0.6801
55 | 802 | 0.7035
55 | 804 | 0.7269
55 | 806 | 0.7509
55 | 808 | 0.774
55 | 810 | 0.7961
55 | 812 | 0.8148
55 | 814 | 0.8335
55 | 816 | 0.8499
55 | 818 | 0.8639
55 | 820 | 0.8753
55 | 822 | 0.8845
55 | 824 | 0.89
55 | 826 | 0.8935
55 | 828 | 0.8956
55 | 830 | 0.8953
55 | 832 | 0.8942
55 | 834 | 0.8915
55 | 836 | 0.8883
55 | 838 | 0.8855
55 | 840 | 0.8831
55 | 842 | 0.8804
55 | 844 | 0.8795
55 | 846 | 0.8792
55 | 848 | 0.879
55 | 850 | 0.8795
55 | 852 | 0.8824
55 | 854 | 0.8839
55 | 856 | 0.8872
55 | 858 | 0.8901
55 | 860 | 0.8945
55 | 862 | 0.8969
55 | 864 | 0.8983
55 | 866 | 0.9005
55 | 868 | 0.9053
55 | 870 | 0.9058
55 | 872 | 0.9116
55 | 874 | 0.9157
55 | 876 | 0.9192
55 | 878 | 0.9251
55 | 880 | 0.9237
55 | 882 | 0.9308
55 | 884 | 0.937
55 | 886 | 0.935
55 | 888 | 0.9363
55 | 890 | 0.9407
55 | 892 | 0.9435
55 | 894 | 0.9478
55 | 896 | 0.9454
55 | 898 | 0.9387
55 | 900 | 0.9438
65 | 250 | 0
65 | 252 | 0
65 | 254 | 0
65 | 256 | 0
65 | 258 | 0
65 | 260 | 0
65 | 262 | 0
65 | 264 | 0
65 | 266 | 0
65 | 268 | 0
65 | 270 | 0
65 | 272 | 0
65 | 274 | 0
65 | 276 | 0
65 | 278 | 0
65 | 280 | 0
65 | 282 | 0
65 | 284 | 0
65 | 286 | 0
65 | 288 | 0
65 | 290 | 0
65 | 292 | 0
65 | 294 | 0
65 | 296 | 0
65 | 298 | 0
65 | 300 | 0
65 | 302 | 0
65 | 304 | 0
65 | 306 | 0
65 | 308 | 0
65 | 310 | 0
65 | 312 | 0
65 | 314 | 0
65 | 316 | 0
65 | 318 | 0
65 | 320 | 0.0002
65 | 322 | 0.0002
65 | 324 | 0.0002
65 | 326 | 0.0002
65 | 328 | 0.0001
65 | 330 | 0.0001
65 | 332 | 0.0001
65 | 334 | 0.0001
65 | 336 | 0.0002
65 | 338 | 0.0002
65 | 340 | 0.0003
65 | 342 | 0.0006
65 | 344 | 0.0011
65 | 346 | 0.0022
65 | 348 | 0.0043
65 | 350 | 0.0077
65 | 352 | 0.0146
65 | 354 | 0.0292
65 | 356 | 0.0565
65 | 358 | 0.0956
65 | 360 | 0.1423
65 | 362 | 0.1989
65 | 364 | 0.2622
65 | 366 | 0.3251
65 | 368 | 0.385
65 | 370 | 0.4386
65 | 372 | 0.4739
65 | 374 | 0.4854
65 | 376 | 0.4883
65 | 378 | 0.5038
65 | 380 | 0.5364
65 | 382 | 0.5648
65 | 384 | 0.575
65 | 386 | 0.568
65 | 388 | 0.5628
65 | 390 | 0.5732
65 | 392 | 0.5978
65 | 394 | 0.6231
65 | 396 | 0.6331
65 | 398 | 0.6296
65 | 400 | 0.6301
65 | 402 | 0.6414
65 | 404 | 0.6311
65 | 406 | 0.5427
65 | 408 | 0.3827
65 | 410 | 0.2338
65 | 412 | 0.1376
65 | 414 | 0.0843
65 | 416 | 0.0551
65 | 418 | 0.0387
65 | 420 | 0.0292
65 | 422 | 0.0233
65 | 424 | 0.0197
65 | 426 | 0.0176
65 | 428 | 0.0168
65 | 430 | 0.0171
65 | 432 | 0.0184
65 | 434 | 0.0209
65 | 436 | 0.0242
65 | 438 | 0.0272
65 | 440 | 0.0277
65 | 442 | 0.0247
65 | 444 | 0.0195
65 | 446 | 0.0146
65 | 448 | 0.0111
65 | 450 | 0.0088
65 | 452 | 0.0074
65 | 454 | 0.0066
65 | 456 | 0.0062
65 | 458 | 0.0061
65 | 460 | 0.0063
65 | 462 | 0.0069
65 | 464 | 0.0078
65 | 466 | 0.0092
65 | 468 | 0.0113
65 | 470 | 0.0141
65 | 472 | 0.0171
65 | 474 | 0.0192
65 | 476 | 0.0194
65 | 478 | 0.0177
65 | 480 | 0.015
65 | 482 | 0.0126
65 | 484 | 0.0108
65 | 486 | 0.0098
65 | 488 | 0.0093
65 | 490 | 0.0095
65 | 492 | 0.0103
65 | 494 | 0.0117
65 | 496 | 0.0142
65 | 498 | 0.018
65 | 500 | 0.0239
65 | 502 | 0.0331
65 | 504 | 0.0465
65 | 506 | 0.0634
65 | 508 | 0.0786
65 | 510 | 0.0853
65 | 512 | 0.0812
65 | 514 | 0.0706
65 | 516 | 0.0599
65 | 518 | 0.0524
65 | 520 | 0.0486
65 | 522 | 0.0481
65 | 524 | 0.0512
65 | 526 | 0.0589
65 | 528 | 0.0726
65 | 530 | 0.0934
65 | 532 | 0.1176
65 | 534 | 0.1342
65 | 536 | 0.1334
65 | 538 | 0.1161
65 | 540 | 0.0895
65 | 542 | 0.0629
65 | 544 | 0.0427
65 | 546 | 0.0299
65 | 548 | 0.0221
65 | 550 | 0.0172
65 | 552 | 0.0141
65 | 554 | 0.0121
65 | 556 | 0.0107
65 | 558 | 0.0099
65 | 560 | 0.0094
65 | 562 | 0.0092
65 | 564 | 0.0093
65 | 566 | 0.0096
65 | 568 | 0.0101
65 | 570 | 0.011
65 | 572 | 0.0123
65 | 574 | 0.0142
65 | 576 | 0.0168
65 | 578 | 0.0204
65 | 580 | 0.0254
65 | 582 | 0.0322
65 | 584 | 0.0406
65 | 586 | 0.05
65 | 588 | 0.0587
65 | 590 | 0.0644
65 | 592 | 0.066
65 | 594 | 0.0631
65 | 596 | 0.0571
65 | 598 | 0.0495
65 | 600 | 0.042
65 | 602 | 0.0355
65 | 604 | 0.0304
65 | 606 | 0.0266
65 | 608 | 0.0237
65 | 610 | 0.0217
65 | 612 | 0.0203
65 | 614 | 0.0193
65 | 616 | 0.0188
65 | 618 | 0.0187
65 | 620 | 0.0188
65 | 622 | 0.0193
65 | 624 | 0.0201
65 | 626 | 0.0214
65 | 628 | 0.0232
65 | 630 | 0.0256
65 | 632 | 0.0284
65 | 634 | 0.0316
65 | 636 | 0.0356
65 | 638 | 0.0408
65 | 640 | 0.0477
65 | 642 | 0.0567
65 | 644 | 0.0685
65 | 646 | 0.084
65 | 648 | 0.1043
65 | 650 | 0.1311
65 | 652 | 0.1658
65 | 654 | 0.2097
65 | 656 | 0.2628
65 | 658 | 0.3229
65 | 660 | 0.3858
65 | 662 | 0.4457
65 | 664 | 0.4961
65 | 666 | 0.532
65 | 668 | 0.5513
65 | 670 | 0.5552
65 | 672 | 0.5469
65 | 674 | 0.5312
65 | 676 | 0.5134
65 | 678 | 0.4973
65 | 680 | 0.4851
65 | 682 | 0.4781
65 | 684 | 0.4769
65 | 686 | 0.4815
65 | 688 | 0.4918
65 | 690 | 0.5074
65 | 692 | 0.5283
65 | 694 | 0.5539
65 | 696 | 0.5834
65 | 698 | 0.6161
65 | 700 | 0.6506
65 | 702 | 0.6852
65 | 704 | 0.7179
65 | 706 | 0.747
65 | 708 | 0.771
65 | 710 | 0.7891
65 | 712 | 0.8018
65 | 714 | 0.8124
65 | 716 | 0.818
65 | 718 | 0.81
65 | 720 | 0.7871
65 | 722 | 0.7544
65 | 724 | 0.721
65 | 726 | 0.6917
65 | 728 | 0.666
65 | 730 | 0.6437
65 | 732 | 0.6244
65 | 734 | 0.6082
65 | 736 | 0.5953
65 | 738 | 0.5855
65 | 740 | 0.5789
65 | 742 | 0.5753
65 | 744 | 0.5746
65 | 746 | 0.5766
65 | 748 | 0.5816
65 | 750 | 0.5892
65 | 752 | 0.5997
65 | 754 | 0.6129
65 | 756 | 0.6292
65 | 758 | 0.6489
65 | 760 | 0.6711
65 | 762 | 0.6954
65 | 764 | 0.7193
65 | 766 | 0.7402
65 | 768 | 0.7571
65 | 770 | 0.7704
65 | 772 | 0.7821
65 | 774 | 0.7935
65 | 776 | 0.8049
65 | 778 | 0.8164
65 | 780 | 0.8272
65 | 782 | 0.8375
65 | 784 | 0.8462
65 | 786 | 0.854
65 | 788 | 0.8603
65 | 790 | 0.8652
65 | 792 | 0.8687
65 | 794 | 0.8711
65 | 796 | 0.8723
65 | 798 | 0.8729
65 | 800 | 0.8726
65 | 802 | 0.872
65 | 804 | 0.8713
65 | 806 | 0.8703
65 | 808 | 0.8696
65 | 810 | 0.8695
65 | 812 | 0.8699
65 | 814 | 0.8701
65 | 816 | 0.8712
65 | 818 | 0.873
65 | 820 | 0.8756
65 | 822 | 0.8788
65 | 824 | 0.8829
65 | 826 | 0.8883
65 | 828 | 0.8935
65 | 830 | 0.9002
65 | 832 | 0.9063
65 | 834 | 0.9129
65 | 836 | 0.9187
65 | 838 | 0.9239
65 | 840 | 0.9279
65 | 842 | 0.9306
65 | 844 | 0.9324
65 | 846 | 0.9332
65 | 848 | 0.932
65 | 850 | 0.9318
65 | 852 | 0.9301
65 | 854 | 0.9295
65 | 856 | 0.9282
65 | 858 | 0.9268
65 | 860 | 0.9251
65 | 862 | 0.9221
65 | 864 | 0.9224
65 | 866 | 0.9182
65 | 868 | 0.9179
65 | 870 | 0.9157
65 | 872 | 0.9169
65 | 874 | 0.9135
65 | 876 | 0.912
65 | 878 | 0.9099
65 | 880 | 0.9067
65 | 882 | 0.9067
65 | 884 | 0.9083
65 | 886 | 0.9048
65 | 888 | 0.904
65 | 890 | 0.9052
65 | 892 | 0.9082
65 | 894 | 0.905
65 | 896 | 0.9012
65 | 898 | 0.9047
65 | 900 | 0.9041
70 | 250 | 0
70 | 252 | 0
70 | 254 | 0
70 | 256 | 0
70 | 258 | 0
70 | 260 | 0
70 | 262 | 0
70 | 264 | 0
70 | 266 | 0
70 | 268 | 0
70 | 270 | 0
70 | 272 | 0
70 | 274 | 0
70 | 276 | 0
70 | 278 | 0
70 | 280 | 0
70 | 282 | 0
70 | 284 | 0
70 | 286 | 0
70 | 288 | 0
70 | 290 | 0
70 | 292 | 0
70 | 294 | 0
70 | 296 | 0
70 | 298 | 0
70 | 300 | 0
70 | 302 | 0
70 | 304 | 0
70 | 306 | 0
70 | 308 | 0
70 | 310 | 0
70 | 312 | 0
70 | 314 | 0
70 | 316 | 0
70 | 318 | 0
70 | 320 | 0.0002
70 | 322 | 0.0002
70 | 324 | 0.0002
70 | 326 | 0.0002
70 | 328 | 0.0001
70 | 330 | 0.0001
70 | 332 | 0.0001
70 | 334 | 0.0001
70 | 336 | 0.0001
70 | 338 | 0.0002
70 | 340 | 0.0003
70 | 342 | 0.0005
70 | 344 | 0.001
70 | 346 | 0.0019
70 | 348 | 0.0037
70 | 350 | 0.0077
70 | 352 | 0.0166
70 | 354 | 0.0333
70 | 356 | 0.0584
70 | 358 | 0.0929
70 | 360 | 0.1371
70 | 362 | 0.1874
70 | 364 | 0.2398
70 | 366 | 0.292
70 | 368 | 0.3322
70 | 370 | 0.3495
70 | 372 | 0.3536
70 | 374 | 0.3639
70 | 376 | 0.3802
70 | 378 | 0.3965
70 | 380 | 0.4168
70 | 382 | 0.4335
70 | 384 | 0.4484
70 | 386 | 0.4714
70 | 388 | 0.5071
70 | 390 | 0.5423
70 | 392 | 0.5588
70 | 394 | 0.5573
70 | 396 | 0.5585
70 | 398 | 0.5712
70 | 400 | 0.5659
70 | 402 | 0.4937
70 | 404 | 0.3611
70 | 406 | 0.2348
70 | 408 | 0.1513
70 | 410 | 0.1026
70 | 412 | 0.0734
70 | 414 | 0.0551
70 | 416 | 0.043
70 | 418 | 0.035
70 | 420 | 0.0299
70 | 422 | 0.0268
70 | 424 | 0.0254
70 | 426 | 0.0256
70 | 428 | 0.0273
70 | 430 | 0.0301
70 | 432 | 0.033
70 | 434 | 0.0335
70 | 436 | 0.0299
70 | 438 | 0.0236
70 | 440 | 0.0174
70 | 442 | 0.0127
70 | 444 | 0.0097
70 | 446 | 0.008
70 | 448 | 0.007
70 | 450 | 0.0065
70 | 452 | 0.0065
70 | 454 | 0.0068
70 | 456 | 0.0074
70 | 458 | 0.0086
70 | 460 | 0.0102
70 | 462 | 0.0127
70 | 464 | 0.0158
70 | 466 | 0.019
70 | 468 | 0.021
70 | 470 | 0.021
70 | 472 | 0.0191
70 | 474 | 0.0164
70 | 476 | 0.0139
70 | 478 | 0.0121
70 | 480 | 0.0109
70 | 482 | 0.0103
70 | 484 | 0.0105
70 | 486 | 0.0114
70 | 488 | 0.0131
70 | 490 | 0.016
70 | 492 | 0.0209
70 | 494 | 0.0289
70 | 496 | 0.0417
70 | 498 | 0.0602
70 | 500 | 0.0826
70 | 502 | 0.102
70 | 504 | 0.1103
70 | 506 | 0.1065
70 | 508 | 0.0973
70 | 510 | 0.0897
70 | 512 | 0.087
70 | 514 | 0.0909
70 | 516 | 0.1035
70 | 518 | 0.1286
70 | 520 | 0.1693
70 | 522 | 0.2166
70 | 524 | 0.2418
70 | 526 | 0.2231
70 | 528 | 0.172
70 | 530 | 0.1156
70 | 532 | 0.0735
70 | 534 | 0.0479
70 | 536 | 0.0333
70 | 538 | 0.0248
70 | 540 | 0.0196
70 | 542 | 0.0163
70 | 544 | 0.0141
70 | 546 | 0.0127
70 | 548 | 0.0118
70 | 550 | 0.0114
70 | 552 | 0.0113
70 | 554 | 0.0116
70 | 556 | 0.0122
70 | 558 | 0.0133
70 | 560 | 0.0149
70 | 562 | 0.0173
70 | 564 | 0.0208
70 | 566 | 0.0258
70 | 568 | 0.033
70 | 570 | 0.0433
70 | 572 | 0.0569
70 | 574 | 0.0722
70 | 576 | 0.0849
70 | 578 | 0.0905
70 | 580 | 0.0877
70 | 582 | 0.0784
70 | 584 | 0.066
70 | 586 | 0.0539
70 | 588 | 0.0439
70 | 590 | 0.0364
70 | 592 | 0.031
70 | 594 | 0.0271
70 | 596 | 0.0244
70 | 598 | 0.0225
70 | 600 | 0.0213
70 | 602 | 0.0205
70 | 604 | 0.0203
70 | 606 | 0.0204
70 | 608 | 0.0208
70 | 610 | 0.0217
70 | 612 | 0.023
70 | 614 | 0.0248
70 | 616 | 0.0272
70 | 618 | 0.0303
70 | 620 | 0.0343
70 | 622 | 0.0398
70 | 624 | 0.0467
70 | 626 | 0.0552
70 | 628 | 0.0661
70 | 630 | 0.0807
70 | 632 | 0.1005
70 | 634 | 0.1267
70 | 636 | 0.1609
70 | 638 | 0.2045
70 | 640 | 0.2577
70 | 642 | 0.3184
70 | 644 | 0.3812
70 | 646 | 0.4388
70 | 648 | 0.4845
70 | 650 | 0.514
70 | 652 | 0.5261
70 | 654 | 0.5235
70 | 656 | 0.5108
70 | 658 | 0.4937
70 | 660 | 0.4765
70 | 662 | 0.4624
70 | 664 | 0.4531
70 | 666 | 0.4491
70 | 668 | 0.451
70 | 670 | 0.4584
70 | 672 | 0.4713
70 | 674 | 0.4895
70 | 676 | 0.5126
70 | 678 | 0.5399
70 | 680 | 0.5706
70 | 682 | 0.6038
70 | 684 | 0.6379
70 | 686 | 0.6708
70 | 688 | 0.7007
70 | 690 | 0.7257
70 | 692 | 0.7444
70 | 694 | 0.7558
70 | 696 | 0.7594
70 | 698 | 0.7563
70 | 700 | 0.7475
70 | 702 | 0.7346
70 | 704 | 0.7215
70 | 706 | 0.7143
70 | 708 | 0.7109
70 | 710 | 0.6978
70 | 712 | 0.6719
70 | 714 | 0.6451
70 | 716 | 0.6259
70 | 718 | 0.6136
70 | 720 | 0.6056
70 | 722 | 0.6012
70 | 724 | 0.5999
70 | 726 | 0.6012
70 | 728 | 0.6052
70 | 730 | 0.6114
70 | 732 | 0.6197
70 | 734 | 0.6298
70 | 736 | 0.6415
70 | 738 | 0.6546
70 | 740 | 0.6688
70 | 742 | 0.6841
70 | 744 | 0.7001
70 | 746 | 0.7168
70 | 748 | 0.7343
70 | 750 | 0.7523
70 | 752 | 0.771
70 | 754 | 0.7894
70 | 756 | 0.8046
70 | 758 | 0.8144
70 | 760 | 0.8189
70 | 762 | 0.8194
70 | 764 | 0.8181
70 | 766 | 0.8169
70 | 768 | 0.8158
70 | 770 | 0.8146
70 | 772 | 0.8139
70 | 774 | 0.813
70 | 776 | 0.8121
70 | 778 | 0.8118
70 | 780 | 0.8115
70 | 782 | 0.8114
70 | 784 | 0.812
70 | 786 | 0.8127
70 | 788 | 0.8137
70 | 790 | 0.8151
70 | 792 | 0.8171
70 | 794 | 0.8196
70 | 796 | 0.822
70 | 798 | 0.8248
70 | 800 | 0.8282
70 | 802 | 0.8317
70 | 804 | 0.8353
70 | 806 | 0.839
70 | 808 | 0.8431
70 | 810 | 0.8471
70 | 812 | 0.8513
70 | 814 | 0.8555
70 | 816 | 0.86
70 | 818 | 0.8648
70 | 820 | 0.8687
70 | 822 | 0.8728
70 | 824 | 0.876
70 | 826 | 0.8784
70 | 828 | 0.8804
70 | 830 | 0.8798
70 | 832 | 0.8782
70 | 834 | 0.8754
70 | 836 | 0.872
70 | 838 | 0.8678
70 | 840 | 0.8641
70 | 842 | 0.8601
70 | 844 | 0.8566
70 | 846 | 0.8539
70 | 848 | 0.8519
70 | 850 | 0.8501
70 | 852 | 0.8481
70 | 854 | 0.8474
70 | 856 | 0.8477
70 | 858 | 0.8485
70 | 860 | 0.8483
70 | 862 | 0.8489
70 | 864 | 0.851
70 | 866 | 0.8518
70 | 868 | 0.8552
70 | 870 | 0.8555
70 | 872 | 0.859
70 | 874 | 0.8614
70 | 876 | 0.8628
70 | 878 | 0.8694
70 | 880 | 0.8735
70 | 882 | 0.8745
70 | 884 | 0.8802
70 | 886 | 0.8821
70 | 888 | 0.8873
70 | 890 | 0.8855
70 | 892 | 0.8897
70 | 894 | 0.8945
70 | 896 | 0.8934
70 | 898 | 0.8953
70 | 900 | 0.8976
75 | 250 | 0
75 | 252 | 0
75 | 254 | 0
75 | 256 | 0
75 | 258 | 0
75 | 260 | 0
75 | 262 | 0
75 | 264 | 0
75 | 266 | 0
75 | 268 | 0
75 | 270 | 0
75 | 272 | 0
75 | 274 | 0
75 | 276 | 0
75 | 278 | 0
75 | 280 | 0
75 | 282 | 0
75 | 284 | 0
75 | 286 | 0
75 | 288 | 0
75 | 290 | 0
75 | 292 | 0
75 | 294 | 0
75 | 296 | 0
75 | 298 | 0
75 | 300 | 0
75 | 302 | 0
75 | 304 | 0
75 | 306 | 0
75 | 308 | 0
75 | 310 | 0
75 | 312 | 0
75 | 314 | 0
75 | 316 | 0
75 | 318 | 0
75 | 320 | 0.0001
75 | 322 | 0.0002
75 | 324 | 0.0002
75 | 326 | 0.0002
75 | 328 | 0.0001
75 | 330 | 0.0001
75 | 332 | 0.0001
75 | 334 | 0.0001
75 | 336 | 0.0001
75 | 338 | 0.0002
75 | 340 | 0.0002
75 | 342 | 0.0004
75 | 344 | 0.0008
75 | 346 | 0.0016
75 | 348 | 0.0034
75 | 350 | 0.0076
75 | 352 | 0.0163
75 | 354 | 0.0309
75 | 356 | 0.0526
75 | 358 | 0.083
75 | 360 | 0.12
75 | 362 | 0.1606
75 | 364 | 0.2027
75 | 366 | 0.2369
75 | 368 | 0.2518
75 | 370 | 0.2555
75 | 372 | 0.2616
75 | 374 | 0.2681
75 | 376 | 0.2817
75 | 378 | 0.3077
75 | 380 | 0.3347
75 | 382 | 0.3548
75 | 384 | 0.3819
75 | 386 | 0.421
75 | 388 | 0.4577
75 | 390 | 0.4728
75 | 392 | 0.4714
75 | 394 | 0.4749
75 | 396 | 0.4887
75 | 398 | 0.4799
75 | 400 | 0.4102
75 | 402 | 0.3023
75 | 404 | 0.2086
75 | 406 | 0.1476
75 | 408 | 0.1111
75 | 410 | 0.088
75 | 412 | 0.0713
75 | 414 | 0.058
75 | 416 | 0.0475
75 | 418 | 0.0399
75 | 420 | 0.0349
75 | 422 | 0.0323
75 | 424 | 0.0318
75 | 426 | 0.033
75 | 428 | 0.035
75 | 430 | 0.0357
75 | 432 | 0.0328
75 | 434 | 0.0265
75 | 436 | 0.0194
75 | 438 | 0.014
75 | 440 | 0.0104
75 | 442 | 0.0081
75 | 444 | 0.0068
75 | 446 | 0.0062
75 | 448 | 0.006
75 | 450 | 0.0062
75 | 452 | 0.0067
75 | 454 | 0.0076
75 | 456 | 0.0091
75 | 458 | 0.0113
75 | 460 | 0.0141
75 | 462 | 0.0172
75 | 464 | 0.0195
75 | 466 | 0.0199
75 | 468 | 0.0184
75 | 470 | 0.016
75 | 472 | 0.0138
75 | 474 | 0.0121
75 | 476 | 0.011
75 | 478 | 0.0105
75 | 480 | 0.0105
75 | 482 | 0.0112
75 | 484 | 0.0127
75 | 486 | 0.0154
75 | 488 | 0.0199
75 | 490 | 0.0273
75 | 492 | 0.0394
75 | 494 | 0.0578
75 | 496 | 0.0817
75 | 498 | 0.1041
75 | 500 | 0.1162
75 | 502 | 0.1165
75 | 504 | 0.1115
75 | 506 | 0.1086
75 | 508 | 0.1125
75 | 510 | 0.1273
75 | 512 | 0.1596
75 | 514 | 0.2196
75 | 516 | 0.3003
75 | 518 | 0.3473
75 | 520 | 0.309
75 | 522 | 0.2155
75 | 524 | 0.1289
75 | 526 | 0.076
75 | 528 | 0.0484
75 | 530 | 0.0334
75 | 532 | 0.0248
75 | 534 | 0.0196
75 | 536 | 0.0162
75 | 538 | 0.0141
75 | 540 | 0.0128
75 | 542 | 0.012
75 | 544 | 0.0116
75 | 546 | 0.0117
75 | 548 | 0.0121
75 | 550 | 0.013
75 | 552 | 0.0144
75 | 554 | 0.0165
75 | 556 | 0.0196
75 | 558 | 0.0244
75 | 560 | 0.0317
75 | 562 | 0.043
75 | 564 | 0.0603
75 | 566 | 0.0836
75 | 568 | 0.1069
75 | 570 | 0.1194
75 | 572 | 0.1152
75 | 574 | 0.0983
75 | 576 | 0.0775
75 | 578 | 0.0595
75 | 580 | 0.0461
75 | 582 | 0.0369
75 | 584 | 0.0306
75 | 586 | 0.0263
75 | 588 | 0.0234
75 | 590 | 0.0214
75 | 592 | 0.0201
75 | 594 | 0.0194
75 | 596 | 0.0191
75 | 598 | 0.0192
75 | 600 | 0.0197
75 | 602 | 0.0206
75 | 604 | 0.0219
75 | 606 | 0.0238
75 | 608 | 0.0262
75 | 610 | 0.0294
75 | 612 | 0.0336
75 | 614 | 0.0392
75 | 616 | 0.0466
75 | 618 | 0.0566
75 | 620 | 0.0699
75 | 622 | 0.0872
75 | 624 | 0.1108
75 | 626 | 0.143
75 | 628 | 0.1859
75 | 630 | 0.2409
75 | 632 | 0.3061
75 | 634 | 0.3747
75 | 636 | 0.436
75 | 638 | 0.4802
75 | 640 | 0.5022
75 | 642 | 0.5027
75 | 644 | 0.4877
75 | 646 | 0.4646
75 | 648 | 0.4401
75 | 650 | 0.4185
75 | 652 | 0.4021
75 | 654 | 0.3917
75 | 656 | 0.3874
75 | 658 | 0.3892
75 | 660 | 0.3965
75 | 662 | 0.4095
75 | 664 | 0.4278
75 | 666 | 0.4509
75 | 668 | 0.4783
75 | 670 | 0.5097
75 | 672 | 0.5436
75 | 674 | 0.5782
75 | 676 | 0.6113
75 | 678 | 0.6409
75 | 680 | 0.6648
75 | 682 | 0.6815
75 | 684 | 0.69
75 | 686 | 0.6907
75 | 688 | 0.6845
75 | 690 | 0.673
75 | 692 | 0.6579
75 | 694 | 0.6409
75 | 696 | 0.624
75 | 698 | 0.6089
75 | 700 | 0.5988
75 | 702 | 0.6005
75 | 704 | 0.6058
75 | 706 | 0.5955
75 | 708 | 0.5768
75 | 710 | 0.5657
75 | 712 | 0.5632
75 | 714 | 0.5657
75 | 716 | 0.5716
75 | 718 | 0.5801
75 | 720 | 0.5907
75 | 722 | 0.6033
75 | 724 | 0.6173
75 | 726 | 0.6319
75 | 728 | 0.6472
75 | 730 | 0.6626
75 | 732 | 0.6778
75 | 734 | 0.692
75 | 736 | 0.7051
75 | 738 | 0.7168
75 | 740 | 0.7269
75 | 742 | 0.7356
75 | 744 | 0.7432
75 | 746 | 0.7503
75 | 748 | 0.7568
75 | 750 | 0.7616
75 | 752 | 0.7627
75 | 754 | 0.7591
75 | 756 | 0.7519
75 | 758 | 0.743
75 | 760 | 0.7348
75 | 762 | 0.7282
75 | 764 | 0.7227
75 | 766 | 0.7183
75 | 768 | 0.7154
75 | 770 | 0.7137
75 | 772 | 0.713
75 | 774 | 0.7132
75 | 776 | 0.7144
75 | 778 | 0.7167
75 | 780 | 0.7195
75 | 782 | 0.7231
75 | 784 | 0.7273
75 | 786 | 0.7316
75 | 788 | 0.7362
75 | 790 | 0.7412
75 | 792 | 0.746
75 | 794 | 0.7504
75 | 796 | 0.7548
75 | 798 | 0.7586
75 | 800 | 0.7622
75 | 802 | 0.7655
75 | 804 | 0.768
75 | 806 | 0.7701
75 | 808 | 0.7719
75 | 810 | 0.7731
75 | 812 | 0.7757
75 | 814 | 0.7772
75 | 816 | 0.778
75 | 818 | 0.7783
75 | 820 | 0.7777
75 | 822 | 0.7758
75 | 824 | 0.7729
75 | 826 | 0.7691
75 | 828 | 0.7645
75 | 830 | 0.7598
75 | 832 | 0.7551
75 | 834 | 0.7505
75 | 836 | 0.7468
75 | 838 | 0.7439
75 | 840 | 0.7419
75 | 842 | 0.7402
75 | 844 | 0.7395
75 | 846 | 0.7399
75 | 848 | 0.7407
75 | 850 | 0.7435
75 | 852 | 0.7454
75 | 854 | 0.7484
75 | 856 | 0.7518
75 | 858 | 0.7557
75 | 860 | 0.7605
75 | 862 | 0.7653
75 | 864 | 0.771
75 | 866 | 0.7764
75 | 868 | 0.7834
75 | 870 | 0.7887
75 | 872 | 0.7924
75 | 874 | 0.8
75 | 876 | 0.8041
75 | 878 | 0.8069
75 | 880 | 0.813
75 | 882 | 0.8169
75 | 884 | 0.8222
75 | 886 | 0.8221
75 | 888 | 0.8231
75 | 890 | 0.8219
75 | 892 | 0.8248
75 | 894 | 0.8228
75 | 896 | 0.822
75 | 898 | 0.821
75 | 900 | 0.8246