## dichroic_shortpass_450nm_Knight
0 | 250 | 0
0 | 252 | 0
0 | 254 | 0
0 | 256 | 0
0 | 258 | 0
0 | 260 | 0
0 | 262 | 0
0 | 264 | 0
0 | 266 | 0
0 | 268 | 0
0 | 270 | 0
0 | 272 | 0
0 | 274 | 0
0 | 276 | 0
0 | 278 | 0
0 | 280 | 0
0 | 282 | 0
0 | 284 | 0
0 | 286 | 0
0 | 288 | 0
0 | 290 | 0
0 | 292 | 0
0 | 294 | 0
0 | 296 | 0
0 | 298 | 0
0 | 300 | 0
0 | 302 | 0
0 | 304 | 0
0 | 306 | 0
0 | 308 | 0
0 | 310 | 0
0 | 312 | 0
0 | 314 | 0
0 | 316 | 0
0 | 318 | 0
0 | 320 | 0.0002
0 | 322 | 0.0002
0 | 324 | 0.0002
0 | 326 | 0.0002
0 | 328 | 0.0001
0 | 330 | 0.0001
0 | 332 | 0.0001
0 | 334 | 0.0001
0 | 336 | 0.0001
0 | 338 | 0.0001
0 | 340 | 0.0002
0 | 342 | 0.0005
0 | 344 | 0.001
0 | 346 | 0.0024
0 | 348 | 0.0059
0 | 350 | 0.0139
0 | 352 | 0.0293
0 | 354 | 0.0543
0 | 356 | 0.0897
0 | 358 | 0.1341
0 | 360 | 0.1869
0 | 362 | 0.2435
0 | 364 | 0.2935
0 | 366 | 0.3424
0 | 368 | 0.4026
0 | 370 | 0.4678
0 | 372 | 0.525
0 | 374 | 0.5772
0 | 376 | 0.6309
0 | 378 | 0.6824
0 | 380 | 0.7266
0 | 382 | 0.7585
0 | 384 | 0.7849
0 | 386 | 0.8068
0 | 388 | 0.8232
0 | 390 | 0.837
0 | 392 | 0.8502
0 | 394 | 0.8625
0 | 396 | 0.8708
0 | 398 | 0.8759
0 | 400 | 0.8809
0 | 402 | 0.8875
0 | 404 | 0.8948
0 | 406 | 0.8998
0 | 408 | 0.9009
0 | 410 | 0.9008
0 | 412 | 0.9029
0 | 414 | 0.9069
0 | 416 | 0.9104
0 | 418 | 0.9103
0 | 420 | 0.9062
0 | 422 | 0.9015
0 | 424 | 0.8998
0 | 426 | 0.902
0 | 428 | 0.9061
0 | 430 | 0.9094
0 | 432 | 0.9113
0 | 434 | 0.9128
0 | 436 | 0.914
0 | 438 | 0.911
0 | 440 | 0.8961
0 | 442 | 0.8599
0 | 444 | 0.7871
0 | 446 | 0.6575
0 | 448 | 0.4747
0 | 450 | 0.2881
0 | 452 | 0.1533
0 | 454 | 0.0775
0 | 456 | 0.04
0 | 458 | 0.0222
0 | 460 | 0.0132
0 | 462 | 0.0083
0 | 464 | 0.0054
0 | 466 | 0.0037
0 | 468 | 0.0027
0 | 470 | 0.002
0 | 472 | 0.0016
0 | 474 | 0.0013
0 | 476 | 0.0011
0 | 478 | 0.001
0 | 480 | 0.001
0 | 482 | 0.0011
0 | 484 | 0.0014
0 | 486 | 0.0017
0 | 488 | 0.0021
0 | 490 | 0.0027
0 | 492 | 0.0037
0 | 494 | 0.0051
0 | 496 | 0.0067
0 | 498 | 0.0074
0 | 500 | 0.0065
0 | 502 | 0.0049
0 | 504 | 0.0034
0 | 506 | 0.0024
0 | 508 | 0.0018
0 | 510 | 0.0013
0 | 512 | 0.001
0 | 514 | 0.0009
0 | 516 | 0.0008
0 | 518 | 0.0007
0 | 520 | 0.0008
0 | 522 | 0.0008
0 | 524 | 0.001
0 | 526 | 0.0012
0 | 528 | 0.0016
0 | 530 | 0.0021
0 | 532 | 0.0029
0 | 534 | 0.004
0 | 536 | 0.0052
0 | 538 | 0.006
0 | 540 | 0.0058
0 | 542 | 0.0048
0 | 544 | 0.0038
0 | 546 | 0.0029
0 | 548 | 0.0024
0 | 550 | 0.002
0 | 552 | 0.0018
0 | 554 | 0.0017
0 | 556 | 0.0017
0 | 558 | 0.0018
0 | 560 | 0.0019
0 | 562 | 0.0023
0 | 564 | 0.0029
0 | 566 | 0.0038
0 | 568 | 0.0053
0 | 570 | 0.0076
0 | 572 | 0.0095
0 | 574 | 0.0093
0 | 576 | 0.0069
0 | 578 | 0.0043
0 | 580 | 0.0027
0 | 582 | 0.0018
0 | 584 | 0.0013
0 | 586 | 0.0009
0 | 588 | 0.0007
0 | 590 | 0.0006
0 | 592 | 0.0005
0 | 594 | 0.0004
0 | 596 | 0.0004
0 | 598 | 0.0004
0 | 600 | 0.0003
0 | 602 | 0.0003
0 | 604 | 0.0003
0 | 606 | 0.0003
0 | 608 | 0.0003
0 | 610 | 0.0003
0 | 612 | 0.0003
0 | 614 | 0.0004
0 | 616 | 0.0004
0 | 618 | 0.0004
0 | 620 | 0.0005
0 | 622 | 0.0006
0 | 624 | 0.0007
0 | 626 | 0.0009
0 | 628 | 0.0011
0 | 630 | 0.0015
0 | 632 | 0.0021
0 | 634 | 0.0032
0 | 636 | 0.0051
0 | 638 | 0.0084
0 | 640 | 0.0125
0 | 642 | 0.0143
0 | 644 | 0.012
0 | 646 | 0.0083
0 | 648 | 0.0055
0 | 650 | 0.0038
0 | 652 | 0.0028
0 | 654 | 0.0022
0 | 656 | 0.0018
0 | 658 | 0.0016
0 | 660 | 0.0014
0 | 662 | 0.0013
0 | 664 | 0.0012
0 | 666 | 0.0011
0 | 668 | 0.0011
0 | 670 | 0.0011
0 | 672 | 0.0011
0 | 674 | 0.0011
0 | 676 | 0.0012
0 | 678 | 0.0012
0 | 680 | 0.0013
0 | 682 | 0.0015
0 | 684 | 0.0017
0 | 686 | 0.0019
0 | 688 | 0.0022
0 | 690 | 0.0026
0 | 692 | 0.0031
0 | 694 | 0.0039
0 | 696 | 0.0049
0 | 698 | 0.0064
0 | 700 | 0.0085
0 | 702 | 0.0116
0 | 704 | 0.0156
0 | 706 | 0.0202
0 | 708 | 0.0238
0 | 710 | 0.0247
0 | 712 | 0.0225
0 | 714 | 0.0188
0 | 716 | 0.0152
0 | 718 | 0.0122
0 | 720 | 0.01
0 | 722 | 0.0083
0 | 724 | 0.0071
0 | 726 | 0.0063
0 | 728 | 0.0056
0 | 730 | 0.0051
0 | 732 | 0.0048
0 | 734 | 0.0045
0 | 736 | 0.0043
0 | 738 | 0.0042
0 | 740 | 0.0042
0 | 742 | 0.0042
0 | 744 | 0.0042
0 | 746 | 0.0043
0 | 748 | 0.0044
0 | 750 | 0.0046
0 | 752 | 0.0048
0 | 754 | 0.0051
0 | 756 | 0.0055
0 | 758 | 0.0059
0 | 760 | 0.0065
0 | 762 | 0.0072
0 | 764 | 0.008
0 | 766 | 0.009
0 | 768 | 0.0102
0 | 770 | 0.0118
0 | 772 | 0.0137
0 | 774 | 0.0161
0 | 776 | 0.0192
0 | 778 | 0.0232
0 | 780 | 0.0285
0 | 782 | 0.0354
0 | 784 | 0.0449
0 | 786 | 0.0579
0 | 788 | 0.076
0 | 790 | 0.102
0 | 792 | 0.1398
0 | 794 | 0.1944
0 | 796 | 0.2715
0 | 798 | 0.3739
0 | 800 | 0.4887
0 | 802 | 0.5838
0 | 804 | 0.6226
0 | 806 | 0.6004
0 | 808 | 0.5417
0 | 810 | 0.4753
0 | 812 | 0.4163
0 | 814 | 0.3694
0 | 816 | 0.3347
0 | 818 | 0.3097
0 | 820 | 0.2925
0 | 822 | 0.2821
0 | 824 | 0.2774
0 | 826 | 0.2776
0 | 828 | 0.2826
0 | 830 | 0.292
0 | 832 | 0.3062
0 | 834 | 0.3254
0 | 836 | 0.3503
0 | 838 | 0.3813
0 | 840 | 0.4182
0 | 842 | 0.463
0 | 844 | 0.5143
0 | 846 | 0.5712
0 | 848 | 0.6309
0 | 850 | 0.6897
0 | 852 | 0.7425
0 | 854 | 0.7807
0 | 856 | 0.7987
0 | 858 | 0.7942
0 | 860 | 0.7713
0 | 862 | 0.7314
0 | 864 | 0.6839
0 | 866 | 0.6315
0 | 868 | 0.58
0 | 870 | 0.5321
0 | 872 | 0.4889
0 | 874 | 0.452
0 | 876 | 0.4203
0 | 878 | 0.3927
0 | 880 | 0.3703
0 | 882 | 0.3512
0 | 884 | 0.3355
0 | 886 | 0.3235
0 | 888 | 0.3148
0 | 890 | 0.3074
0 | 892 | 0.3041
0 | 894 | 0.2997
0 | 896 | 0.2989
0 | 898 | 0.3013
0 | 900 | 0.3044
15 | 250 | 0
15 | 252 | 0
15 | 254 | 0
15 | 256 | 0
15 | 258 | 0
15 | 260 | 0
15 | 262 | 0
15 | 264 | 0
15 | 266 | 0
15 | 268 | 0
15 | 270 | 0
15 | 272 | 0
15 | 274 | 0
15 | 276 | 0
15 | 278 | 0
15 | 280 | 0
15 | 282 | 0
15 | 284 | 0
15 | 286 | 0
15 | 288 | 0
15 | 290 | 0
15 | 292 | 0
15 | 294 | 0
15 | 296 | 0
15 | 298 | 0
15 | 300 | 0
15 | 302 | 0
15 | 304 | 0
15 | 306 | 0
15 | 308 | 0
15 | 310 | 0
15 | 312 | 0
15 | 314 | 0
15 | 316 | 0
15 | 318 | 0
15 | 320 | 0.0002
15 | 322 | 0.0002
15 | 324 | 0.0002
15 | 326 | 0.0001
15 | 328 | 0.0001
15 | 330 | 0.0001
15 | 332 | 0.0001
15 | 334 | 0.0001
15 | 336 | 0.0001
15 | 338 | 0.0002
15 | 340 | 0.0003
15 | 342 | 0.0005
15 | 344 | 0.0012
15 | 346 | 0.0031
15 | 348 | 0.0076
15 | 350 | 0.017
15 | 352 | 0.0337
15 | 354 | 0.0593
15 | 356 | 0.0939
15 | 358 | 0.1378
15 | 360 | 0.1848
15 | 362 | 0.2256
15 | 364 | 0.2674
15 | 366 | 0.3247
15 | 368 | 0.3928
15 | 370 | 0.4555
15 | 372 | 0.5122
15 | 374 | 0.5706
15 | 376 | 0.6304
15 | 378 | 0.6829
15 | 380 | 0.7265
15 | 382 | 0.7581
15 | 384 | 0.7843
15 | 386 | 0.8062
15 | 388 | 0.8247
15 | 390 | 0.8406
15 | 392 | 0.8528
15 | 394 | 0.8617
15 | 396 | 0.8695
15 | 398 | 0.878
15 | 400 | 0.8867
15 | 402 | 0.8931
15 | 404 | 0.8958
15 | 406 | 0.8966
15 | 408 | 0.8987
15 | 410 | 0.903
15 | 412 | 0.9073
15 | 414 | 0.9093
15 | 416 | 0.9077
15 | 418 | 0.9054
15 | 420 | 0.9051
15 | 422 | 0.9074
15 | 424 | 0.9109
15 | 426 | 0.9132
15 | 428 | 0.9142
15 | 430 | 0.9151
15 | 432 | 0.9156
15 | 434 | 0.9133
15 | 436 | 0.9022
15 | 438 | 0.8738
15 | 440 | 0.8118
15 | 442 | 0.6889
15 | 444 | 0.4985
15 | 446 | 0.2968
15 | 448 | 0.1562
15 | 450 | 0.0793
15 | 452 | 0.0415
15 | 454 | 0.023
15 | 456 | 0.0136
15 | 458 | 0.0088
15 | 460 | 0.006
15 | 462 | 0.0042
15 | 464 | 0.0031
15 | 466 | 0.0023
15 | 468 | 0.0018
15 | 470 | 0.0015
15 | 472 | 0.0013
15 | 474 | 0.0012
15 | 476 | 0.0012
15 | 478 | 0.0013
15 | 480 | 0.0014
15 | 482 | 0.0018
15 | 484 | 0.0024
15 | 486 | 0.0033
15 | 488 | 0.0046
15 | 490 | 0.0062
15 | 492 | 0.0074
15 | 494 | 0.0072
15 | 496 | 0.0058
15 | 498 | 0.0043
15 | 500 | 0.0033
15 | 502 | 0.0025
15 | 504 | 0.002
15 | 506 | 0.0016
15 | 508 | 0.0013
15 | 510 | 0.0011
15 | 512 | 0.001
15 | 514 | 0.0009
15 | 516 | 0.001
15 | 518 | 0.0011
15 | 520 | 0.0013
15 | 522 | 0.0017
15 | 524 | 0.0022
15 | 526 | 0.003
15 | 528 | 0.0042
15 | 530 | 0.0054
15 | 532 | 0.0063
15 | 534 | 0.0062
15 | 536 | 0.0053
15 | 538 | 0.0042
15 | 540 | 0.0033
15 | 542 | 0.0026
15 | 544 | 0.0022
15 | 546 | 0.002
15 | 548 | 0.0019
15 | 550 | 0.0019
15 | 552 | 0.0019
15 | 554 | 0.0021
15 | 556 | 0.0025
15 | 558 | 0.0031
15 | 560 | 0.0041
15 | 562 | 0.0058
15 | 564 | 0.0081
15 | 566 | 0.01
15 | 568 | 0.0099
15 | 570 | 0.0077
15 | 572 | 0.0051
15 | 574 | 0.0032
15 | 576 | 0.0021
15 | 578 | 0.0015
15 | 580 | 0.0011
15 | 582 | 0.0009
15 | 584 | 0.0007
15 | 586 | 0.0006
15 | 588 | 0.0005
15 | 590 | 0.0005
15 | 592 | 0.0004
15 | 594 | 0.0004
15 | 596 | 0.0004
15 | 598 | 0.0004
15 | 600 | 0.0004
15 | 602 | 0.0004
15 | 604 | 0.0004
15 | 606 | 0.0004
15 | 608 | 0.0005
15 | 610 | 0.0006
15 | 612 | 0.0006
15 | 614 | 0.0007
15 | 616 | 0.0009
15 | 618 | 0.0011
15 | 620 | 0.0015
15 | 622 | 0.0021
15 | 624 | 0.003
15 | 626 | 0.0047
15 | 628 | 0.0074
15 | 630 | 0.0109
15 | 632 | 0.0134
15 | 634 | 0.0134
15 | 636 | 0.0111
15 | 638 | 0.0081
15 | 640 | 0.0056
15 | 642 | 0.0039
15 | 644 | 0.0029
15 | 646 | 0.0023
15 | 648 | 0.0019
15 | 650 | 0.0017
15 | 652 | 0.0015
15 | 654 | 0.0014
15 | 656 | 0.0013
15 | 658 | 0.0012
15 | 660 | 0.0012
15 | 662 | 0.0012
15 | 664 | 0.0012
15 | 666 | 0.0013
15 | 668 | 0.0014
15 | 670 | 0.0015
15 | 672 | 0.0016
15 | 674 | 0.0018
15 | 676 | 0.002
15 | 678 | 0.0023
15 | 680 | 0.0028
15 | 682 | 0.0033
15 | 684 | 0.0041
15 | 686 | 0.0052
15 | 688 | 0.0068
15 | 690 | 0.009
15 | 692 | 0.0121
15 | 694 | 0.016
15 | 696 | 0.0202
15 | 698 | 0.0234
15 | 700 | 0.0246
15 | 702 | 0.0233
15 | 704 | 0.0203
15 | 706 | 0.0167
15 | 708 | 0.0136
15 | 710 | 0.0111
15 | 712 | 0.0092
15 | 714 | 0.0079
15 | 716 | 0.0069
15 | 718 | 0.0062
15 | 720 | 0.0056
15 | 722 | 0.0052
15 | 724 | 0.0049
15 | 726 | 0.0047
15 | 728 | 0.0046
15 | 730 | 0.0046
15 | 732 | 0.0045
15 | 734 | 0.0046
15 | 736 | 0.0047
15 | 738 | 0.0048
15 | 740 | 0.0051
15 | 742 | 0.0054
15 | 744 | 0.0057
15 | 746 | 0.0061
15 | 748 | 0.0067
15 | 750 | 0.0074
15 | 752 | 0.0082
15 | 754 | 0.0092
15 | 756 | 0.0104
15 | 758 | 0.0119
15 | 760 | 0.0138
15 | 762 | 0.0163
15 | 764 | 0.0193
15 | 766 | 0.0233
15 | 768 | 0.0285
15 | 770 | 0.0355
15 | 772 | 0.0448
15 | 774 | 0.0578
15 | 776 | 0.0759
15 | 778 | 0.1018
15 | 780 | 0.1388
15 | 782 | 0.1918
15 | 784 | 0.2646
15 | 786 | 0.3562
15 | 788 | 0.4555
15 | 790 | 0.5411
15 | 792 | 0.5909
15 | 794 | 0.595
15 | 796 | 0.561
15 | 798 | 0.507
15 | 800 | 0.4501
15 | 802 | 0.4
15 | 804 | 0.3607
15 | 806 | 0.3319
15 | 808 | 0.3119
15 | 810 | 0.2994
15 | 812 | 0.2931
15 | 814 | 0.2924
15 | 816 | 0.2966
15 | 818 | 0.3058
15 | 820 | 0.3201
15 | 822 | 0.3397
15 | 824 | 0.3651
15 | 826 | 0.3967
15 | 828 | 0.4349
15 | 830 | 0.4796
15 | 832 | 0.531
15 | 834 | 0.5864
15 | 836 | 0.6434
15 | 838 | 0.6984
15 | 840 | 0.7456
15 | 842 | 0.7792
15 | 844 | 0.7956
15 | 846 | 0.7913
15 | 848 | 0.7684
15 | 850 | 0.7321
15 | 852 | 0.6857
15 | 854 | 0.6361
15 | 856 | 0.5871
15 | 858 | 0.5405
15 | 860 | 0.4982
15 | 862 | 0.4602
15 | 864 | 0.4278
15 | 866 | 0.4017
15 | 868 | 0.38
15 | 870 | 0.361
15 | 872 | 0.346
15 | 874 | 0.3336
15 | 876 | 0.3239
15 | 878 | 0.3167
15 | 880 | 0.3143
15 | 882 | 0.3112
15 | 884 | 0.3107
15 | 886 | 0.3145
15 | 888 | 0.3183
15 | 890 | 0.3239
15 | 892 | 0.3297
15 | 894 | 0.342
15 | 896 | 0.3535
15 | 898 | 0.3665
15 | 900 | 0.3836
25 | 250 | 0
25 | 252 | 0
25 | 254 | 0
25 | 256 | 0
25 | 258 | 0
25 | 260 | 0
25 | 262 | 0
25 | 264 | 0
25 | 266 | 0
25 | 268 | 0
25 | 270 | 0
25 | 272 | 0
25 | 274 | 0
25 | 276 | 0
25 | 278 | 0
25 | 280 | 0
25 | 282 | 0
25 | 284 | 0
25 | 286 | 0
25 | 288 | 0
25 | 290 | 0
25 | 292 | 0
25 | 294 | 0
25 | 296 | 0
25 | 298 | 0
25 | 300 | 0
25 | 302 | 0
25 | 304 | 0
25 | 306 | 0
25 | 308 | 0
25 | 310 | 0
25 | 312 | 0
25 | 314 | 0
25 | 316 | 0
25 | 318 | 0
25 | 320 | 0.0002
25 | 322 | 0.0002
25 | 324 | 0.0002
25 | 326 | 0.0002
25 | 328 | 0.0001
25 | 330 | 0.0001
25 | 332 | 0.0001
25 | 334 | 0.0001
25 | 336 | 0.0001
25 | 338 | 0.0002
25 | 340 | 0.0003
25 | 342 | 0.0007
25 | 344 | 0.0017
25 | 346 | 0.0043
25 | 348 | 0.01
25 | 350 | 0.0206
25 | 352 | 0.0378
25 | 354 | 0.0627
25 | 356 | 0.0942
25 | 358 | 0.1252
25 | 360 | 0.1533
25 | 362 | 0.191
25 | 364 | 0.2478
25 | 366 | 0.3141
25 | 368 | 0.3749
25 | 370 | 0.4322
25 | 372 | 0.4971
25 | 374 | 0.5671
25 | 376 | 0.6316
25 | 378 | 0.6835
25 | 380 | 0.7271
25 | 382 | 0.7598
25 | 384 | 0.7864
25 | 386 | 0.8081
25 | 388 | 0.8254
25 | 390 | 0.8398
25 | 392 | 0.8532
25 | 394 | 0.8655
25 | 396 | 0.8761
25 | 398 | 0.8824
25 | 400 | 0.886
25 | 402 | 0.8887
25 | 404 | 0.8923
25 | 406 | 0.897
25 | 408 | 0.9013
25 | 410 | 0.9042
25 | 412 | 0.906
25 | 414 | 0.9081
25 | 416 | 0.9111
25 | 418 | 0.9137
25 | 420 | 0.9153
25 | 422 | 0.9159
25 | 424 | 0.9165
25 | 426 | 0.9172
25 | 428 | 0.9161
25 | 430 | 0.909
25 | 432 | 0.8878
25 | 434 | 0.837
25 | 436 | 0.7357
25 | 438 | 0.5714
25 | 440 | 0.3717
25 | 442 | 0.2033
25 | 444 | 0.1012
25 | 446 | 0.0507
25 | 448 | 0.0277
25 | 450 | 0.0164
25 | 452 | 0.0105
25 | 454 | 0.0072
25 | 456 | 0.0052
25 | 458 | 0.004
25 | 460 | 0.0032
25 | 462 | 0.0026
25 | 464 | 0.0022
25 | 466 | 0.0019
25 | 468 | 0.0018
25 | 470 | 0.0017
25 | 472 | 0.0018
25 | 474 | 0.0021
25 | 476 | 0.0025
25 | 478 | 0.0032
25 | 480 | 0.0043
25 | 482 | 0.0059
25 | 484 | 0.0074
25 | 486 | 0.0076
25 | 488 | 0.0066
25 | 490 | 0.005
25 | 492 | 0.0038
25 | 494 | 0.003
25 | 496 | 0.0025
25 | 498 | 0.0022
25 | 500 | 0.002
25 | 502 | 0.0019
25 | 504 | 0.0017
25 | 506 | 0.0016
25 | 508 | 0.0015
25 | 510 | 0.0016
25 | 512 | 0.0017
25 | 514 | 0.0021
25 | 516 | 0.0026
25 | 518 | 0.0035
25 | 520 | 0.0048
25 | 522 | 0.0061
25 | 524 | 0.007
25 | 526 | 0.007
25 | 528 | 0.0061
25 | 530 | 0.0049
25 | 532 | 0.0039
25 | 534 | 0.0031
25 | 536 | 0.0026
25 | 538 | 0.0024
25 | 540 | 0.0022
25 | 542 | 0.0022
25 | 544 | 0.0023
25 | 546 | 0.0026
25 | 548 | 0.003
25 | 550 | 0.0038
25 | 552 | 0.0051
25 | 554 | 0.0069
25 | 556 | 0.0091
25 | 558 | 0.0111
25 | 560 | 0.0113
25 | 562 | 0.0093
25 | 564 | 0.0065
25 | 566 | 0.0043
25 | 568 | 0.0029
25 | 570 | 0.002
25 | 572 | 0.0015
25 | 574 | 0.0012
25 | 576 | 0.001
25 | 578 | 0.0009
25 | 580 | 0.0008
25 | 582 | 0.0007
25 | 584 | 0.0007
25 | 586 | 0.0006
25 | 588 | 0.0006
25 | 590 | 0.0006
25 | 592 | 0.0006
25 | 594 | 0.0007
25 | 596 | 0.0007
25 | 598 | 0.0008
25 | 600 | 0.0009
25 | 602 | 0.0011
25 | 604 | 0.0014
25 | 606 | 0.0017
25 | 608 | 0.0023
25 | 610 | 0.0032
25 | 612 | 0.0048
25 | 614 | 0.0073
25 | 616 | 0.0106
25 | 618 | 0.0134
25 | 620 | 0.0144
25 | 622 | 0.0132
25 | 624 | 0.0107
25 | 626 | 0.0082
25 | 628 | 0.0064
25 | 630 | 0.005
25 | 632 | 0.0038
25 | 634 | 0.0029
25 | 636 | 0.0024
25 | 638 | 0.002
25 | 640 | 0.0018
25 | 642 | 0.0016
25 | 644 | 0.0016
25 | 646 | 0.0015
25 | 648 | 0.0015
25 | 650 | 0.0015
25 | 652 | 0.0015
25 | 654 | 0.0016
25 | 656 | 0.0017
25 | 658 | 0.0019
25 | 660 | 0.0021
25 | 662 | 0.0023
25 | 664 | 0.0027
25 | 666 | 0.0032
25 | 668 | 0.0038
25 | 670 | 0.0047
25 | 672 | 0.0059
25 | 674 | 0.0077
25 | 676 | 0.0101
25 | 678 | 0.0133
25 | 680 | 0.0171
25 | 682 | 0.0208
25 | 684 | 0.0236
25 | 686 | 0.0246
25 | 688 | 0.0238
25 | 690 | 0.0217
25 | 692 | 0.0189
25 | 694 | 0.016
25 | 696 | 0.0134
25 | 698 | 0.0112
25 | 700 | 0.0095
25 | 702 | 0.0082
25 | 704 | 0.0073
25 | 706 | 0.0066
25 | 708 | 0.0061
25 | 710 | 0.0057
25 | 712 | 0.0055
25 | 714 | 0.0053
25 | 716 | 0.0053
25 | 718 | 0.0053
25 | 720 | 0.0054
25 | 722 | 0.0055
25 | 724 | 0.0057
25 | 726 | 0.006
25 | 728 | 0.0064
25 | 730 | 0.0068
25 | 732 | 0.0074
25 | 734 | 0.0081
25 | 736 | 0.009
25 | 738 | 0.0101
25 | 740 | 0.0114
25 | 742 | 0.0131
25 | 744 | 0.0152
25 | 746 | 0.0178
25 | 748 | 0.0212
25 | 750 | 0.0257
25 | 752 | 0.0315
25 | 754 | 0.0393
25 | 756 | 0.0499
25 | 758 | 0.0646
25 | 760 | 0.0852
25 | 762 | 0.1145
25 | 764 | 0.1559
25 | 766 | 0.2126
25 | 768 | 0.2854
25 | 770 | 0.3694
25 | 772 | 0.4518
25 | 774 | 0.5171
25 | 776 | 0.5537
25 | 778 | 0.5596
25 | 780 | 0.5414
25 | 782 | 0.5089
25 | 784 | 0.4716
25 | 786 | 0.4338
25 | 788 | 0.3986
25 | 790 | 0.3687
25 | 792 | 0.3456
25 | 794 | 0.3302
25 | 796 | 0.3223
25 | 798 | 0.3208
25 | 800 | 0.3254
25 | 802 | 0.3359
25 | 804 | 0.3518
25 | 806 | 0.3736
25 | 808 | 0.4015
25 | 810 | 0.4355
25 | 812 | 0.4739
25 | 814 | 0.5191
25 | 816 | 0.5694
25 | 818 | 0.6216
25 | 820 | 0.673
25 | 822 | 0.7191
25 | 824 | 0.7547
25 | 826 | 0.7768
25 | 828 | 0.784
25 | 830 | 0.7753
25 | 832 | 0.7529
25 | 834 | 0.7202
25 | 836 | 0.68
25 | 838 | 0.6359
25 | 840 | 0.5915
25 | 842 | 0.5484
25 | 844 | 0.5085
25 | 846 | 0.4731
25 | 848 | 0.4424
25 | 850 | 0.4157
25 | 852 | 0.3939
25 | 854 | 0.3762
25 | 856 | 0.3622
25 | 858 | 0.3513
25 | 860 | 0.3438
25 | 862 | 0.3374
25 | 864 | 0.3346
25 | 866 | 0.3337
25 | 868 | 0.3353
25 | 870 | 0.3406
25 | 872 | 0.3461
25 | 874 | 0.3539
25 | 876 | 0.3625
25 | 878 | 0.376
25 | 880 | 0.3891
25 | 882 | 0.41
25 | 884 | 0.4264
25 | 886 | 0.4491
25 | 888 | 0.4738
25 | 890 | 0.5002
25 | 892 | 0.5282
25 | 894 | 0.5568
25 | 896 | 0.5932
25 | 898 | 0.6244
25 | 900 | 0.6606
35 | 250 | 0
35 | 252 | 0
35 | 254 | 0
35 | 256 | 0
35 | 258 | 0
35 | 260 | 0
35 | 262 | 0
35 | 264 | 0
35 | 266 | 0
35 | 268 | 0
35 | 270 | 0
35 | 272 | 0
35 | 274 | 0
35 | 276 | 0
35 | 278 | 0
35 | 280 | 0
35 | 282 | 0
35 | 284 | 0
35 | 286 | 0
35 | 288 | 0
35 | 290 | 0
35 | 292 | 0
35 | 294 | 0
35 | 296 | 0
35 | 298 | 0
35 | 300 | 0
35 | 302 | 0
35 | 304 | 0
35 | 306 | 0
35 | 308 | 0
35 | 310 | 0
35 | 312 | 0
35 | 314 | 0
35 | 316 | 0
35 | 318 | 0
35 | 320 | 0.0002
35 | 322 | 0.0002
35 | 324 | 0.0002
35 | 326 | 0.0001
35 | 328 | 0.0002
35 | 330 | 0.0001
35 | 332 | 0.0001
35 | 334 | 0.0001
35 | 336 | 0.0002
35 | 338 | 0.0002
35 | 340 | 0.0004
35 | 342 | 0.001
35 | 344 | 0.0025
35 | 346 | 0.0058
35 | 348 | 0.0121
35 | 350 | 0.0221
35 | 352 | 0.0354
35 | 354 | 0.0493
35 | 356 | 0.0648
35 | 358 | 0.0894
35 | 360 | 0.1291
35 | 362 | 0.1779
35 | 364 | 0.2247
35 | 366 | 0.2748
35 | 368 | 0.3434
35 | 370 | 0.4291
35 | 372 | 0.5162
35 | 374 | 0.5894
35 | 376 | 0.6444
35 | 378 | 0.6873
35 | 380 | 0.7256
35 | 382 | 0.7565
35 | 384 | 0.784
35 | 386 | 0.8077
35 | 388 | 0.8272
35 | 390 | 0.8418
35 | 392 | 0.8523
35 | 394 | 0.8595
35 | 396 | 0.8645
35 | 398 | 0.8684
35 | 400 | 0.8729
35 | 402 | 0.8791
35 | 404 | 0.8874
35 | 406 | 0.8967
35 | 408 | 0.9036
35 | 410 | 0.9072
35 | 412 | 0.9084
35 | 414 | 0.9097
35 | 416 | 0.9113
35 | 418 | 0.9112
35 | 420 | 0.9039
35 | 422 | 0.8807
35 | 424 | 0.8384
35 | 426 | 0.7886
35 | 428 | 0.7276
35 | 430 | 0.6142
35 | 432 | 0.4308
35 | 434 | 0.2442
35 | 436 | 0.1219
35 | 438 | 0.0612
35 | 440 | 0.0329
35 | 442 | 0.0191
35 | 444 | 0.012
35 | 446 | 0.0082
35 | 448 | 0.0061
35 | 450 | 0.0048
35 | 452 | 0.0041
35 | 454 | 0.0036
35 | 456 | 0.0033
35 | 458 | 0.0032
35 | 460 | 0.0032
35 | 462 | 0.0033
35 | 464 | 0.0036
35 | 466 | 0.0042
35 | 468 | 0.0052
35 | 470 | 0.0068
35 | 472 | 0.0086
35 | 474 | 0.0098
35 | 476 | 0.0095
35 | 478 | 0.0077
35 | 480 | 0.0056
35 | 482 | 0.004
35 | 484 | 0.003
35 | 486 | 0.0024
35 | 488 | 0.0021
35 | 490 | 0.002
35 | 492 | 0.002
35 | 494 | 0.0021
35 | 496 | 0.0022
35 | 498 | 0.0025
35 | 500 | 0.0028
35 | 502 | 0.0032
35 | 504 | 0.0039
35 | 506 | 0.0048
35 | 508 | 0.0061
35 | 510 | 0.0076
35 | 512 | 0.0087
35 | 514 | 0.009
35 | 516 | 0.0082
35 | 518 | 0.0069
35 | 520 | 0.0055
35 | 522 | 0.0044
35 | 524 | 0.0037
35 | 526 | 0.0033
35 | 528 | 0.0031
35 | 530 | 0.003
35 | 532 | 0.0032
35 | 534 | 0.0035
35 | 536 | 0.0041
35 | 538 | 0.005
35 | 540 | 0.0064
35 | 542 | 0.0086
35 | 544 | 0.0115
35 | 546 | 0.0145
35 | 548 | 0.0157
35 | 550 | 0.0141
35 | 552 | 0.0108
35 | 554 | 0.0074
35 | 556 | 0.0051
35 | 558 | 0.0036
35 | 560 | 0.0028
35 | 562 | 0.0023
35 | 564 | 0.0019
35 | 566 | 0.0017
35 | 568 | 0.0015
35 | 570 | 0.0014
35 | 572 | 0.0014
35 | 574 | 0.0014
35 | 576 | 0.0014
35 | 578 | 0.0015
35 | 580 | 0.0016
35 | 582 | 0.0018
35 | 584 | 0.0021
35 | 586 | 0.0026
35 | 588 | 0.0033
35 | 590 | 0.0044
35 | 592 | 0.0063
35 | 594 | 0.0091
35 | 596 | 0.0129
35 | 598 | 0.0166
35 | 600 | 0.0187
35 | 602 | 0.0185
35 | 604 | 0.0162
35 | 606 | 0.0127
35 | 608 | 0.0093
35 | 610 | 0.0067
35 | 612 | 0.0052
35 | 614 | 0.0044
35 | 616 | 0.004
35 | 618 | 0.0036
35 | 620 | 0.0031
35 | 622 | 0.0027
35 | 624 | 0.0024
35 | 626 | 0.0022
35 | 628 | 0.0021
35 | 630 | 0.0021
35 | 632 | 0.0021
35 | 634 | 0.0022
35 | 636 | 0.0024
35 | 638 | 0.0026
35 | 640 | 0.0028
35 | 642 | 0.0032
35 | 644 | 0.0037
35 | 646 | 0.0043
35 | 648 | 0.0052
35 | 650 | 0.0065
35 | 652 | 0.0082
35 | 654 | 0.0106
35 | 656 | 0.0137
35 | 658 | 0.0175
35 | 660 | 0.0215
35 | 662 | 0.0248
35 | 664 | 0.0268
35 | 666 | 0.027
35 | 668 | 0.0255
35 | 670 | 0.0228
35 | 672 | 0.0199
35 | 674 | 0.0172
35 | 676 | 0.0151
35 | 678 | 0.0135
35 | 680 | 0.012
35 | 682 | 0.0106
35 | 684 | 0.0094
35 | 686 | 0.0084
35 | 688 | 0.0078
35 | 690 | 0.0073
35 | 692 | 0.0071
35 | 694 | 0.0069
35 | 696 | 0.0069
35 | 698 | 0.0069
35 | 700 | 0.0071
35 | 702 | 0.0074
35 | 704 | 0.0077
35 | 706 | 0.0082
35 | 708 | 0.0088
35 | 710 | 0.0096
35 | 712 | 0.0106
35 | 714 | 0.0118
35 | 716 | 0.0133
35 | 718 | 0.0152
35 | 720 | 0.0176
35 | 722 | 0.0206
35 | 724 | 0.0245
35 | 726 | 0.0295
35 | 728 | 0.0362
35 | 730 | 0.0451
35 | 732 | 0.0573
35 | 734 | 0.0741
35 | 736 | 0.0974
35 | 738 | 0.13
35 | 740 | 0.1745
35 | 742 | 0.2332
35 | 744 | 0.3042
35 | 746 | 0.3804
35 | 748 | 0.4511
35 | 750 | 0.5056
35 | 752 | 0.5375
35 | 754 | 0.5442
35 | 756 | 0.5287
35 | 758 | 0.4985
35 | 760 | 0.4635
35 | 762 | 0.4325
35 | 764 | 0.4109
35 | 766 | 0.399
35 | 768 | 0.3933
35 | 770 | 0.3891
35 | 772 | 0.3851
35 | 774 | 0.3823
35 | 776 | 0.3836
35 | 778 | 0.3914
35 | 780 | 0.4064
35 | 782 | 0.4287
35 | 784 | 0.4575
35 | 786 | 0.493
35 | 788 | 0.5335
35 | 790 | 0.5782
35 | 792 | 0.6249
35 | 794 | 0.67
35 | 796 | 0.7101
35 | 798 | 0.7422
35 | 800 | 0.7627
35 | 802 | 0.7708
35 | 804 | 0.7658
35 | 806 | 0.7495
35 | 808 | 0.724
35 | 810 | 0.6933
35 | 812 | 0.6621
35 | 814 | 0.6288
35 | 816 | 0.5959
35 | 818 | 0.5644
35 | 820 | 0.5345
35 | 822 | 0.5059
35 | 824 | 0.4789
35 | 826 | 0.4547
35 | 828 | 0.4334
35 | 830 | 0.4155
35 | 832 | 0.4011
35 | 834 | 0.3899
35 | 836 | 0.3822
35 | 838 | 0.3775
35 | 840 | 0.3759
35 | 842 | 0.3769
35 | 844 | 0.3805
35 | 846 | 0.3865
35 | 848 | 0.3952
35 | 850 | 0.4066
35 | 852 | 0.4202
35 | 854 | 0.436
35 | 856 | 0.4542
35 | 858 | 0.475
35 | 860 | 0.4983
35 | 862 | 0.5242
35 | 864 | 0.5519
35 | 866 | 0.582
35 | 868 | 0.6126
35 | 870 | 0.646
35 | 872 | 0.6774
35 | 874 | 0.7111
35 | 876 | 0.742
35 | 878 | 0.7709
35 | 880 | 0.8003
35 | 882 | 0.8274
35 | 884 | 0.846
35 | 886 | 0.8657
35 | 888 | 0.8782
35 | 890 | 0.884
35 | 892 | 0.892
35 | 894 | 0.8924
35 | 896 | 0.8966
35 | 898 | 0.8895
35 | 900 | 0.8803
45 | 250 | 0
45 | 252 | 0
45 | 254 | 0
45 | 256 | 0
45 | 258 | 0
45 | 260 | 0
45 | 262 | 0
45 | 264 | 0
45 | 266 | 0
45 | 268 | 0
45 | 270 | 0
45 | 272 | 0
45 | 274 | 0
45 | 276 | 0
45 | 278 | 0
45 | 280 | 0
45 | 282 | 0
45 | 284 | 0
45 | 286 | 0
45 | 288 | 0
45 | 290 | 0
45 | 292 | 0
45 | 294 | 0
45 | 296 | 0
45 | 298 | 0
45 | 300 | 0
45 | 302 | 0
45 | 304 | 0
45 | 306 | 0
45 | 308 | 0
45 | 310 | 0
45 | 312 | 0
45 | 314 | 0
45 | 316 | 0
45 | 318 | 0
45 | 320 | 0.0002
45 | 322 | 0.0002
45 | 324 | 0.0002
45 | 326 | 0.0002
45 | 328 | 0.0001
45 | 330 | 0.0001
45 | 332 | 0.0001
45 | 334 | 0.0001
45 | 336 | 0.0002
45 | 338 | 0.0003
45 | 340 | 0.0006
45 | 342 | 0.0013
45 | 344 | 0.0027
45 | 346 | 0.0051
45 | 348 | 0.0084
45 | 350 | 0.0126
45 | 352 | 0.0197
45 | 354 | 0.0326
45 | 356 | 0.0522
45 | 358 | 0.0748
45 | 360 | 0.1024
45 | 362 | 0.1475
45 | 364 | 0.2211
45 | 366 | 0.3153
45 | 368 | 0.402
45 | 370 | 0.47
45 | 372 | 0.5295
45 | 374 | 0.5868
45 | 376 | 0.639
45 | 378 | 0.682
45 | 380 | 0.7202
45 | 382 | 0.7495
45 | 384 | 0.7725
45 | 386 | 0.786
45 | 388 | 0.7902
45 | 390 | 0.7918
45 | 392 | 0.7988
45 | 394 | 0.8152
45 | 396 | 0.8371
45 | 398 | 0.857
45 | 400 | 0.8682
45 | 402 | 0.8711
45 | 404 | 0.8658
45 | 406 | 0.853
45 | 408 | 0.8326
45 | 410 | 0.8023
45 | 412 | 0.766
45 | 414 | 0.7373
45 | 416 | 0.7278
45 | 418 | 0.7208
45 | 420 | 0.6582
45 | 422 | 0.4998
45 | 424 | 0.3016
45 | 426 | 0.156
45 | 428 | 0.0796
45 | 430 | 0.0436
45 | 432 | 0.026
45 | 434 | 0.0167
45 | 436 | 0.0115
45 | 438 | 0.0086
45 | 440 | 0.0068
45 | 442 | 0.0057
45 | 444 | 0.0052
45 | 446 | 0.0051
45 | 448 | 0.0052
45 | 450 | 0.0056
45 | 452 | 0.0065
45 | 454 | 0.008
45 | 456 | 0.0101
45 | 458 | 0.0126
45 | 460 | 0.0147
45 | 462 | 0.015
45 | 464 | 0.0132
45 | 466 | 0.0101
45 | 468 | 0.0073
45 | 470 | 0.0054
45 | 472 | 0.0041
45 | 474 | 0.0033
45 | 476 | 0.0028
45 | 478 | 0.0025
45 | 480 | 0.0023
45 | 482 | 0.0025
45 | 484 | 0.0028
45 | 486 | 0.0033
45 | 488 | 0.004
45 | 490 | 0.005
45 | 492 | 0.0065
45 | 494 | 0.0085
45 | 496 | 0.0106
45 | 498 | 0.0121
45 | 500 | 0.0125
45 | 502 | 0.0115
45 | 504 | 0.0098
45 | 506 | 0.0081
45 | 508 | 0.0068
45 | 510 | 0.0058
45 | 512 | 0.0053
45 | 514 | 0.005
45 | 516 | 0.0051
45 | 518 | 0.0054
45 | 520 | 0.0061
45 | 522 | 0.0072
45 | 524 | 0.009
45 | 526 | 0.012
45 | 528 | 0.0164
45 | 530 | 0.0218
45 | 532 | 0.0262
45 | 534 | 0.0271
45 | 536 | 0.0238
45 | 538 | 0.0184
45 | 540 | 0.0134
45 | 542 | 0.0099
45 | 544 | 0.0076
45 | 546 | 0.0062
45 | 548 | 0.0053
45 | 550 | 0.0048
45 | 552 | 0.0045
45 | 554 | 0.0044
45 | 556 | 0.0045
45 | 558 | 0.0049
45 | 560 | 0.0054
45 | 562 | 0.0064
45 | 564 | 0.0078
45 | 566 | 0.0101
45 | 568 | 0.0138
45 | 570 | 0.019
45 | 572 | 0.025
45 | 574 | 0.0299
45 | 576 | 0.0319
45 | 578 | 0.0306
45 | 580 | 0.0266
45 | 582 | 0.0209
45 | 584 | 0.0153
45 | 586 | 0.0111
45 | 588 | 0.0083
45 | 590 | 0.0065
45 | 592 | 0.0054
45 | 594 | 0.0047
45 | 596 | 0.0042
45 | 598 | 0.0039
45 | 600 | 0.0038
45 | 602 | 0.0038
45 | 604 | 0.0038
45 | 606 | 0.0038
45 | 608 | 0.0038
45 | 610 | 0.0039
45 | 612 | 0.0041
45 | 614 | 0.0045
45 | 616 | 0.0051
45 | 618 | 0.0059
45 | 620 | 0.0069
45 | 622 | 0.0084
45 | 624 | 0.0103
45 | 626 | 0.013
45 | 628 | 0.0165
45 | 630 | 0.0209
45 | 632 | 0.0256
45 | 634 | 0.03
45 | 636 | 0.0331
45 | 638 | 0.0344
45 | 640 | 0.0337
45 | 642 | 0.0312
45 | 644 | 0.0277
45 | 646 | 0.0239
45 | 648 | 0.0204
45 | 650 | 0.0175
45 | 652 | 0.0154
45 | 654 | 0.0138
45 | 656 | 0.0129
45 | 658 | 0.0123
45 | 660 | 0.0119
45 | 662 | 0.0115
45 | 664 | 0.011
45 | 666 | 0.0106
45 | 668 | 0.0103
45 | 670 | 0.0103
45 | 672 | 0.0105
45 | 674 | 0.0109
45 | 676 | 0.0115
45 | 678 | 0.0123
45 | 680 | 0.0133
45 | 682 | 0.0146
45 | 684 | 0.0163
45 | 686 | 0.0184
45 | 688 | 0.021
45 | 690 | 0.0243
45 | 692 | 0.0285
45 | 694 | 0.034
45 | 696 | 0.0412
45 | 698 | 0.0508
45 | 700 | 0.0636
45 | 702 | 0.0809
45 | 704 | 0.1046
45 | 706 | 0.1366
45 | 708 | 0.1791
45 | 710 | 0.2336
45 | 712 | 0.2987
45 | 714 | 0.3693
45 | 716 | 0.4372
45 | 718 | 0.4939
45 | 720 | 0.5338
45 | 722 | 0.5535
45 | 724 | 0.5528
45 | 726 | 0.5351
45 | 728 | 0.5069
45 | 730 | 0.4754
45 | 732 | 0.4464
45 | 734 | 0.4233
45 | 736 | 0.4075
45 | 738 | 0.3996
45 | 740 | 0.3995
45 | 742 | 0.4079
45 | 744 | 0.4259
45 | 746 | 0.4528
45 | 748 | 0.4848
45 | 750 | 0.5173
45 | 752 | 0.5487
45 | 754 | 0.5794
45 | 756 | 0.6114
45 | 758 | 0.6465
45 | 760 | 0.6827
45 | 762 | 0.7177
45 | 764 | 0.7473
45 | 766 | 0.7684
45 | 768 | 0.7794
45 | 770 | 0.7792
45 | 772 | 0.7681
45 | 774 | 0.7477
45 | 776 | 0.7201
45 | 778 | 0.6882
45 | 780 | 0.6544
45 | 782 | 0.621
45 | 784 | 0.5899
45 | 786 | 0.5626
45 | 788 | 0.5399
45 | 790 | 0.5219
45 | 792 | 0.5084
45 | 794 | 0.4989
45 | 796 | 0.4916
45 | 798 | 0.4853
45 | 800 | 0.4788
45 | 802 | 0.4724
45 | 804 | 0.4661
45 | 806 | 0.4614
45 | 808 | 0.4587
45 | 810 | 0.4591
45 | 812 | 0.4618
45 | 814 | 0.4684
45 | 816 | 0.4781
45 | 818 | 0.4907
45 | 820 | 0.5062
45 | 822 | 0.5244
45 | 824 | 0.5455
45 | 826 | 0.5686
45 | 828 | 0.594
45 | 830 | 0.621
45 | 832 | 0.6493
45 | 834 | 0.6784
45 | 836 | 0.7081
45 | 838 | 0.737
45 | 840 | 0.7653
45 | 842 | 0.792
45 | 844 | 0.816
45 | 846 | 0.8381
45 | 848 | 0.8565
45 | 850 | 0.8713
45 | 852 | 0.8831
45 | 854 | 0.8918
45 | 856 | 0.8954
45 | 858 | 0.8975
45 | 860 | 0.8972
45 | 862 | 0.8963
45 | 864 | 0.8927
45 | 866 | 0.887
45 | 868 | 0.8828
45 | 870 | 0.8784
45 | 872 | 0.8723
45 | 874 | 0.8673
45 | 876 | 0.8619
45 | 878 | 0.8557
45 | 880 | 0.853
45 | 882 | 0.8488
45 | 884 | 0.846
45 | 886 | 0.8424
45 | 888 | 0.8427
45 | 890 | 0.8431
45 | 892 | 0.8448
45 | 894 | 0.8471
45 | 896 | 0.8477
45 | 898 | 0.8543
45 | 900 | 0.8549
55 | 250 | 0
55 | 252 | 0
55 | 254 | 0
55 | 256 | 0
55 | 258 | 0
55 | 260 | 0
55 | 262 | 0
55 | 264 | 0
55 | 266 | 0
55 | 268 | 0
55 | 270 | 0
55 | 272 | 0
55 | 274 | 0
55 | 276 | 0
55 | 278 | 0
55 | 280 | 0
55 | 282 | 0
55 | 284 | 0
55 | 286 | 0
55 | 288 | 0
55 | 290 | 0
55 | 292 | 0
55 | 294 | 0
55 | 296 | 0
55 | 298 | 0
55 | 300 | 0
55 | 302 | 0
55 | 304 | 0
55 | 306 | 0
55 | 308 | 0
55 | 310 | 0
55 | 312 | 0
55 | 314 | 0
55 | 316 | 0
55 | 318 | 0
55 | 320 | 0.0002
55 | 322 | 0.0002
55 | 324 | 0.0002
55 | 326 | 0.0001
55 | 328 | 0.0001
55 | 330 | 0.0001
55 | 332 | 0.0001
55 | 334 | 0.0001
55 | 336 | 0.0002
55 | 338 | 0.0003
55 | 340 | 0.0005
55 | 342 | 0.001
55 | 344 | 0.0017
55 | 346 | 0.0029
55 | 348 | 0.0053
55 | 350 | 0.0096
55 | 352 | 0.0165
55 | 354 | 0.0263
55 | 356 | 0.0419
55 | 358 | 0.0717
55 | 360 | 0.1238
55 | 362 | 0.1926
55 | 364 | 0.262
55 | 366 | 0.3299
55 | 368 | 0.4008
55 | 370 | 0.4679
55 | 372 | 0.5258
55 | 374 | 0.5771
55 | 376 | 0.6229
55 | 378 | 0.6558
55 | 380 | 0.6712
55 | 382 | 0.6725
55 | 384 | 0.677
55 | 386 | 0.6966
55 | 388 | 0.7302
55 | 390 | 0.7642
55 | 392 | 0.7812
55 | 394 | 0.7707
55 | 396 | 0.7436
55 | 398 | 0.721
55 | 400 | 0.7117
55 | 402 | 0.7074
55 | 404 | 0.6991
55 | 406 | 0.6908
55 | 408 | 0.6924
55 | 410 | 0.6997
55 | 412 | 0.6687
55 | 414 | 0.5434
55 | 416 | 0.3524
55 | 418 | 0.1942
55 | 420 | 0.1044
55 | 422 | 0.059
55 | 424 | 0.036
55 | 426 | 0.0238
55 | 428 | 0.017
55 | 430 | 0.0131
55 | 432 | 0.0108
55 | 434 | 0.0094
55 | 436 | 0.0087
55 | 438 | 0.0086
55 | 440 | 0.009
55 | 442 | 0.0101
55 | 444 | 0.0119
55 | 446 | 0.0147
55 | 448 | 0.0178
55 | 450 | 0.0197
55 | 452 | 0.0192
55 | 454 | 0.0164
55 | 456 | 0.0127
55 | 458 | 0.0096
55 | 460 | 0.0074
55 | 462 | 0.006
55 | 464 | 0.005
55 | 466 | 0.0044
55 | 468 | 0.004
55 | 470 | 0.0039
55 | 472 | 0.0041
55 | 474 | 0.0046
55 | 476 | 0.0053
55 | 478 | 0.0064
55 | 480 | 0.0078
55 | 482 | 0.0098
55 | 484 | 0.0119
55 | 486 | 0.0135
55 | 488 | 0.0139
55 | 490 | 0.0131
55 | 492 | 0.0117
55 | 494 | 0.0102
55 | 496 | 0.009
55 | 498 | 0.0083
55 | 500 | 0.008
55 | 502 | 0.0079
55 | 504 | 0.0081
55 | 506 | 0.0086
55 | 508 | 0.0097
55 | 510 | 0.0116
55 | 512 | 0.0148
55 | 514 | 0.0198
55 | 516 | 0.0273
55 | 518 | 0.0364
55 | 520 | 0.0443
55 | 522 | 0.0468
55 | 524 | 0.0428
55 | 526 | 0.0348
55 | 528 | 0.027
55 | 530 | 0.0212
55 | 532 | 0.0175
55 | 534 | 0.0152
55 | 536 | 0.014
55 | 538 | 0.0136
55 | 540 | 0.014
55 | 542 | 0.0153
55 | 544 | 0.0176
55 | 546 | 0.0216
55 | 548 | 0.0278
55 | 550 | 0.0368
55 | 552 | 0.0471
55 | 554 | 0.0552
55 | 556 | 0.0578
55 | 558 | 0.0544
55 | 560 | 0.0464
55 | 562 | 0.036
55 | 564 | 0.0262
55 | 566 | 0.0188
55 | 568 | 0.014
55 | 570 | 0.0109
55 | 572 | 0.0089
55 | 574 | 0.0076
55 | 576 | 0.0067
55 | 578 | 0.0061
55 | 580 | 0.0058
55 | 582 | 0.0056
55 | 584 | 0.0055
55 | 586 | 0.0057
55 | 588 | 0.0059
55 | 590 | 0.0064
55 | 592 | 0.007
55 | 594 | 0.0078
55 | 596 | 0.0088
55 | 598 | 0.0102
55 | 600 | 0.0122
55 | 602 | 0.0149
55 | 604 | 0.0186
55 | 606 | 0.0233
55 | 608 | 0.029
55 | 610 | 0.035
55 | 612 | 0.0402
55 | 614 | 0.0437
55 | 616 | 0.0448
55 | 618 | 0.0433
55 | 620 | 0.0399
55 | 622 | 0.0353
55 | 624 | 0.0304
55 | 626 | 0.0261
55 | 628 | 0.0225
55 | 630 | 0.0198
55 | 632 | 0.0177
55 | 634 | 0.0162
55 | 636 | 0.0151
55 | 638 | 0.0145
55 | 640 | 0.0142
55 | 642 | 0.0142
55 | 644 | 0.0145
55 | 646 | 0.015
55 | 648 | 0.0154
55 | 650 | 0.0158
55 | 652 | 0.0164
55 | 654 | 0.0173
55 | 656 | 0.0187
55 | 658 | 0.0205
55 | 660 | 0.0229
55 | 662 | 0.026
55 | 664 | 0.0298
55 | 666 | 0.0348
55 | 668 | 0.0412
55 | 670 | 0.0495
55 | 672 | 0.0604
55 | 674 | 0.0749
55 | 676 | 0.0942
55 | 678 | 0.1199
55 | 680 | 0.1539
55 | 682 | 0.1979
55 | 684 | 0.2525
55 | 686 | 0.3156
55 | 688 | 0.3826
55 | 690 | 0.4463
55 | 692 | 0.5007
55 | 694 | 0.5405
55 | 696 | 0.562
55 | 698 | 0.5655
55 | 700 | 0.5539
55 | 702 | 0.5324
55 | 704 | 0.5073
55 | 706 | 0.4837
55 | 708 | 0.4646
55 | 710 | 0.4516
55 | 712 | 0.4452
55 | 714 | 0.4452
55 | 716 | 0.4516
55 | 718 | 0.4642
55 | 720 | 0.4828
55 | 722 | 0.5073
55 | 724 | 0.5378
55 | 726 | 0.5741
55 | 728 | 0.6171
55 | 730 | 0.6664
55 | 732 | 0.7164
55 | 734 | 0.7583
55 | 736 | 0.7879
55 | 738 | 0.8044
55 | 740 | 0.8098
55 | 742 | 0.8071
55 | 744 | 0.7972
55 | 746 | 0.7799
55 | 748 | 0.7563
55 | 750 | 0.7284
55 | 752 | 0.6975
55 | 754 | 0.6659
55 | 756 | 0.6354
55 | 758 | 0.6069
55 | 760 | 0.5815
55 | 762 | 0.5595
55 | 764 | 0.5413
55 | 766 | 0.5272
55 | 768 | 0.5174
55 | 770 | 0.5113
55 | 772 | 0.5098
55 | 774 | 0.5124
55 | 776 | 0.5191
55 | 778 | 0.5286
55 | 780 | 0.5394
55 | 782 | 0.55
55 | 784 | 0.5591
55 | 786 | 0.5674
55 | 788 | 0.5756
55 | 790 | 0.585
55 | 792 | 0.5973
55 | 794 | 0.6121
55 | 796 | 0.6294
55 | 798 | 0.6492
55 | 800 | 0.6708
55 | 802 | 0.6939
55 | 804 | 0.7176
55 | 806 | 0.7414
55 | 808 | 0.7653
55 | 810 | 0.788
55 | 812 | 0.8074
55 | 814 | 0.8269
55 | 816 | 0.8444
55 | 818 | 0.8596
55 | 820 | 0.8717
55 | 822 | 0.8814
55 | 824 | 0.8881
55 | 826 | 0.8924
55 | 828 | 0.8946
55 | 830 | 0.8948
55 | 832 | 0.8936
55 | 834 | 0.8915
55 | 836 | 0.8884
55 | 838 | 0.8855
55 | 840 | 0.8822
55 | 842 | 0.8803
55 | 844 | 0.8777
55 | 846 | 0.8773
55 | 848 | 0.8774
55 | 850 | 0.8783
55 | 852 | 0.8793
55 | 854 | 0.8817
55 | 856 | 0.8846
55 | 858 | 0.8861
55 | 860 | 0.89
55 | 862 | 0.8923
55 | 864 | 0.8938
55 | 866 | 0.8984
55 | 868 | 0.899
55 | 870 | 0.9044
55 | 872 | 0.9067
55 | 874 | 0.9106
55 | 876 | 0.9155
55 | 878 | 0.9205
55 | 880 | 0.9203
55 | 882 | 0.9265
55 | 884 | 0.9325
55 | 886 | 0.9314
55 | 888 | 0.9369
55 | 890 | 0.9425
55 | 892 | 0.9435
55 | 894 | 0.9431
55 | 896 | 0.9385
55 | 898 | 0.942
55 | 900 | 0.9405
65 | 250 | 0
65 | 252 | 0
65 | 254 | 0
65 | 256 | 0
65 | 258 | 0
65 | 260 | 0
65 | 262 | 0
65 | 264 | 0
65 | 266 | 0
65 | 268 | 0
65 | 270 | 0
65 | 272 | 0
65 | 274 | 0
65 | 276 | 0
65 | 278 | 0
65 | 280 | 0
65 | 282 | 0
65 | 284 | 0
65 | 286 | 0
65 | 288 | 0
65 | 290 | 0
65 | 292 | 0
65 | 294 | 0
65 | 296 | 0
65 | 298 | 0
65 | 300 | 0
65 | 302 | 0
65 | 304 | 0
65 | 306 | 0
65 | 308 | 0
65 | 310 | 0
65 | 312 | 0
65 | 314 | 0
65 | 316 | 0
65 | 318 | 0
65 | 320 | 0.0002
65 | 322 | 0.0002
65 | 324 | 0.0002
65 | 326 | 0.0002
65 | 328 | 0.0001
65 | 330 | 0.0001
65 | 332 | 0.0001
65 | 334 | 0.0001
65 | 336 | 0.0002
65 | 338 | 0.0002
65 | 340 | 0.0003
65 | 342 | 0.0006
65 | 344 | 0.0011
65 | 346 | 0.0022
65 | 348 | 0.0042
65 | 350 | 0.0077
65 | 352 | 0.0144
65 | 354 | 0.0286
65 | 356 | 0.0555
65 | 358 | 0.0946
65 | 360 | 0.1413
65 | 362 | 0.1975
65 | 364 | 0.261
65 | 366 | 0.3241
65 | 368 | 0.3844
65 | 370 | 0.4387
65 | 372 | 0.4762
65 | 374 | 0.4894
65 | 376 | 0.4918
65 | 378 | 0.5051
65 | 380 | 0.537
65 | 382 | 0.5677
65 | 384 | 0.5817
65 | 386 | 0.5757
65 | 388 | 0.5679
65 | 390 | 0.575
65 | 392 | 0.5977
65 | 394 | 0.623
65 | 396 | 0.6351
65 | 398 | 0.6331
65 | 400 | 0.6327
65 | 402 | 0.6435
65 | 404 | 0.6397
65 | 406 | 0.5632
65 | 408 | 0.4077
65 | 410 | 0.2521
65 | 412 | 0.1478
65 | 414 | 0.0894
65 | 416 | 0.0576
65 | 418 | 0.04
65 | 420 | 0.0298
65 | 422 | 0.0235
65 | 424 | 0.0197
65 | 426 | 0.0175
65 | 428 | 0.0165
65 | 430 | 0.0166
65 | 432 | 0.0177
65 | 434 | 0.02
65 | 436 | 0.0232
65 | 438 | 0.0263
65 | 440 | 0.0274
65 | 442 | 0.0251
65 | 444 | 0.0202
65 | 446 | 0.0152
65 | 448 | 0.0115
65 | 450 | 0.009
65 | 452 | 0.0075
65 | 454 | 0.0066
65 | 456 | 0.0062
65 | 458 | 0.006
65 | 460 | 0.0062
65 | 462 | 0.0066
65 | 464 | 0.0074
65 | 466 | 0.0087
65 | 468 | 0.0107
65 | 470 | 0.0133
65 | 472 | 0.0162
65 | 474 | 0.0186
65 | 476 | 0.0192
65 | 478 | 0.0178
65 | 480 | 0.0153
65 | 482 | 0.0128
65 | 484 | 0.0109
65 | 486 | 0.0098
65 | 488 | 0.0093
65 | 490 | 0.0093
65 | 492 | 0.01
65 | 494 | 0.0113
65 | 496 | 0.0135
65 | 498 | 0.0169
65 | 500 | 0.0222
65 | 502 | 0.0304
65 | 504 | 0.0426
65 | 506 | 0.0586
65 | 508 | 0.0741
65 | 510 | 0.0825
65 | 512 | 0.08
65 | 514 | 0.0702
65 | 516 | 0.0593
65 | 518 | 0.0512
65 | 520 | 0.0465
65 | 522 | 0.0452
65 | 524 | 0.047
65 | 526 | 0.0527
65 | 528 | 0.0635
65 | 530 | 0.0811
65 | 532 | 0.104
65 | 534 | 0.1241
65 | 536 | 0.1303
65 | 538 | 0.1195
65 | 540 | 0.0967
65 | 542 | 0.0704
65 | 544 | 0.0482
65 | 546 | 0.0332
65 | 548 | 0.0241
65 | 550 | 0.0185
65 | 552 | 0.0149
65 | 554 | 0.0125
65 | 556 | 0.011
65 | 558 | 0.01
65 | 560 | 0.0094
65 | 562 | 0.0091
65 | 564 | 0.0091
65 | 566 | 0.0092
65 | 568 | 0.0097
65 | 570 | 0.0104
65 | 572 | 0.0115
65 | 574 | 0.0131
65 | 576 | 0.0153
65 | 578 | 0.0184
65 | 580 | 0.0228
65 | 582 | 0.0286
65 | 584 | 0.0362
65 | 586 | 0.0451
65 | 588 | 0.0541
65 | 590 | 0.0612
65 | 592 | 0.0646
65 | 594 | 0.0636
65 | 596 | 0.059
65 | 598 | 0.0522
65 | 600 | 0.0446
65 | 602 | 0.0378
65 | 604 | 0.0322
65 | 606 | 0.0279
65 | 608 | 0.0247
65 | 610 | 0.0223
65 | 612 | 0.0207
65 | 614 | 0.0195
65 | 616 | 0.0189
65 | 618 | 0.0185
65 | 620 | 0.0186
65 | 622 | 0.0189
65 | 624 | 0.0196
65 | 626 | 0.0206
65 | 628 | 0.0221
65 | 630 | 0.0243
65 | 632 | 0.0268
65 | 634 | 0.0298
65 | 636 | 0.0332
65 | 638 | 0.0377
65 | 640 | 0.0437
65 | 642 | 0.0516
65 | 644 | 0.0619
65 | 646 | 0.0753
65 | 648 | 0.093
65 | 650 | 0.1162
65 | 652 | 0.1467
65 | 654 | 0.1857
65 | 656 | 0.234
65 | 658 | 0.2907
65 | 660 | 0.3529
65 | 662 | 0.4154
65 | 664 | 0.4716
65 | 666 | 0.5157
65 | 668 | 0.5442
65 | 670 | 0.5564
65 | 672 | 0.5541
65 | 674 | 0.5416
65 | 676 | 0.5243
65 | 678 | 0.5068
65 | 680 | 0.4921
65 | 682 | 0.4821
65 | 684 | 0.4778
65 | 686 | 0.4793
65 | 688 | 0.4865
65 | 690 | 0.4992
65 | 692 | 0.5171
65 | 694 | 0.5402
65 | 696 | 0.5677
65 | 698 | 0.5988
65 | 700 | 0.6325
65 | 702 | 0.6671
65 | 704 | 0.7011
65 | 706 | 0.7324
65 | 708 | 0.7593
65 | 710 | 0.7806
65 | 712 | 0.7962
65 | 714 | 0.8087
65 | 716 | 0.8182
65 | 718 | 0.8167
65 | 720 | 0.7993
65 | 722 | 0.7693
65 | 724 | 0.7354
65 | 726 | 0.7041
65 | 728 | 0.6766
65 | 730 | 0.6524
65 | 732 | 0.6313
65 | 734 | 0.6133
65 | 736 | 0.5985
65 | 738 | 0.5868
65 | 740 | 0.5783
65 | 742 | 0.5729
65 | 744 | 0.5704
65 | 746 | 0.571
65 | 748 | 0.5744
65 | 750 | 0.5804
65 | 752 | 0.5894
65 | 754 | 0.6013
65 | 756 | 0.6164
65 | 758 | 0.6345
65 | 760 | 0.6558
65 | 762 | 0.6793
65 | 764 | 0.7033
65 | 766 | 0.7251
65 | 768 | 0.7432
65 | 770 | 0.7577
65 | 772 | 0.7701
65 | 774 | 0.782
65 | 776 | 0.7939
65 | 778 | 0.8061
65 | 780 | 0.8179
65 | 782 | 0.8294
65 | 784 | 0.8396
65 | 786 | 0.8487
65 | 788 | 0.856
65 | 790 | 0.8619
65 | 792 | 0.8662
65 | 794 | 0.8695
65 | 796 | 0.8716
65 | 798 | 0.8728
65 | 800 | 0.8733
65 | 802 | 0.8727
65 | 804 | 0.872
65 | 806 | 0.871
65 | 808 | 0.87
65 | 810 | 0.8694
65 | 812 | 0.8694
65 | 814 | 0.8694
65 | 816 | 0.87
65 | 818 | 0.8712
65 | 820 | 0.8736
65 | 822 | 0.8763
65 | 824 | 0.8799
65 | 826 | 0.8844
65 | 828 | 0.8895
65 | 830 | 0.8952
65 | 832 | 0.9015
65 | 834 | 0.9081
65 | 836 | 0.9144
65 | 838 | 0.9192
65 | 840 | 0.9238
65 | 842 | 0.9271
65 | 844 | 0.9294
65 | 846 | 0.9301
65 | 848 | 0.9299
65 | 850 | 0.9296
65 | 852 | 0.9293
65 | 854 | 0.9283
65 | 856 | 0.9264
65 | 858 | 0.9263
65 | 860 | 0.9264
65 | 862 | 0.9248
65 | 864 | 0.9222
65 | 866 | 0.9215
65 | 868 | 0.9186
65 | 870 | 0.9204
65 | 872 | 0.9166
65 | 874 | 0.9164
65 | 876 | 0.9139
65 | 878 | 0.9124
65 | 880 | 0.9096
65 | 882 | 0.9096
65 | 884 | 0.9059
65 | 886 | 0.9075
65 | 888 | 0.9061
65 | 890 | 0.9063
65 | 892 | 0.9019
65 | 894 | 0.9025
65 | 896 | 0.9054
65 | 898 | 0.8991
65 | 900 | 0.9075
70 | 250 | 0
70 | 252 | 0
70 | 254 | 0
70 | 256 | 0
70 | 258 | 0
70 | 260 | 0
70 | 262 | 0
70 | 264 | 0
70 | 266 | 0
70 | 268 | 0
70 | 270 | 0
70 | 272 | 0
70 | 274 | 0
70 | 276 | 0
70 | 278 | 0
70 | 280 | 0
70 | 282 | 0
70 | 284 | 0
70 | 286 | 0
70 | 288 | 0
70 | 290 | 0
70 | 292 | 0
70 | 294 | 0
70 | 296 | 0
70 | 298 | 0
70 | 300 | 0
70 | 302 | 0
70 | 304 | 0
70 | 306 | 0
70 | 308 | 0
70 | 310 | 0
70 | 312 | 0
70 | 314 | 0
70 | 316 | 0
70 | 318 | 0
70 | 320 | 0.0002
70 | 322 | 0.0002
70 | 324 | 0.0002
70 | 326 | 0.0002
70 | 328 | 0.0001
70 | 330 | 0.0001
70 | 332 | 0.0001
70 | 334 | 0.0001
70 | 336 | 0.0001
70 | 338 | 0.0002
70 | 340 | 0.0003
70 | 342 | 0.0005
70 | 344 | 0.001
70 | 346 | 0.0019
70 | 348 | 0.0038
70 | 350 | 0.0076
70 | 352 | 0.0159
70 | 354 | 0.0325
70 | 356 | 0.0585
70 | 358 | 0.0934
70 | 360 | 0.1384
70 | 362 | 0.1907
70 | 364 | 0.2453
70 | 366 | 0.3004
70 | 368 | 0.3483
70 | 370 | 0.3742
70 | 372 | 0.3808
70 | 374 | 0.3873
70 | 376 | 0.4051
70 | 378 | 0.4254
70 | 380 | 0.4438
70 | 382 | 0.4576
70 | 384 | 0.4689
70 | 386 | 0.4849
70 | 388 | 0.5139
70 | 390 | 0.5499
70 | 392 | 0.5745
70 | 394 | 0.5785
70 | 396 | 0.5762
70 | 398 | 0.5852
70 | 400 | 0.5939
70 | 402 | 0.5534
70 | 404 | 0.4346
70 | 406 | 0.29
70 | 408 | 0.182
70 | 410 | 0.1176
70 | 412 | 0.0802
70 | 414 | 0.0578
70 | 416 | 0.0437
70 | 418 | 0.0348
70 | 420 | 0.029
70 | 422 | 0.0255
70 | 424 | 0.0237
70 | 426 | 0.0233
70 | 428 | 0.0244
70 | 430 | 0.0268
70 | 432 | 0.03
70 | 434 | 0.0323
70 | 436 | 0.0315
70 | 438 | 0.0268
70 | 440 | 0.0205
70 | 442 | 0.015
70 | 444 | 0.0112
70 | 446 | 0.0088
70 | 448 | 0.0075
70 | 450 | 0.0067
70 | 452 | 0.0064
70 | 454 | 0.0065
70 | 456 | 0.0069
70 | 458 | 0.0077
70 | 460 | 0.009
70 | 462 | 0.0109
70 | 464 | 0.0135
70 | 466 | 0.0167
70 | 468 | 0.0196
70 | 470 | 0.021
70 | 472 | 0.0203
70 | 474 | 0.018
70 | 476 | 0.0153
70 | 478 | 0.013
70 | 480 | 0.0113
70 | 482 | 0.0104
70 | 484 | 0.0101
70 | 486 | 0.0105
70 | 488 | 0.0116
70 | 490 | 0.0136
70 | 492 | 0.017
70 | 494 | 0.0226
70 | 496 | 0.0317
70 | 498 | 0.0455
70 | 500 | 0.0646
70 | 502 | 0.0855
70 | 504 | 0.1008
70 | 506 | 0.1038
70 | 508 | 0.0965
70 | 510 | 0.0864
70 | 512 | 0.0789
70 | 514 | 0.0762
70 | 516 | 0.0793
70 | 518 | 0.0896
70 | 520 | 0.1101
70 | 522 | 0.1434
70 | 524 | 0.1839
70 | 526 | 0.2094
70 | 528 | 0.2005
70 | 530 | 0.1626
70 | 532 | 0.1147
70 | 534 | 0.0747
70 | 536 | 0.0488
70 | 538 | 0.0339
70 | 540 | 0.0251
70 | 542 | 0.0196
70 | 544 | 0.0161
70 | 546 | 0.0139
70 | 548 | 0.0124
70 | 550 | 0.0115
70 | 552 | 0.011
70 | 554 | 0.0109
70 | 556 | 0.011
70 | 558 | 0.0116
70 | 560 | 0.0125
70 | 562 | 0.0139
70 | 564 | 0.0159
70 | 566 | 0.0188
70 | 568 | 0.0229
70 | 570 | 0.0288
70 | 572 | 0.0372
70 | 574 | 0.0485
70 | 576 | 0.0618
70 | 578 | 0.0742
70 | 580 | 0.082
70 | 582 | 0.083
70 | 584 | 0.0774
70 | 586 | 0.0677
70 | 588 | 0.0567
70 | 590 | 0.0467
70 | 592 | 0.0387
70 | 594 | 0.0327
70 | 596 | 0.0284
70 | 598 | 0.0253
70 | 600 | 0.0231
70 | 602 | 0.0216
70 | 604 | 0.0207
70 | 606 | 0.0202
70 | 608 | 0.0201
70 | 610 | 0.0204
70 | 612 | 0.0211
70 | 614 | 0.0222
70 | 616 | 0.0237
70 | 618 | 0.0257
70 | 620 | 0.0283
70 | 622 | 0.0318
70 | 624 | 0.0365
70 | 626 | 0.0423
70 | 628 | 0.0493
70 | 630 | 0.0583
70 | 632 | 0.0703
70 | 634 | 0.0864
70 | 636 | 0.1076
70 | 638 | 0.1355
70 | 640 | 0.1717
70 | 642 | 0.2174
70 | 644 | 0.2722
70 | 646 | 0.3331
70 | 648 | 0.3949
70 | 650 | 0.4509
70 | 652 | 0.4948
70 | 654 | 0.5227
70 | 656 | 0.534
70 | 658 | 0.5312
70 | 660 | 0.5189
70 | 662 | 0.5025
70 | 664 | 0.4863
70 | 666 | 0.473
70 | 668 | 0.4645
70 | 670 | 0.4614
70 | 672 | 0.4639
70 | 674 | 0.472
70 | 676 | 0.4856
70 | 678 | 0.5042
70 | 680 | 0.5277
70 | 682 | 0.5554
70 | 684 | 0.5864
70 | 686 | 0.6195
70 | 688 | 0.6532
70 | 690 | 0.6854
70 | 692 | 0.7146
70 | 694 | 0.7391
70 | 696 | 0.7569
70 | 698 | 0.7673
70 | 700 | 0.7703
70 | 702 | 0.7667
70 | 704 | 0.7579
70 | 706 | 0.7474
70 | 708 | 0.7408
70 | 710 | 0.7359
70 | 712 | 0.7208
70 | 714 | 0.6932
70 | 716 | 0.6638
70 | 718 | 0.6408
70 | 720 | 0.6243
70 | 722 | 0.6126
70 | 724 | 0.6044
70 | 726 | 0.5992
70 | 728 | 0.5972
70 | 730 | 0.5977
70 | 732 | 0.6007
70 | 734 | 0.6063
70 | 736 | 0.6141
70 | 738 | 0.6238
70 | 740 | 0.6351
70 | 742 | 0.6484
70 | 744 | 0.6629
70 | 746 | 0.6788
70 | 748 | 0.6962
70 | 750 | 0.7151
70 | 752 | 0.7351
70 | 754 | 0.7564
70 | 756 | 0.7773
70 | 758 | 0.7953
70 | 760 | 0.8083
70 | 762 | 0.8156
70 | 764 | 0.8194
70 | 766 | 0.8214
70 | 768 | 0.8232
70 | 770 | 0.8247
70 | 772 | 0.8257
70 | 774 | 0.8268
70 | 776 | 0.8277
70 | 778 | 0.8284
70 | 780 | 0.8284
70 | 782 | 0.8287
70 | 784 | 0.8288
70 | 786 | 0.829
70 | 788 | 0.8294
70 | 790 | 0.8295
70 | 792 | 0.8304
70 | 794 | 0.8315
70 | 796 | 0.8328
70 | 798 | 0.8347
70 | 800 | 0.8368
70 | 802 | 0.8394
70 | 804 | 0.8417
70 | 806 | 0.8452
70 | 808 | 0.8484
70 | 810 | 0.8526
70 | 812 | 0.8563
70 | 814 | 0.8607
70 | 816 | 0.8656
70 | 818 | 0.8702
70 | 820 | 0.8752
70 | 822 | 0.88
70 | 824 | 0.8848
70 | 826 | 0.8896
70 | 828 | 0.8929
70 | 830 | 0.8952
70 | 832 | 0.8958
70 | 834 | 0.8952
70 | 836 | 0.8937
70 | 838 | 0.8909
70 | 840 | 0.8878
70 | 842 | 0.8841
70 | 844 | 0.8806
70 | 846 | 0.8776
70 | 848 | 0.8744
70 | 850 | 0.8718
70 | 852 | 0.8705
70 | 854 | 0.8678
70 | 856 | 0.8661
70 | 858 | 0.8662
70 | 860 | 0.8653
70 | 862 | 0.8656
70 | 864 | 0.8653
70 | 866 | 0.8654
70 | 868 | 0.8663
70 | 870 | 0.8672
70 | 872 | 0.8681
70 | 874 | 0.872
70 | 876 | 0.8735
70 | 878 | 0.8742
70 | 880 | 0.8778
70 | 882 | 0.8823
70 | 884 | 0.8858
70 | 886 | 0.887
70 | 888 | 0.8889
70 | 890 | 0.8901
70 | 892 | 0.8942
70 | 894 | 0.8952
70 | 896 | 0.894
70 | 898 | 0.8991
70 | 900 | 0.9022
75 | 250 | 0
75 | 252 | 0
75 | 254 | 0
75 | 256 | 0
75 | 258 | 0
75 | 260 | 0
75 | 262 | 0
75 | 264 | 0
75 | 266 | 0
75 | 268 | 0
75 | 270 | 0
75 | 272 | 0
75 | 274 | 0
75 | 276 | 0
75 | 278 | 0
75 | 280 | 0
75 | 282 | 0
75 | 284 | 0
75 | 286 | 0
75 | 288 | 0
75 | 290 | 0
75 | 292 | 0
75 | 294 | 0
75 | 296 | 0
75 | 298 | 0
75 | 300 | 0
75 | 302 | 0
75 | 304 | 0
75 | 306 | 0
75 | 308 | 0
75 | 310 | 0
75 | 312 | 0
75 | 314 | 0
75 | 316 | 0
75 | 318 | 0
75 | 320 | 0.0002
75 | 322 | 0.0002
75 | 324 | 0.0002
75 | 326 | 0.0002
75 | 328 | 0.0001
75 | 330 | 0.0001
75 | 332 | 0.0001
75 | 334 | 0.0001
75 | 336 | 0.0001
75 | 338 | 0.0002
75 | 340 | 0.0002
75 | 342 | 0.0004
75 | 344 | 0.0009
75 | 346 | 0.0017
75 | 348 | 0.0035
75 | 350 | 0.0077
75 | 352 | 0.0165
75 | 354 | 0.0323
75 | 356 | 0.0555
75 | 358 | 0.0879
75 | 360 | 0.1285
75 | 362 | 0.1733
75 | 364 | 0.2203
75 | 366 | 0.2635
75 | 368 | 0.2887
75 | 370 | 0.2952
75 | 372 | 0.3006
75 | 374 | 0.3112
75 | 376 | 0.3224
75 | 378 | 0.3425
75 | 380 | 0.3694
75 | 382 | 0.389
75 | 384 | 0.4107
75 | 386 | 0.4446
75 | 388 | 0.4849
75 | 390 | 0.5109
75 | 392 | 0.5147
75 | 394 | 0.5136
75 | 396 | 0.5247
75 | 398 | 0.5325
75 | 400 | 0.4901
75 | 402 | 0.3829
75 | 404 | 0.2635
75 | 406 | 0.1765
75 | 408 | 0.1233
75 | 410 | 0.0913
75 | 412 | 0.0705
75 | 414 | 0.0558
75 | 416 | 0.0452
75 | 418 | 0.0377
75 | 420 | 0.0328
75 | 422 | 0.0301
75 | 424 | 0.0293
75 | 426 | 0.0302
75 | 428 | 0.0324
75 | 430 | 0.0348
75 | 432 | 0.0349
75 | 434 | 0.031
75 | 436 | 0.0242
75 | 438 | 0.0177
75 | 440 | 0.0129
75 | 442 | 0.0097
75 | 444 | 0.0078
75 | 446 | 0.0068
75 | 448 | 0.0064
75 | 450 | 0.0063
75 | 452 | 0.0066
75 | 454 | 0.0072
75 | 456 | 0.0083
75 | 458 | 0.0101
75 | 460 | 0.0125
75 | 462 | 0.0155
75 | 464 | 0.0186
75 | 466 | 0.0206
75 | 468 | 0.0204
75 | 470 | 0.0185
75 | 472 | 0.016
75 | 474 | 0.0137
75 | 476 | 0.012
75 | 478 | 0.011
75 | 480 | 0.0105
75 | 482 | 0.0107
75 | 484 | 0.0116
75 | 486 | 0.0134
75 | 488 | 0.0165
75 | 490 | 0.0216
75 | 492 | 0.03
75 | 494 | 0.0435
75 | 496 | 0.0635
75 | 498 | 0.0872
75 | 500 | 0.1069
75 | 502 | 0.115
75 | 504 | 0.1117
75 | 506 | 0.1044
75 | 508 | 0.0999
75 | 510 | 0.1017
75 | 512 | 0.1125
75 | 514 | 0.1373
75 | 516 | 0.183
75 | 518 | 0.2464
75 | 520 | 0.294
75 | 522 | 0.2826
75 | 524 | 0.2176
75 | 526 | 0.141
75 | 528 | 0.086
75 | 530 | 0.0544
75 | 532 | 0.037
75 | 534 | 0.027
75 | 536 | 0.021
75 | 538 | 0.0172
75 | 540 | 0.0148
75 | 542 | 0.0132
75 | 544 | 0.0122
75 | 546 | 0.0118
75 | 548 | 0.0116
75 | 550 | 0.0119
75 | 552 | 0.0126
75 | 554 | 0.0137
75 | 556 | 0.0155
75 | 558 | 0.018
75 | 560 | 0.0218
75 | 562 | 0.0274
75 | 564 | 0.0359
75 | 566 | 0.0485
75 | 568 | 0.0656
75 | 570 | 0.0851
75 | 572 | 0.1006
75 | 574 | 0.1053
75 | 576 | 0.0982
75 | 578 | 0.0837
75 | 580 | 0.0674
75 | 582 | 0.0533
75 | 584 | 0.0426
75 | 586 | 0.035
75 | 588 | 0.0297
75 | 590 | 0.026
75 | 592 | 0.0235
75 | 594 | 0.0218
75 | 596 | 0.0207
75 | 598 | 0.0201
75 | 600 | 0.0199
75 | 602 | 0.0202
75 | 604 | 0.0208
75 | 606 | 0.0218
75 | 608 | 0.0233
75 | 610 | 0.0253
75 | 612 | 0.028
75 | 614 | 0.0316
75 | 616 | 0.0361
75 | 618 | 0.0421
75 | 620 | 0.0503
75 | 622 | 0.0608
75 | 624 | 0.0742
75 | 626 | 0.092
75 | 628 | 0.1161
75 | 630 | 0.1485
75 | 632 | 0.1912
75 | 634 | 0.2445
75 | 636 | 0.3065
75 | 638 | 0.3715
75 | 640 | 0.4315
75 | 642 | 0.478
75 | 644 | 0.5057
75 | 646 | 0.5141
75 | 648 | 0.5071
75 | 650 | 0.4902
75 | 652 | 0.4697
75 | 654 | 0.4501
75 | 656 | 0.4347
75 | 658 | 0.4245
75 | 660 | 0.4202
75 | 662 | 0.4217
75 | 664 | 0.4289
75 | 666 | 0.4415
75 | 668 | 0.4595
75 | 670 | 0.4825
75 | 672 | 0.51
75 | 674 | 0.541
75 | 676 | 0.5745
75 | 678 | 0.6088
75 | 680 | 0.6419
75 | 682 | 0.6719
75 | 684 | 0.6965
75 | 686 | 0.7143
75 | 688 | 0.7244
75 | 690 | 0.7268
75 | 692 | 0.7223
75 | 694 | 0.7119
75 | 696 | 0.6976
75 | 698 | 0.6812
75 | 700 | 0.665
75 | 702 | 0.6524
75 | 704 | 0.6502
75 | 706 | 0.6506
75 | 708 | 0.6375
75 | 710 | 0.6151
75 | 712 | 0.5978
75 | 714 | 0.5893
75 | 716 | 0.5864
75 | 718 | 0.5869
75 | 720 | 0.5905
75 | 722 | 0.5968
75 | 724 | 0.6053
75 | 726 | 0.6156
75 | 728 | 0.6277
75 | 730 | 0.6409
75 | 732 | 0.6551
75 | 734 | 0.6697
75 | 736 | 0.6845
75 | 738 | 0.6993
75 | 740 | 0.7138
75 | 742 | 0.7279
75 | 744 | 0.7412
75 | 746 | 0.7539
75 | 748 | 0.7664
75 | 750 | 0.7787
75 | 752 | 0.7891
75 | 754 | 0.7954
75 | 756 | 0.7966
75 | 758 | 0.793
75 | 760 | 0.7872
75 | 762 | 0.7812
75 | 764 | 0.7762
75 | 766 | 0.7717
75 | 768 | 0.7681
75 | 770 | 0.7653
75 | 772 | 0.7633
75 | 774 | 0.7622
75 | 776 | 0.7618
75 | 778 | 0.7621
75 | 780 | 0.7633
75 | 782 | 0.7651
75 | 784 | 0.7676
75 | 786 | 0.7704
75 | 788 | 0.7737
75 | 790 | 0.7776
75 | 792 | 0.7815
75 | 794 | 0.7859
75 | 796 | 0.7897
75 | 798 | 0.7943
75 | 800 | 0.7984
75 | 802 | 0.8025
75 | 804 | 0.8057
75 | 806 | 0.8096
75 | 808 | 0.8129
75 | 810 | 0.8158
75 | 812 | 0.8192
75 | 814 | 0.8223
75 | 816 | 0.8247
75 | 818 | 0.8269
75 | 820 | 0.8284
75 | 822 | 0.8294
75 | 824 | 0.829
75 | 826 | 0.8275
75 | 828 | 0.8244
75 | 830 | 0.8209
75 | 832 | 0.8161
75 | 834 | 0.8116
75 | 836 | 0.8066
75 | 838 | 0.8026
75 | 840 | 0.7987
75 | 842 | 0.7958
75 | 844 | 0.7938
75 | 846 | 0.7922
75 | 848 | 0.7918
75 | 850 | 0.7924
75 | 852 | 0.7923
75 | 854 | 0.7936
75 | 856 | 0.7953
75 | 858 | 0.7981
75 | 860 | 0.8015
75 | 862 | 0.8034
75 | 864 | 0.8089
75 | 866 | 0.8125
75 | 868 | 0.8161
75 | 870 | 0.8199
75 | 872 | 0.8264
75 | 874 | 0.8341
75 | 876 | 0.8359
75 | 878 | 0.8395
75 | 880 | 0.8464
75 | 882 | 0.8522
75 | 884 | 0.854
75 | 886 | 0.858
75 | 888 | 0.8571
75 | 890 | 0.8637
75 | 892 | 0.8649
75 | 894 | 0.8678
75 | 896 | 0.8681
75 | 898 | 0.8673
75 | 900 | 0.8602