## Sheet1
0 | bottom.csv | 250 | 0.685
0 | left.csv | 250 | 0.6537
0 | right.csv | 250 | 0.6668
0 | top.csv | 250 | 0.5985
45 | bottom.csv | 250 | 0.4953
45 | left.csv | 250 | 0.4589
45 | right.csv | 250 | 0.4629
45 | top.csv | 250 | 0.4206
0 | bottom.csv | 252 | 0.6124
0 | left.csv | 252 | 0.6791
0 | right.csv | 252 | 0.6783
0 | top.csv | 252 | 0.6764
45 | bottom.csv | 252 | 0.6755
45 | left.csv | 252 | 0.5311
45 | right.csv | 252 | 0.5894
45 | top.csv | 252 | 0.488
0 | bottom.csv | 254 | 0.3871
0 | left.csv | 254 | 0.5428
0 | right.csv | 254 | 0.4788
0 | top.csv | 254 | 0.6393
45 | bottom.csv | 254 | 0.7719
45 | left.csv | 254 | 0.7039
45 | right.csv | 254 | 0.7421
45 | top.csv | 254 | 0.6405
0 | bottom.csv | 256 | 0.3879
0 | left.csv | 256 | 0.3626
0 | right.csv | 256 | 0.3737
0 | top.csv | 256 | 0.4342
45 | bottom.csv | 256 | 0.7559
45 | left.csv | 256 | 0.7595
45 | right.csv | 256 | 0.7634
45 | top.csv | 256 | 0.7561
0 | bottom.csv | 258 | 0.3722
0 | left.csv | 258 | 0.4126
0 | right.csv | 258 | 0.4179
0 | top.csv | 258 | 0.3738
45 | bottom.csv | 258 | 0.7654
45 | left.csv | 258 | 0.7276
45 | right.csv | 258 | 0.7426
45 | top.csv | 258 | 0.7503
0 | bottom.csv | 260 | 0.2901
0 | left.csv | 260 | 0.3364
0 | right.csv | 260 | 0.2891
0 | top.csv | 260 | 0.4037
45 | bottom.csv | 260 | 0.785
45 | left.csv | 260 | 0.7509
45 | right.csv | 260 | 0.781
45 | top.csv | 260 | 0.7383
0 | bottom.csv | 262 | 0.4777
0 | left.csv | 262 | 0.3205
0 | right.csv | 262 | 0.3871
0 | top.csv | 262 | 0.2881
45 | bottom.csv | 262 | 0.7259
45 | left.csv | 262 | 0.7519
45 | right.csv | 262 | 0.7284
45 | top.csv | 262 | 0.774
0 | bottom.csv | 264 | 0.5572
0 | left.csv | 264 | 0.5321
0 | right.csv | 264 | 0.5351
0 | top.csv | 264 | 0.4169
45 | bottom.csv | 264 | 0.7269
45 | left.csv | 264 | 0.6983
45 | right.csv | 264 | 0.6951
45 | top.csv | 264 | 0.7159
0 | bottom.csv | 266 | 0.6746
0 | left.csv | 266 | 0.5761
0 | right.csv | 266 | 0.5864
0 | top.csv | 266 | 0.5524
45 | bottom.csv | 266 | 0.7849
45 | left.csv | 266 | 0.725
45 | right.csv | 266 | 0.7423
45 | top.csv | 266 | 0.703
0 | bottom.csv | 268 | 0.8114
0 | left.csv | 268 | 0.7165
0 | right.csv | 268 | 0.7627
0 | top.csv | 268 | 0.6107
45 | bottom.csv | 268 | 0.8476
45 | left.csv | 268 | 0.7885
45 | right.csv | 268 | 0.8181
45 | top.csv | 268 | 0.7584
0 | bottom.csv | 270 | 0.8328
0 | left.csv | 270 | 0.8218
0 | right.csv | 270 | 0.8243
0 | top.csv | 270 | 0.7748
45 | bottom.csv | 270 | 0.8403
45 | left.csv | 270 | 0.8333
45 | right.csv | 270 | 0.8362
45 | top.csv | 270 | 0.8255
0 | bottom.csv | 272 | 0.7978
0 | left.csv | 272 | 0.8218
0 | right.csv | 272 | 0.8127
0 | top.csv | 272 | 0.8256
45 | bottom.csv | 272 | 0.8377
45 | left.csv | 272 | 0.8245
45 | right.csv | 272 | 0.8306
45 | top.csv | 272 | 0.8362
0 | bottom.csv | 274 | 0.8156
0 | left.csv | 274 | 0.7834
0 | right.csv | 274 | 0.7972
0 | top.csv | 274 | 0.7997
45 | bottom.csv | 274 | 0.833
45 | left.csv | 274 | 0.8258
45 | right.csv | 274 | 0.8393
45 | top.csv | 274 | 0.83
0 | bottom.csv | 276 | 0.7873
0 | left.csv | 276 | 0.8093
0 | right.csv | 276 | 0.8063
0 | top.csv | 276 | 0.789
45 | bottom.csv | 276 | 0.7845
45 | left.csv | 276 | 0.8133
45 | right.csv | 276 | 0.7949
45 | top.csv | 276 | 0.8351
0 | bottom.csv | 278 | 0.7543
0 | left.csv | 278 | 0.7687
0 | right.csv | 278 | 0.7392
0 | top.csv | 278 | 0.8014
45 | bottom.csv | 278 | 0.7886
45 | left.csv | 278 | 0.7626
45 | right.csv | 278 | 0.7736
45 | top.csv | 278 | 0.7922
0 | bottom.csv | 280 | 0.7898
0 | left.csv | 280 | 0.7508
0 | right.csv | 280 | 0.7571
0 | top.csv | 280 | 0.7411
45 | bottom.csv | 280 | 0.8166
45 | left.csv | 280 | 0.7698
45 | right.csv | 280 | 0.8238
45 | top.csv | 280 | 0.7666
0 | bottom.csv | 282 | 0.8043
0 | left.csv | 282 | 0.7943
0 | right.csv | 282 | 0.7804
0 | top.csv | 282 | 0.761
45 | bottom.csv | 282 | 0.6766
45 | left.csv | 282 | 0.7915
45 | right.csv | 282 | 0.7644
45 | top.csv | 282 | 0.8135
0 | bottom.csv | 284 | 0.8516
0 | left.csv | 284 | 0.8102
0 | right.csv | 284 | 0.8121
0 | top.csv | 284 | 0.791
45 | bottom.csv | 284 | 0.5547
45 | left.csv | 284 | 0.6518
45 | right.csv | 284 | 0.5956
45 | top.csv | 284 | 0.7501
0 | bottom.csv | 286 | 0.8616
0 | left.csv | 286 | 0.8523
0 | right.csv | 286 | 0.8532
0 | top.csv | 286 | 0.8183
45 | bottom.csv | 286 | 0.6298
45 | left.csv | 286 | 0.5386
45 | right.csv | 286 | 0.5789
45 | top.csv | 286 | 0.5852
0 | bottom.csv | 288 | 0.8559
0 | left.csv | 288 | 0.8566
0 | right.csv | 288 | 0.8382
0 | top.csv | 288 | 0.8564
45 | bottom.csv | 288 | 0.6659
45 | left.csv | 288 | 0.6144
45 | right.csv | 288 | 0.6759
45 | top.csv | 288 | 0.5745
0 | bottom.csv | 290 | 0.8687
0 | left.csv | 290 | 0.8562
0 | right.csv | 290 | 0.8624
0 | top.csv | 290 | 0.8461
45 | bottom.csv | 290 | 0.5208
45 | left.csv | 290 | 0.6519
45 | right.csv | 290 | 0.5894
45 | top.csv | 290 | 0.6729
0 | bottom.csv | 292 | 0.8394
0 | left.csv | 292 | 0.8658
0 | right.csv | 292 | 0.8501
0 | top.csv | 292 | 0.8599
45 | bottom.csv | 292 | 0.4565
45 | left.csv | 292 | 0.5136
45 | right.csv | 292 | 0.4509
45 | top.csv | 292 | 0.5947
0 | bottom.csv | 294 | 0.795
0 | left.csv | 294 | 0.8336
0 | right.csv | 294 | 0.798
0 | top.csv | 294 | 0.8549
45 | bottom.csv | 294 | 0.5925
45 | left.csv | 294 | 0.4513
45 | right.csv | 294 | 0.4915
45 | top.csv | 294 | 0.4612
0 | bottom.csv | 296 | 0.7886
0 | left.csv | 296 | 0.7874
0 | right.csv | 296 | 0.7856
0 | top.csv | 296 | 0.8096
45 | bottom.csv | 296 | 0.8051
45 | left.csv | 296 | 0.5836
45 | right.csv | 296 | 0.7056
45 | top.csv | 296 | 0.498
0 | bottom.csv | 298 | 0.8401
0 | left.csv | 298 | 0.7828
0 | right.csv | 298 | 0.8318
0 | top.csv | 298 | 0.7774
45 | bottom.csv | 298 | 0.8838
45 | left.csv | 298 | 0.7889
45 | right.csv | 298 | 0.8572
45 | top.csv | 298 | 0.7024
0 | bottom.csv | 300 | 0.7331
0 | left.csv | 300 | 0.8308
0 | right.csv | 300 | 0.8241
0 | top.csv | 300 | 0.8083
45 | bottom.csv | 300 | 0.891
45 | left.csv | 300 | 0.8636
45 | right.csv | 300 | 0.8725
45 | top.csv | 300 | 0.8551
0 | bottom.csv | 302 | 0.5168
0 | left.csv | 302 | 0.7126
0 | right.csv | 302 | 0.6193
0 | top.csv | 302 | 0.8242
45 | bottom.csv | 302 | 0.9087
45 | left.csv | 302 | 0.8689
45 | right.csv | 302 | 0.8903
45 | top.csv | 302 | 0.8751
0 | bottom.csv | 304 | 0.4707
0 | left.csv | 304 | 0.5024
0 | right.csv | 304 | 0.4707
0 | top.csv | 304 | 0.6395
45 | bottom.csv | 304 | 0.9111
45 | left.csv | 304 | 0.8868
45 | right.csv | 304 | 0.9047
45 | top.csv | 304 | 0.8887
0 | bottom.csv | 306 | 0.6145
0 | left.csv | 306 | 0.4669
0 | right.csv | 306 | 0.5408
0 | top.csv | 306 | 0.4706
45 | bottom.csv | 306 | 0.9071
45 | left.csv | 306 | 0.8904
45 | right.csv | 306 | 0.8963
45 | top.csv | 306 | 0.9041
0 | bottom.csv | 308 | 0.6088
0 | left.csv | 308 | 0.6142
0 | right.csv | 308 | 0.6519
0 | top.csv | 308 | 0.5114
45 | bottom.csv | 308 | 0.9145
45 | left.csv | 308 | 0.8851
45 | right.csv | 308 | 0.9008
45 | top.csv | 308 | 0.8981
0 | bottom.csv | 310 | 0.4369
0 | left.csv | 310 | 0.6067
0 | right.csv | 310 | 0.5022
0 | top.csv | 310 | 0.6485
45 | bottom.csv | 310 | 0.9208
45 | left.csv | 310 | 0.8923
45 | right.csv | 310 | 0.9133
45 | top.csv | 310 | 0.8995
0 | bottom.csv | 312 | 0.3903
0 | left.csv | 312 | 0.437
0 | right.csv | 312 | 0.3721
0 | top.csv | 312 | 0.5468
45 | bottom.csv | 312 | 0.9192
45 | left.csv | 312 | 0.9004
45 | right.csv | 312 | 0.9134
45 | top.csv | 312 | 0.911
0 | bottom.csv | 314 | 0.5301
0 | left.csv | 314 | 0.3935
0 | right.csv | 314 | 0.4216
0 | top.csv | 314 | 0.3965
45 | bottom.csv | 314 | 0.9192
45 | left.csv | 314 | 0.8997
45 | right.csv | 314 | 0.9118
45 | top.csv | 314 | 0.913
0 | bottom.csv | 316 | 0.7746
0 | left.csv | 316 | 0.5382
0 | right.csv | 316 | 0.6529
0 | top.csv | 316 | 0.4118
45 | bottom.csv | 316 | 0.9238
45 | left.csv | 316 | 0.8989
45 | right.csv | 316 | 0.9175
45 | top.csv | 316 | 0.9112
0 | bottom.csv | 318 | 0.877
0 | left.csv | 318 | 0.778
0 | right.csv | 318 | 0.8504
0 | top.csv | 318 | 0.6092
45 | bottom.csv | 318 | 0.9263
45 | left.csv | 318 | 0.9029
45 | right.csv | 318 | 0.9208
45 | top.csv | 318 | 0.915
0 | bottom.csv | 320 | 0.8706
0 | left.csv | 320 | 0.8719
0 | right.csv | 320 | 0.8596
0 | top.csv | 320 | 0.8238
45 | bottom.csv | 320 | 0.9217
45 | left.csv | 320 | 0.903
45 | right.csv | 320 | 0.9154
45 | top.csv | 320 | 0.914
0 | bottom.csv | 322 | 0.8854
0 | left.csv | 322 | 0.8623
0 | right.csv | 322 | 0.8584
0 | top.csv | 322 | 0.8689
45 | bottom.csv | 322 | 0.922
45 | left.csv | 322 | 0.9043
45 | right.csv | 322 | 0.9166
45 | top.csv | 322 | 0.9152
0 | bottom.csv | 324 | 0.8991
0 | left.csv | 324 | 0.8786
0 | right.csv | 324 | 0.889
0 | top.csv | 324 | 0.86
45 | bottom.csv | 324 | 0.9244
45 | left.csv | 324 | 0.9047
45 | right.csv | 324 | 0.9195
45 | top.csv | 324 | 0.9158
0 | bottom.csv | 326 | 0.8898
0 | left.csv | 326 | 0.8945
0 | right.csv | 326 | 0.885
0 | top.csv | 326 | 0.8859
45 | bottom.csv | 326 | 0.9236
45 | left.csv | 326 | 0.9062
45 | right.csv | 326 | 0.9182
45 | top.csv | 326 | 0.9184
0 | bottom.csv | 328 | 0.8863
0 | left.csv | 328 | 0.8841
0 | right.csv | 328 | 0.8721
0 | top.csv | 328 | 0.8921
45 | bottom.csv | 328 | 0.9213
45 | left.csv | 328 | 0.9063
45 | right.csv | 328 | 0.9156
45 | top.csv | 328 | 0.9188
0 | bottom.csv | 330 | 0.8937
0 | left.csv | 330 | 0.8794
0 | right.csv | 330 | 0.8837
0 | top.csv | 330 | 0.8791
45 | bottom.csv | 330 | 0.9226
45 | left.csv | 330 | 0.9047
45 | right.csv | 330 | 0.9172
45 | top.csv | 330 | 0.9172
0 | bottom.csv | 332 | 0.9009
0 | left.csv | 332 | 0.8868
0 | right.csv | 332 | 0.8979
0 | top.csv | 332 | 0.8812
45 | bottom.csv | 332 | 0.9261
45 | left.csv | 332 | 0.9059
45 | right.csv | 332 | 0.9212
45 | top.csv | 332 | 0.9163
0 | bottom.csv | 334 | 0.9054
0 | left.csv | 334 | 0.8944
0 | right.csv | 334 | 0.9016
0 | top.csv | 334 | 0.8928
45 | bottom.csv | 334 | 0.924
45 | left.csv | 334 | 0.9089
45 | right.csv | 334 | 0.9199
45 | top.csv | 334 | 0.9198
0 | bottom.csv | 336 | 0.9036
0 | left.csv | 336 | 0.9005
0 | right.csv | 336 | 0.9023
0 | top.csv | 336 | 0.8996
45 | bottom.csv | 336 | 0.9175
45 | left.csv | 336 | 0.907
45 | right.csv | 336 | 0.9139
45 | top.csv | 336 | 0.9218
0 | bottom.csv | 338 | 0.8934
0 | left.csv | 338 | 0.8988
0 | right.csv | 338 | 0.9008
0 | top.csv | 338 | 0.9023
45 | bottom.csv | 338 | 0.9169
45 | left.csv | 338 | 0.9007
45 | right.csv | 338 | 0.9117
45 | top.csv | 338 | 0.9168
0 | bottom.csv | 340 | 0.8869
0 | left.csv | 340 | 0.8879
0 | right.csv | 340 | 0.8912
0 | top.csv | 340 | 0.8993
45 | bottom.csv | 340 | 0.9239
45 | left.csv | 340 | 0.8995
45 | right.csv | 340 | 0.9173
45 | top.csv | 340 | 0.9122
0 | bottom.csv | 342 | 0.8928
0 | left.csv | 342 | 0.8802
0 | right.csv | 342 | 0.8869
0 | top.csv | 342 | 0.8899
45 | bottom.csv | 342 | 0.9252
45 | left.csv | 342 | 0.9057
45 | right.csv | 342 | 0.9214
45 | top.csv | 342 | 0.9159
0 | bottom.csv | 344 | 0.9025
0 | left.csv | 344 | 0.8872
0 | right.csv | 344 | 0.8948
0 | top.csv | 344 | 0.8849
45 | bottom.csv | 344 | 0.9163
45 | left.csv | 344 | 0.9083
45 | right.csv | 344 | 0.916
45 | top.csv | 344 | 0.9221
0 | bottom.csv | 346 | 0.9006
0 | left.csv | 346 | 0.8979
0 | right.csv | 346 | 0.9013
0 | top.csv | 346 | 0.8928
45 | bottom.csv | 346 | 0.9112
45 | left.csv | 346 | 0.9009
45 | right.csv | 346 | 0.909
45 | top.csv | 346 | 0.9197
0 | bottom.csv | 348 | 0.8914
0 | left.csv | 348 | 0.8961
0 | right.csv | 348 | 0.8931
0 | top.csv | 348 | 0.9012
45 | bottom.csv | 348 | 0.9199
45 | left.csv | 348 | 0.8947
45 | right.csv | 348 | 0.9126
45 | top.csv | 348 | 0.9114
0 | bottom.csv | 350 | 0.8897
0 | left.csv | 350 | 0.8865
0 | right.csv | 350 | 0.8821
0 | top.csv | 350 | 0.8969
45 | bottom.csv | 350 | 0.9254
45 | left.csv | 350 | 0.9006
45 | right.csv | 350 | 0.9213
45 | top.csv | 350 | 0.9108
0 | bottom.csv | 352 | 0.8982
0 | left.csv | 352 | 0.8839
0 | right.csv | 352 | 0.8835
0 | top.csv | 352 | 0.8871
45 | bottom.csv | 352 | 0.9153
45 | left.csv | 352 | 0.9088
45 | right.csv | 352 | 0.9183
45 | top.csv | 352 | 0.9197
0 | bottom.csv | 354 | 0.9065
0 | left.csv | 354 | 0.8926
0 | right.csv | 354 | 0.8956
0 | top.csv | 354 | 0.8865
45 | bottom.csv | 354 | 0.9038
45 | left.csv | 354 | 0.9027
45 | right.csv | 354 | 0.906
45 | top.csv | 354 | 0.9224
0 | bottom.csv | 356 | 0.9056
0 | left.csv | 356 | 0.9019
0 | right.csv | 356 | 0.901
0 | top.csv | 356 | 0.8964
45 | bottom.csv | 356 | 0.9096
45 | left.csv | 356 | 0.8899
45 | right.csv | 356 | 0.9033
45 | top.csv | 356 | 0.9112
0 | bottom.csv | 358 | 0.8991
0 | left.csv | 358 | 0.902
0 | right.csv | 358 | 0.8942
0 | top.csv | 358 | 0.9045
45 | bottom.csv | 358 | 0.9186
45 | left.csv | 358 | 0.8917
45 | right.csv | 358 | 0.9127
45 | top.csv | 358 | 0.9032
0 | bottom.csv | 360 | 0.8951
0 | left.csv | 360 | 0.8956
0 | right.csv | 360 | 0.8852
0 | top.csv | 360 | 0.9019
45 | bottom.csv | 360 | 0.9037
45 | left.csv | 360 | 0.9018
45 | right.csv | 360 | 0.9099
45 | top.csv | 360 | 0.9106
0 | bottom.csv | 362 | 0.8975
0 | left.csv | 362 | 0.891
0 | right.csv | 362 | 0.8865
0 | top.csv | 362 | 0.8943
45 | bottom.csv | 362 | 0.8676
45 | left.csv | 362 | 0.8956
45 | right.csv | 362 | 0.8822
45 | top.csv | 362 | 0.9167
0 | bottom.csv | 364 | 0.905
0 | left.csv | 364 | 0.8931
0 | right.csv | 364 | 0.8969
0 | top.csv | 364 | 0.8909
45 | bottom.csv | 364 | 0.8262
45 | left.csv | 364 | 0.8657
45 | right.csv | 364 | 0.843
45 | top.csv | 364 | 0.8994
0 | bottom.csv | 366 | 0.9096
0 | left.csv | 366 | 0.9007
0 | right.csv | 366 | 0.9061
0 | top.csv | 366 | 0.8959
45 | bottom.csv | 366 | 0.7343
45 | left.csv | 366 | 0.8262
45 | right.csv | 366 | 0.7899
45 | top.csv | 366 | 0.8646
0 | bottom.csv | 368 | 0.9059
0 | left.csv | 368 | 0.9067
0 | right.csv | 368 | 0.905
0 | top.csv | 368 | 0.9049
45 | bottom.csv | 368 | 0.5252
45 | left.csv | 368 | 0.7585
45 | right.csv | 368 | 0.65
45 | top.csv | 368 | 0.8223
0 | bottom.csv | 370 | 0.8951
0 | left.csv | 370 | 0.9039
0 | right.csv | 370 | 0.8955
0 | top.csv | 370 | 0.9091
45 | bottom.csv | 370 | 0.2861
45 | left.csv | 370 | 0.594
45 | right.csv | 370 | 0.4142
45 | top.csv | 370 | 0.7276
0 | bottom.csv | 372 | 0.8896
0 | left.csv | 372 | 0.8946
0 | right.csv | 372 | 0.8894
0 | top.csv | 372 | 0.904
45 | bottom.csv | 372 | 0.1422
45 | left.csv | 372 | 0.3565
45 | right.csv | 372 | 0.2118
45 | top.csv | 372 | 0.5241
0 | bottom.csv | 374 | 0.8969
0 | left.csv | 374 | 0.8875
0 | right.csv | 374 | 0.8942
0 | top.csv | 374 | 0.8946
45 | bottom.csv | 374 | 0.0825
45 | left.csv | 374 | 0.1798
45 | right.csv | 374 | 0.1116
45 | top.csv | 374 | 0.2907
0 | bottom.csv | 376 | 0.9079
0 | left.csv | 376 | 0.8922
0 | right.csv | 376 | 0.9051
0 | top.csv | 376 | 0.8913
45 | bottom.csv | 376 | 0.0606
45 | left.csv | 376 | 0.0977
45 | right.csv | 376 | 0.0718
45 | top.csv | 376 | 0.1474
0 | bottom.csv | 378 | 0.9077
0 | left.csv | 378 | 0.9037
0 | right.csv | 378 | 0.9083
0 | top.csv | 378 | 0.8991
45 | bottom.csv | 378 | 0.0573
45 | left.csv | 378 | 0.0664
45 | right.csv | 378 | 0.0591
45 | top.csv | 378 | 0.0869
0 | bottom.csv | 380 | 0.895
0 | left.csv | 380 | 0.9054
0 | right.csv | 380 | 0.8985
0 | top.csv | 380 | 0.9082
45 | bottom.csv | 380 | 0.0666
45 | left.csv | 380 | 0.0566
45 | right.csv | 380 | 0.0609
45 | top.csv | 380 | 0.0633
0 | bottom.csv | 382 | 0.8916
0 | left.csv | 382 | 0.896
0 | right.csv | 382 | 0.8924
0 | top.csv | 382 | 0.9066
45 | bottom.csv | 382 | 0.0835
45 | left.csv | 382 | 0.0604
45 | right.csv | 382 | 0.0738
45 | top.csv | 382 | 0.059
0 | bottom.csv | 384 | 0.9017
0 | left.csv | 384 | 0.8902
0 | right.csv | 384 | 0.8992
0 | top.csv | 384 | 0.8971
45 | bottom.csv | 384 | 0.0964
45 | left.csv | 384 | 0.0741
45 | right.csv | 384 | 0.0916
45 | top.csv | 384 | 0.0667
0 | bottom.csv | 386 | 0.9048
0 | left.csv | 386 | 0.8981
0 | right.csv | 386 | 0.9057
0 | top.csv | 386 | 0.8945
45 | bottom.csv | 386 | 0.0917
45 | left.csv | 386 | 0.0905
45 | right.csv | 386 | 0.0998
45 | top.csv | 386 | 0.083
0 | bottom.csv | 388 | 0.8869
0 | left.csv | 388 | 0.9047
0 | right.csv | 388 | 0.892
0 | top.csv | 388 | 0.9036
45 | bottom.csv | 388 | 0.0739
45 | left.csv | 388 | 0.0954
45 | right.csv | 388 | 0.0896
45 | top.csv | 388 | 0.0974
0 | bottom.csv | 390 | 0.8768
0 | left.csv | 390 | 0.891
0 | right.csv | 390 | 0.8723
0 | top.csv | 390 | 0.9062
45 | bottom.csv | 390 | 0.059
45 | left.csv | 390 | 0.0837
45 | right.csv | 390 | 0.0713
45 | top.csv | 390 | 0.0966
0 | bottom.csv | 392 | 0.8711
0 | left.csv | 392 | 0.8759
0 | right.csv | 392 | 0.8726
0 | top.csv | 392 | 0.8899
45 | bottom.csv | 392 | 0.0541
45 | left.csv | 392 | 0.0668
45 | right.csv | 392 | 0.0592
45 | top.csv | 392 | 0.0812
0 | bottom.csv | 394 | 0.7195
0 | left.csv | 394 | 0.8723
0 | right.csv | 394 | 0.8193
0 | top.csv | 394 | 0.8776
45 | bottom.csv | 394 | 0.0588
45 | left.csv | 394 | 0.0568
45 | right.csv | 394 | 0.0573
45 | top.csv | 394 | 0.0651
0 | bottom.csv | 396 | 0.4029
0 | left.csv | 396 | 0.7714
0 | right.csv | 396 | 0.5673
0 | top.csv | 396 | 0.8727
45 | bottom.csv | 396 | 0.0709
45 | left.csv | 396 | 0.0565
45 | right.csv | 396 | 0.0646
45 | top.csv | 396 | 0.0579
0 | bottom.csv | 398 | 0.1815
0 | left.csv | 398 | 0.4871
0 | right.csv | 398 | 0.2807
0 | top.csv | 398 | 0.7502
45 | bottom.csv | 398 | 0.0832
45 | left.csv | 398 | 0.0645
45 | right.csv | 398 | 0.0776
45 | top.csv | 398 | 0.0603
0 | bottom.csv | 400 | 0.0888
0 | left.csv | 400 | 0.2329
0 | right.csv | 400 | 0.1319
0 | top.csv | 400 | 0.4604
45 | bottom.csv | 400 | 0.0854
45 | left.csv | 400 | 0.0773
45 | right.csv | 400 | 0.0879
45 | top.csv | 400 | 0.0704
0 | bottom.csv | 402 | 0.0524
0 | left.csv | 402 | 0.1111
0 | right.csv | 402 | 0.0713
0 | top.csv | 402 | 0.2204
45 | bottom.csv | 402 | 0.0762
45 | left.csv | 402 | 0.0867
45 | right.csv | 402 | 0.0871
45 | top.csv | 402 | 0.0833
0 | bottom.csv | 404 | 0.0375
0 | left.csv | 404 | 0.0617
0 | right.csv | 404 | 0.0463
0 | top.csv | 404 | 0.1068
45 | bottom.csv | 404 | 0.0655
45 | left.csv | 404 | 0.0852
45 | right.csv | 404 | 0.0771
45 | top.csv | 404 | 0.0899
0 | bottom.csv | 406 | 0.0324
0 | left.csv | 406 | 0.0415
0 | right.csv | 406 | 0.0362
0 | top.csv | 406 | 0.0608
45 | bottom.csv | 406 | 0.0619
45 | left.csv | 406 | 0.0762
45 | right.csv | 406 | 0.0683
45 | top.csv | 406 | 0.0851
0 | bottom.csv | 408 | 0.0339
0 | left.csv | 408 | 0.0337
0 | right.csv | 408 | 0.034
0 | top.csv | 408 | 0.0419
45 | bottom.csv | 408 | 0.0677
45 | left.csv | 408 | 0.0695
45 | right.csv | 408 | 0.0678
45 | top.csv | 408 | 0.0755
0 | bottom.csv | 410 | 0.0418
0 | left.csv | 410 | 0.0328
0 | right.csv | 410 | 0.0379
0 | top.csv | 410 | 0.0347
45 | bottom.csv | 410 | 0.0806
45 | left.csv | 410 | 0.0712
45 | right.csv | 410 | 0.0761
45 | top.csv | 410 | 0.0706
0 | bottom.csv | 412 | 0.0563
0 | left.csv | 412 | 0.0377
0 | right.csv | 412 | 0.049
0 | top.csv | 412 | 0.0342
45 | bottom.csv | 412 | 0.0915
45 | left.csv | 412 | 0.0814
45 | right.csv | 412 | 0.0885
45 | top.csv | 412 | 0.0746
0 | bottom.csv | 414 | 0.0677
0 | left.csv | 414 | 0.0496
0 | right.csv | 414 | 0.0653
0 | top.csv | 414 | 0.0398
45 | bottom.csv | 414 | 0.0903
45 | left.csv | 414 | 0.094
45 | right.csv | 414 | 0.0946
45 | top.csv | 414 | 0.0863
0 | bottom.csv | 416 | 0.0599
0 | left.csv | 416 | 0.0642
0 | right.csv | 416 | 0.0715
0 | top.csv | 416 | 0.0524
45 | bottom.csv | 416 | 0.0768
45 | left.csv | 416 | 0.0975
45 | right.csv | 416 | 0.0876
45 | top.csv | 416 | 0.0977
0 | bottom.csv | 418 | 0.0427
0 | left.csv | 418 | 0.0661
0 | right.csv | 418 | 0.0575
0 | top.csv | 418 | 0.0669
45 | bottom.csv | 418 | 0.0601
45 | left.csv | 418 | 0.0869
45 | right.csv | 418 | 0.0716
45 | top.csv | 418 | 0.0976
0 | bottom.csv | 420 | 0.0314
0 | left.csv | 420 | 0.0517
0 | right.csv | 420 | 0.0409
0 | top.csv | 420 | 0.0676
45 | bottom.csv | 420 | 0.0483
45 | left.csv | 420 | 0.0688
45 | right.csv | 420 | 0.0562
45 | top.csv | 420 | 0.0846
0 | bottom.csv | 422 | 0.027
0 | left.csv | 422 | 0.0372
0 | right.csv | 422 | 0.0316
0 | top.csv | 422 | 0.0526
45 | bottom.csv | 422 | 0.0442
45 | left.csv | 422 | 0.053
45 | right.csv | 422 | 0.0467
45 | top.csv | 422 | 0.0665
0 | bottom.csv | 424 | 0.0276
0 | left.csv | 424 | 0.0296
0 | right.csv | 424 | 0.0287
0 | top.csv | 424 | 0.038
45 | bottom.csv | 424 | 0.0483
45 | left.csv | 424 | 0.044
45 | right.csv | 424 | 0.045
45 | top.csv | 424 | 0.052
0 | bottom.csv | 426 | 0.0324
0 | left.csv | 426 | 0.0278
0 | right.csv | 426 | 0.0307
0 | top.csv | 426 | 0.0304
45 | bottom.csv | 426 | 0.0596
45 | left.csv | 426 | 0.0432
45 | right.csv | 426 | 0.051
45 | top.csv | 426 | 0.0449
0 | bottom.csv | 428 | 0.0387
0 | left.csv | 428 | 0.0304
0 | right.csv | 428 | 0.0364
0 | top.csv | 428 | 0.0287
45 | bottom.csv | 428 | 0.0762
45 | left.csv | 428 | 0.0496
45 | right.csv | 428 | 0.0639
45 | top.csv | 428 | 0.0459
0 | bottom.csv | 430 | 0.0395
0 | left.csv | 430 | 0.036
0 | right.csv | 430 | 0.0418
0 | top.csv | 430 | 0.0314
45 | bottom.csv | 430 | 0.0903
45 | left.csv | 430 | 0.0625
45 | right.csv | 430 | 0.0811
45 | top.csv | 430 | 0.054
0 | bottom.csv | 432 | 0.032
0 | left.csv | 432 | 0.0404
0 | right.csv | 432 | 0.0399
0 | top.csv | 432 | 0.0371
45 | bottom.csv | 432 | 0.0925
45 | left.csv | 432 | 0.0798
45 | right.csv | 432 | 0.0945
45 | top.csv | 432 | 0.0686
0 | bottom.csv | 434 | 0.0231
0 | left.csv | 434 | 0.0378
0 | right.csv | 434 | 0.0309
0 | top.csv | 434 | 0.0414
45 | bottom.csv | 434 | 0.0823
45 | left.csv | 434 | 0.0935
45 | right.csv | 434 | 0.0954
45 | top.csv | 434 | 0.0861
0 | bottom.csv | 436 | 0.0176
0 | left.csv | 436 | 0.0294
0 | right.csv | 436 | 0.0226
0 | top.csv | 436 | 0.0383
45 | bottom.csv | 436 | 0.0697
45 | left.csv | 436 | 0.0951
45 | right.csv | 436 | 0.0849
45 | top.csv | 436 | 0.0975
0 | bottom.csv | 438 | 0.0154
0 | left.csv | 438 | 0.0223
0 | right.csv | 438 | 0.0181
0 | top.csv | 438 | 0.0299
45 | bottom.csv | 438 | 0.0639
45 | left.csv | 438 | 0.0861
45 | right.csv | 438 | 0.0739
45 | top.csv | 438 | 0.0959
0 | bottom.csv | 440 | 0.0159
0 | left.csv | 440 | 0.0185
0 | right.csv | 440 | 0.0167
0 | top.csv | 440 | 0.0227
45 | bottom.csv | 440 | 0.067
45 | left.csv | 440 | 0.0765
45 | right.csv | 440 | 0.0701
45 | top.csv | 440 | 0.0856
0 | bottom.csv | 442 | 0.0195
0 | left.csv | 442 | 0.0178
0 | right.csv | 442 | 0.0181
0 | top.csv | 442 | 0.0188
45 | bottom.csv | 442 | 0.0792
45 | left.csv | 442 | 0.0739
45 | right.csv | 442 | 0.0756
45 | top.csv | 442 | 0.0767
0 | bottom.csv | 444 | 0.0285
0 | left.csv | 444 | 0.0203
0 | right.csv | 444 | 0.0233
0 | top.csv | 444 | 0.0181
45 | bottom.csv | 444 | 0.0971
45 | left.csv | 444 | 0.081
45 | right.csv | 444 | 0.0902
45 | top.csv | 444 | 0.0759
0 | bottom.csv | 446 | 0.0455
0 | left.csv | 446 | 0.0276
0 | right.csv | 446 | 0.0348
0 | top.csv | 446 | 0.0205
45 | bottom.csv | 446 | 0.1105
45 | left.csv | 446 | 0.0979
45 | right.csv | 446 | 0.1086
45 | top.csv | 446 | 0.0859
0 | bottom.csv | 448 | 0.0625
0 | left.csv | 448 | 0.0422
0 | right.csv | 448 | 0.0527
0 | top.csv | 448 | 0.0274
45 | bottom.csv | 448 | 0.1082
45 | left.csv | 448 | 0.1169
45 | right.csv | 448 | 0.1181
45 | top.csv | 448 | 0.1049
0 | bottom.csv | 450 | 0.0594
0 | left.csv | 450 | 0.061
0 | right.csv | 450 | 0.0639
0 | top.csv | 450 | 0.0413
45 | bottom.csv | 450 | 0.0903
45 | left.csv | 450 | 0.1238
45 | right.csv | 450 | 0.11
45 | top.csv | 450 | 0.123
0 | bottom.csv | 452 | 0.0425
0 | left.csv | 452 | 0.0657
0 | right.csv | 452 | 0.0542
0 | top.csv | 452 | 0.0599
45 | bottom.csv | 452 | 0.0687
45 | left.csv | 452 | 0.112
45 | right.csv | 452 | 0.0887
45 | top.csv | 452 | 0.1273
0 | bottom.csv | 454 | 0.0308
0 | left.csv | 454 | 0.0497
0 | right.csv | 454 | 0.0383
0 | top.csv | 454 | 0.0661
45 | bottom.csv | 454 | 0.0528
45 | left.csv | 454 | 0.088
45 | right.csv | 454 | 0.0669
45 | top.csv | 454 | 0.1123
0 | bottom.csv | 456 | 0.0264
0 | left.csv | 456 | 0.0342
0 | right.csv | 456 | 0.0293
0 | top.csv | 456 | 0.0514
45 | bottom.csv | 456 | 0.0442
45 | left.csv | 456 | 0.0658
45 | right.csv | 456 | 0.0524
45 | top.csv | 456 | 0.087
0 | bottom.csv | 458 | 0.0272
0 | left.csv | 458 | 0.0268
0 | right.csv | 458 | 0.0267
0 | top.csv | 458 | 0.036
45 | bottom.csv | 458 | 0.0418
45 | left.csv | 458 | 0.052
45 | right.csv | 458 | 0.0453
45 | top.csv | 458 | 0.0655
0 | bottom.csv | 460 | 0.0328
0 | left.csv | 460 | 0.025
0 | right.csv | 460 | 0.0287
0 | top.csv | 460 | 0.0281
45 | bottom.csv | 460 | 0.0443
45 | left.csv | 460 | 0.0454
45 | right.csv | 460 | 0.0439
45 | top.csv | 460 | 0.0524
0 | bottom.csv | 462 | 0.0426
0 | left.csv | 462 | 0.0275
0 | right.csv | 462 | 0.0356
0 | top.csv | 462 | 0.0258
45 | bottom.csv | 462 | 0.0515
45 | left.csv | 462 | 0.0445
45 | right.csv | 462 | 0.0474
45 | top.csv | 462 | 0.0465
0 | bottom.csv | 464 | 0.0502
0 | left.csv | 464 | 0.0345
0 | right.csv | 464 | 0.0461
0 | top.csv | 464 | 0.028
45 | bottom.csv | 464 | 0.0634
45 | left.csv | 464 | 0.0485
45 | right.csv | 464 | 0.0556
45 | top.csv | 464 | 0.046
0 | bottom.csv | 466 | 0.0449
0 | left.csv | 466 | 0.0447
0 | right.csv | 466 | 0.052
0 | top.csv | 466 | 0.0349
45 | bottom.csv | 466 | 0.0783
45 | left.csv | 466 | 0.0571
45 | right.csv | 466 | 0.0681
45 | top.csv | 466 | 0.0504
0 | bottom.csv | 468 | 0.0315
0 | left.csv | 468 | 0.0503
0 | right.csv | 468 | 0.0443
0 | top.csv | 468 | 0.045
45 | bottom.csv | 468 | 0.0914
45 | left.csv | 468 | 0.0697
45 | right.csv | 468 | 0.0822
45 | top.csv | 468 | 0.0594
0 | bottom.csv | 470 | 0.0212
0 | left.csv | 470 | 0.0436
0 | right.csv | 470 | 0.0308
0 | top.csv | 470 | 0.0511
45 | bottom.csv | 470 | 0.0979
45 | left.csv | 470 | 0.0835
45 | right.csv | 470 | 0.0935
45 | top.csv | 470 | 0.0721
0 | bottom.csv | 472 | 0.0158
0 | left.csv | 472 | 0.0312
0 | right.csv | 472 | 0.0213
0 | top.csv | 472 | 0.0451
45 | bottom.csv | 472 | 0.0961
45 | left.csv | 472 | 0.094
45 | right.csv | 472 | 0.0977
45 | top.csv | 472 | 0.0857
0 | bottom.csv | 474 | 0.0134
0 | left.csv | 474 | 0.0221
0 | right.csv | 474 | 0.0164
0 | top.csv | 474 | 0.0325
45 | bottom.csv | 474 | 0.0889
45 | left.csv | 474 | 0.0969
45 | right.csv | 474 | 0.0944
45 | top.csv | 474 | 0.0954
0 | bottom.csv | 476 | 0.0131
0 | left.csv | 476 | 0.0174
0 | right.csv | 476 | 0.0144
0 | top.csv | 476 | 0.0229
45 | bottom.csv | 476 | 0.0814
45 | left.csv | 476 | 0.0921
45 | right.csv | 476 | 0.0869
45 | top.csv | 476 | 0.0975
0 | bottom.csv | 478 | 0.0148
0 | left.csv | 478 | 0.0157
0 | right.csv | 478 | 0.0146
0 | top.csv | 478 | 0.0178
45 | bottom.csv | 478 | 0.0779
45 | left.csv | 478 | 0.0838
45 | right.csv | 478 | 0.0803
45 | top.csv | 478 | 0.0926
0 | bottom.csv | 480 | 0.0194
0 | left.csv | 480 | 0.0163
0 | right.csv | 480 | 0.017
0 | top.csv | 480 | 0.0159
45 | bottom.csv | 480 | 0.081
45 | left.csv | 480 | 0.0765
45 | right.csv | 480 | 0.0778
45 | top.csv | 480 | 0.0846
0 | bottom.csv | 482 | 0.0291
0 | left.csv | 482 | 0.0197
0 | right.csv | 482 | 0.0229
0 | top.csv | 482 | 0.0163
45 | bottom.csv | 482 | 0.0933
45 | left.csv | 482 | 0.0733
45 | right.csv | 482 | 0.0819
45 | top.csv | 482 | 0.0775
0 | bottom.csv | 484 | 0.0454
0 | left.csv | 484 | 0.0276
0 | right.csv | 484 | 0.035
0 | top.csv | 484 | 0.0193
45 | bottom.csv | 484 | 0.1227
45 | left.csv | 484 | 0.0778
45 | right.csv | 484 | 0.0974
45 | top.csv | 484 | 0.0754
0 | bottom.csv | 486 | 0.0585
0 | left.csv | 486 | 0.0423
0 | right.csv | 486 | 0.0523
0 | top.csv | 486 | 0.0265
45 | bottom.csv | 486 | 0.1817
45 | left.csv | 486 | 0.0942
45 | right.csv | 486 | 0.1326
45 | top.csv | 486 | 0.0821
0 | bottom.csv | 488 | 0.0518
0 | left.csv | 488 | 0.0596
0 | right.csv | 488 | 0.0609
0 | top.csv | 488 | 0.04
45 | bottom.csv | 488 | 0.2772
45 | left.csv | 488 | 0.1295
45 | right.csv | 488 | 0.1986
45 | top.csv | 488 | 0.1012
0 | bottom.csv | 490 | 0.0348
0 | left.csv | 490 | 0.0625
0 | right.csv | 490 | 0.0491
0 | top.csv | 490 | 0.0575
45 | bottom.csv | 490 | 0.3887
45 | left.csv | 490 | 0.1958
45 | right.csv | 490 | 0.2997
45 | top.csv | 490 | 0.1412
0 | bottom.csv | 492 | 0.0232
0 | left.csv | 492 | 0.0464
0 | right.csv | 492 | 0.0324
0 | top.csv | 492 | 0.064
45 | bottom.csv | 492 | 0.4668
45 | left.csv | 492 | 0.2991
45 | right.csv | 492 | 0.4087
45 | top.csv | 492 | 0.2147
0 | bottom.csv | 494 | 0.0174
0 | left.csv | 494 | 0.0302
0 | right.csv | 494 | 0.0222
0 | top.csv | 494 | 0.0501
45 | bottom.csv | 494 | 0.4766
45 | left.csv | 494 | 0.4131
45 | right.csv | 494 | 0.4771
45 | top.csv | 494 | 0.3255
0 | bottom.csv | 496 | 0.0149
0 | left.csv | 496 | 0.0212
0 | right.csv | 496 | 0.0173
0 | top.csv | 496 | 0.0329
45 | bottom.csv | 496 | 0.4249
45 | left.csv | 496 | 0.4842
45 | right.csv | 496 | 0.4745
45 | top.csv | 496 | 0.4406
0 | bottom.csv | 498 | 0.0145
0 | left.csv | 498 | 0.017
0 | right.csv | 498 | 0.0153
0 | top.csv | 498 | 0.0228
45 | bottom.csv | 498 | 0.3544
45 | left.csv | 498 | 0.4782
45 | right.csv | 498 | 0.4141
45 | top.csv | 498 | 0.504
0 | bottom.csv | 500 | 0.0157
0 | left.csv | 500 | 0.0154
0 | right.csv | 500 | 0.0152
0 | top.csv | 500 | 0.0179
45 | bottom.csv | 500 | 0.2996
45 | left.csv | 500 | 0.4128
45 | right.csv | 500 | 0.3426
45 | top.csv | 500 | 0.4897
0 | bottom.csv | 502 | 0.0187
0 | left.csv | 502 | 0.0156
0 | right.csv | 502 | 0.0167
0 | top.csv | 502 | 0.0158
45 | bottom.csv | 502 | 0.2711
45 | left.csv | 502 | 0.3377
45 | right.csv | 502 | 0.2922
45 | top.csv | 502 | 0.4182
0 | bottom.csv | 504 | 0.0248
0 | left.csv | 504 | 0.0175
0 | right.csv | 504 | 0.0203
0 | top.csv | 504 | 0.0156
45 | bottom.csv | 504 | 0.2753
45 | left.csv | 504 | 0.286
45 | right.csv | 504 | 0.2695
45 | top.csv | 504 | 0.341
0 | bottom.csv | 506 | 0.0356
0 | left.csv | 506 | 0.0219
0 | right.csv | 506 | 0.0272
0 | top.csv | 506 | 0.0171
45 | bottom.csv | 506 | 0.3159
45 | left.csv | 506 | 0.2635
45 | right.csv | 506 | 0.2798
45 | top.csv | 506 | 0.2905
0 | bottom.csv | 508 | 0.0507
0 | left.csv | 508 | 0.0299
0 | right.csv | 508 | 0.0387
0 | top.csv | 508 | 0.0207
45 | bottom.csv | 508 | 0.3933
45 | left.csv | 508 | 0.273
45 | right.csv | 508 | 0.3246
45 | top.csv | 508 | 0.271
0 | bottom.csv | 510 | 0.0636
0 | left.csv | 510 | 0.043
0 | right.csv | 510 | 0.0539
0 | top.csv | 510 | 0.0277
45 | bottom.csv | 510 | 0.5082
45 | left.csv | 510 | 0.3148
45 | right.csv | 510 | 0.4058
45 | top.csv | 510 | 0.2829
0 | bottom.csv | 512 | 0.0637
0 | left.csv | 512 | 0.0586
0 | right.csv | 512 | 0.0646
0 | top.csv | 512 | 0.0395
45 | bottom.csv | 512 | 0.6446
45 | left.csv | 512 | 0.3919
45 | right.csv | 512 | 0.5228
45 | top.csv | 512 | 0.3272
0 | bottom.csv | 514 | 0.0523
0 | left.csv | 514 | 0.0668
0 | right.csv | 514 | 0.0618
0 | top.csv | 514 | 0.055
45 | bottom.csv | 514 | 0.7618
45 | left.csv | 514 | 0.5056
45 | right.csv | 514 | 0.6571
45 | top.csv | 514 | 0.4076
0 | bottom.csv | 516 | 0.0404
0 | left.csv | 516 | 0.0605
0 | right.csv | 516 | 0.0499
0 | top.csv | 516 | 0.066
45 | bottom.csv | 516 | 0.8141
45 | left.csv | 516 | 0.6379
45 | right.csv | 516 | 0.7655
45 | top.csv | 516 | 0.5237
0 | bottom.csv | 518 | 0.0329
0 | left.csv | 518 | 0.0475
0 | right.csv | 518 | 0.0392
0 | top.csv | 518 | 0.0633
45 | bottom.csv | 518 | 0.7879
45 | left.csv | 518 | 0.7454
45 | right.csv | 518 | 0.8059
45 | top.csv | 518 | 0.6537
0 | bottom.csv | 520 | 0.0294
0 | left.csv | 520 | 0.0372
0 | right.csv | 520 | 0.0327
0 | top.csv | 520 | 0.0515
45 | bottom.csv | 520 | 0.7082
45 | left.csv | 520 | 0.7895
45 | right.csv | 520 | 0.7727
45 | top.csv | 520 | 0.7575
0 | bottom.csv | 522 | 0.029
0 | left.csv | 522 | 0.0313
0 | right.csv | 522 | 0.0299
0 | top.csv | 522 | 0.0404
45 | bottom.csv | 522 | 0.614
45 | left.csv | 522 | 0.7613
45 | right.csv | 522 | 0.6913
45 | top.csv | 522 | 0.7987
0 | bottom.csv | 524 | 0.0316
0 | left.csv | 524 | 0.0289
0 | right.csv | 524 | 0.0301
0 | top.csv | 524 | 0.0334
45 | bottom.csv | 524 | 0.533
45 | left.csv | 524 | 0.683
45 | right.csv | 524 | 0.5985
45 | top.csv | 524 | 0.7698
0 | bottom.csv | 526 | 0.0383
0 | left.csv | 526 | 0.0294
0 | right.csv | 526 | 0.0335
0 | top.csv | 526 | 0.0301
45 | bottom.csv | 526 | 0.4779
45 | left.csv | 526 | 0.5905
45 | right.csv | 526 | 0.52
45 | top.csv | 526 | 0.6923
0 | bottom.csv | 528 | 0.0519
0 | left.csv | 528 | 0.033
0 | right.csv | 528 | 0.0413
0 | top.csv | 528 | 0.03
45 | bottom.csv | 528 | 0.4533
45 | left.csv | 528 | 0.5113
45 | right.csv | 528 | 0.4684
45 | top.csv | 528 | 0.6014
0 | bottom.csv | 530 | 0.0805
0 | left.csv | 530 | 0.0412
0 | right.csv | 530 | 0.0569
0 | top.csv | 530 | 0.0329
45 | bottom.csv | 530 | 0.4534
45 | left.csv | 530 | 0.4578
45 | right.csv | 530 | 0.4463
45 | top.csv | 530 | 0.522
0 | bottom.csv | 532 | 0.1463
0 | left.csv | 532 | 0.0577
0 | right.csv | 532 | 0.0902
0 | top.csv | 532 | 0.0398
45 | bottom.csv | 532 | 0.4727
45 | left.csv | 532 | 0.4337
45 | right.csv | 532 | 0.4485
45 | top.csv | 532 | 0.4675
0 | bottom.csv | 534 | 0.2969
0 | left.csv | 534 | 0.0933
0 | right.csv | 534 | 0.1677
0 | top.csv | 534 | 0.0541
45 | bottom.csv | 534 | 0.5074
45 | left.csv | 534 | 0.4342
45 | right.csv | 534 | 0.4699
45 | top.csv | 534 | 0.4425
0 | bottom.csv | 536 | 0.5096
0 | left.csv | 536 | 0.1765
0 | right.csv | 536 | 0.3358
0 | top.csv | 536 | 0.0841
45 | bottom.csv | 536 | 0.5539
45 | left.csv | 536 | 0.454
45 | right.csv | 536 | 0.5066
45 | top.csv | 536 | 0.4427
0 | bottom.csv | 538 | 0.5618
0 | left.csv | 538 | 0.3499
0 | right.csv | 538 | 0.5372
0 | top.csv | 538 | 0.1518
45 | bottom.csv | 538 | 0.6078
45 | left.csv | 538 | 0.4889
45 | right.csv | 538 | 0.5546
45 | top.csv | 538 | 0.4622
0 | bottom.csv | 540 | 0.3875
0 | left.csv | 540 | 0.5415
0 | right.csv | 540 | 0.5388
0 | top.csv | 540 | 0.301
45 | bottom.csv | 540 | 0.6651
45 | left.csv | 540 | 0.5359
45 | right.csv | 540 | 0.61
45 | top.csv | 540 | 0.4972
0 | bottom.csv | 542 | 0.2391
0 | left.csv | 542 | 0.5242
0 | right.csv | 542 | 0.3523
0 | top.csv | 542 | 0.5044
45 | bottom.csv | 542 | 0.7217
45 | left.csv | 542 | 0.5912
45 | right.csv | 542 | 0.6685
45 | top.csv | 542 | 0.5444
0 | bottom.csv | 544 | 0.1694
0 | left.csv | 544 | 0.3395
0 | right.csv | 544 | 0.2214
0 | top.csv | 544 | 0.5537
45 | bottom.csv | 544 | 0.7743
45 | left.csv | 544 | 0.6505
45 | right.csv | 544 | 0.7259
45 | top.csv | 544 | 0.6
0 | bottom.csv | 546 | 0.1407
0 | left.csv | 546 | 0.2142
0 | right.csv | 546 | 0.1621
0 | top.csv | 546 | 0.3887
45 | bottom.csv | 546 | 0.82
45 | left.csv | 546 | 0.7086
45 | right.csv | 546 | 0.7781
45 | top.csv | 546 | 0.6593
0 | bottom.csv | 548 | 0.1334
0 | left.csv | 548 | 0.1583
0 | right.csv | 548 | 0.1382
0 | top.csv | 548 | 0.243
45 | bottom.csv | 548 | 0.8561
45 | left.csv | 548 | 0.7612
45 | right.csv | 548 | 0.8221
45 | top.csv | 548 | 0.7171
0 | bottom.csv | 550 | 0.1414
0 | left.csv | 550 | 0.1357
0 | right.csv | 550 | 0.1334
0 | top.csv | 550 | 0.1722
45 | bottom.csv | 550 | 0.8808
45 | left.csv | 550 | 0.8061
45 | right.csv | 550 | 0.8565
45 | top.csv | 550 | 0.7705
0 | bottom.csv | 552 | 0.1663
0 | left.csv | 552 | 0.1316
0 | right.csv | 552 | 0.1435
0 | top.csv | 552 | 0.142
45 | bottom.csv | 552 | 0.892
45 | left.csv | 552 | 0.8413
45 | right.csv | 552 | 0.8791
45 | top.csv | 552 | 0.8163
0 | bottom.csv | 554 | 0.2166
0 | left.csv | 554 | 0.1423
0 | right.csv | 554 | 0.1711
0 | top.csv | 554 | 0.133
45 | bottom.csv | 554 | 0.8889
45 | left.csv | 554 | 0.8647
45 | right.csv | 554 | 0.8886
45 | top.csv | 554 | 0.8525
0 | bottom.csv | 556 | 0.3096
0 | left.csv | 556 | 0.1705
0 | right.csv | 556 | 0.2252
0 | top.csv | 556 | 0.1394
45 | bottom.csv | 556 | 0.8719
45 | left.csv | 556 | 0.8748
45 | right.csv | 556 | 0.8843
45 | top.csv | 556 | 0.8771
0 | bottom.csv | 558 | 0.4688
0 | left.csv | 558 | 0.2252
0 | right.csv | 558 | 0.3241
0 | top.csv | 558 | 0.1616
45 | bottom.csv | 558 | 0.8433
45 | left.csv | 558 | 0.8718
45 | right.csv | 558 | 0.8671
45 | top.csv | 558 | 0.8885
0 | bottom.csv | 560 | 0.6831
0 | left.csv | 560 | 0.3254
0 | right.csv | 560 | 0.4915
0 | top.csv | 560 | 0.2066
45 | bottom.csv | 560 | 0.8064
45 | left.csv | 560 | 0.8562
45 | right.csv | 560 | 0.8388
45 | top.csv | 560 | 0.8862
0 | bottom.csv | 562 | 0.8342
0 | left.csv | 562 | 0.4949
0 | right.csv | 562 | 0.7077
0 | top.csv | 562 | 0.2905
45 | bottom.csv | 562 | 0.7658
45 | left.csv | 562 | 0.83
45 | right.csv | 562 | 0.803
45 | top.csv | 562 | 0.8711
0 | bottom.csv | 564 | 0.791
0 | left.csv | 564 | 0.7105
0 | right.csv | 564 | 0.8407
0 | top.csv | 564 | 0.4382
45 | bottom.csv | 564 | 0.7268
45 | left.csv | 564 | 0.7968
45 | right.csv | 564 | 0.7641
45 | top.csv | 564 | 0.8456
0 | bottom.csv | 566 | 0.6186
0 | left.csv | 566 | 0.8359
0 | right.csv | 566 | 0.7712
0 | top.csv | 566 | 0.6467
45 | bottom.csv | 566 | 0.6929
45 | left.csv | 566 | 0.7596
45 | right.csv | 566 | 0.7261
45 | top.csv | 566 | 0.812
0 | bottom.csv | 568 | 0.4636
0 | left.csv | 568 | 0.7634
0 | right.csv | 568 | 0.5938
0 | top.csv | 568 | 0.8157
45 | bottom.csv | 568 | 0.6676
45 | left.csv | 568 | 0.7231
45 | right.csv | 568 | 0.6929
45 | top.csv | 568 | 0.7745
0 | bottom.csv | 570 | 0.3651
0 | left.csv | 570 | 0.5881
0 | right.csv | 570 | 0.4453
0 | top.csv | 570 | 0.8079
45 | bottom.csv | 570 | 0.6522
45 | left.csv | 570 | 0.6906
45 | right.csv | 570 | 0.6676
45 | top.csv | 570 | 0.737
0 | bottom.csv | 572 | 0.3099
0 | left.csv | 572 | 0.4407
0 | right.csv | 572 | 0.3532
0 | top.csv | 572 | 0.6511
45 | bottom.csv | 572 | 0.6475
45 | left.csv | 572 | 0.6649
45 | right.csv | 572 | 0.6517
45 | top.csv | 572 | 0.7032
0 | bottom.csv | 574 | 0.2829
0 | left.csv | 574 | 0.3492
0 | right.csv | 574 | 0.3022
0 | top.csv | 574 | 0.4879
45 | bottom.csv | 574 | 0.6537
45 | left.csv | 574 | 0.6478
45 | right.csv | 574 | 0.6463
45 | top.csv | 574 | 0.6763
0 | bottom.csv | 576 | 0.2753
0 | left.csv | 576 | 0.2988
0 | right.csv | 576 | 0.2779
0 | top.csv | 576 | 0.3785
45 | bottom.csv | 576 | 0.6705
45 | left.csv | 576 | 0.6408
45 | right.csv | 576 | 0.6516
45 | top.csv | 576 | 0.6583
0 | bottom.csv | 578 | 0.2829
0 | left.csv | 578 | 0.2749
0 | right.csv | 578 | 0.2722
0 | top.csv | 578 | 0.3159
45 | bottom.csv | 578 | 0.6966
45 | left.csv | 578 | 0.6442
45 | right.csv | 578 | 0.6672
45 | top.csv | 578 | 0.6503
0 | bottom.csv | 580 | 0.304
0 | left.csv | 580 | 0.2694
0 | right.csv | 580 | 0.2812
0 | top.csv | 580 | 0.2836
45 | bottom.csv | 580 | 0.7303
45 | left.csv | 580 | 0.6577
45 | right.csv | 580 | 0.6923
45 | top.csv | 580 | 0.6527
0 | bottom.csv | 582 | 0.3386
0 | left.csv | 582 | 0.2786
0 | right.csv | 582 | 0.3036
0 | top.csv | 582 | 0.2719
45 | bottom.csv | 582 | 0.7692
45 | left.csv | 582 | 0.6806
45 | right.csv | 582 | 0.725
45 | top.csv | 582 | 0.6654
0 | bottom.csv | 584 | 0.3869
0 | left.csv | 584 | 0.3014
0 | right.csv | 584 | 0.3399
0 | top.csv | 584 | 0.2758
45 | bottom.csv | 584 | 0.81
45 | left.csv | 584 | 0.7116
45 | right.csv | 584 | 0.7632
45 | top.csv | 584 | 0.6876
0 | bottom.csv | 586 | 0.4481
0 | left.csv | 586 | 0.338
0 | right.csv | 586 | 0.39
0 | top.csv | 586 | 0.2934
45 | bottom.csv | 586 | 0.8487
45 | left.csv | 586 | 0.7481
45 | right.csv | 586 | 0.8035
45 | top.csv | 586 | 0.7179
0 | bottom.csv | 588 | 0.5192
0 | left.csv | 588 | 0.3887
0 | right.csv | 588 | 0.453
0 | top.csv | 588 | 0.3244
45 | bottom.csv | 588 | 0.8812
45 | left.csv | 588 | 0.7872
45 | right.csv | 588 | 0.8421
45 | top.csv | 588 | 0.7543
0 | bottom.csv | 590 | 0.5956
0 | left.csv | 590 | 0.453
0 | right.csv | 590 | 0.5263
0 | top.csv | 590 | 0.3694
45 | bottom.csv | 590 | 0.9044
45 | left.csv | 590 | 0.8257
45 | right.csv | 590 | 0.8752
45 | top.csv | 590 | 0.794
0 | bottom.csv | 592 | 0.6699
0 | left.csv | 592 | 0.5284
0 | right.csv | 592 | 0.6041
0 | top.csv | 592 | 0.4283
45 | bottom.csv | 592 | 0.9165
45 | left.csv | 592 | 0.8597
45 | right.csv | 592 | 0.8994
45 | top.csv | 592 | 0.8334
0 | bottom.csv | 594 | 0.7345
0 | left.csv | 594 | 0.6084
0 | right.csv | 594 | 0.6784
0 | top.csv | 594 | 0.4992
45 | bottom.csv | 594 | 0.9175
45 | left.csv | 594 | 0.8856
45 | right.csv | 594 | 0.9127
45 | top.csv | 594 | 0.8685
0 | bottom.csv | 596 | 0.7844
0 | left.csv | 596 | 0.6845
0 | right.csv | 596 | 0.7414
0 | top.csv | 596 | 0.5771
45 | bottom.csv | 596 | 0.9099
45 | left.csv | 596 | 0.9009
45 | right.csv | 596 | 0.9148
45 | top.csv | 596 | 0.8959
0 | bottom.csv | 598 | 0.8175
0 | left.csv | 598 | 0.7479
0 | right.csv | 598 | 0.7881
0 | top.csv | 598 | 0.6543
45 | bottom.csv | 598 | 0.8974
45 | left.csv | 598 | 0.9052
45 | right.csv | 598 | 0.9081
45 | top.csv | 598 | 0.913
0 | bottom.csv | 600 | 0.8336
0 | left.csv | 600 | 0.7941
0 | right.csv | 600 | 0.8177
0 | top.csv | 600 | 0.7228
45 | bottom.csv | 600 | 0.8841
45 | left.csv | 600 | 0.9001
45 | right.csv | 600 | 0.8959
45 | top.csv | 600 | 0.9188
0 | bottom.csv | 602 | 0.8333
0 | left.csv | 602 | 0.822
0 | right.csv | 602 | 0.8308
0 | top.csv | 602 | 0.7763
45 | bottom.csv | 602 | 0.8733
45 | left.csv | 602 | 0.8889
45 | right.csv | 602 | 0.8821
45 | top.csv | 602 | 0.9147
0 | bottom.csv | 604 | 0.8175
0 | left.csv | 604 | 0.8328
0 | right.csv | 604 | 0.8284
0 | top.csv | 604 | 0.812
45 | bottom.csv | 604 | 0.867
45 | left.csv | 604 | 0.8755
45 | right.csv | 604 | 0.8704
45 | top.csv | 604 | 0.904
0 | bottom.csv | 606 | 0.7881
0 | left.csv | 606 | 0.829
0 | right.csv | 606 | 0.8119
0 | top.csv | 606 | 0.8303
45 | bottom.csv | 606 | 0.8661
45 | left.csv | 606 | 0.8635
45 | right.csv | 606 | 0.863
45 | top.csv | 606 | 0.8906
0 | bottom.csv | 608 | 0.7484
0 | left.csv | 608 | 0.8121
0 | right.csv | 608 | 0.7829
0 | top.csv | 608 | 0.833
45 | bottom.csv | 608 | 0.8705
45 | left.csv | 608 | 0.8552
45 | right.csv | 608 | 0.861
45 | top.csv | 608 | 0.8779
0 | bottom.csv | 610 | 0.7029
0 | left.csv | 610 | 0.7841
0 | right.csv | 610 | 0.7442
0 | top.csv | 610 | 0.8223
45 | bottom.csv | 610 | 0.8793
45 | left.csv | 610 | 0.8518
45 | right.csv | 610 | 0.8644
45 | top.csv | 610 | 0.8687
0 | bottom.csv | 612 | 0.6564
0 | left.csv | 612 | 0.7471
0 | right.csv | 612 | 0.6997
0 | top.csv | 612 | 0.7992
45 | bottom.csv | 612 | 0.8908
45 | left.csv | 612 | 0.8539
45 | right.csv | 612 | 0.8724
45 | top.csv | 612 | 0.8645
0 | bottom.csv | 614 | 0.6138
0 | left.csv | 614 | 0.7049
0 | right.csv | 614 | 0.6542
0 | top.csv | 614 | 0.7658
45 | bottom.csv | 614 | 0.9039
45 | left.csv | 614 | 0.8607
45 | right.csv | 614 | 0.8837
45 | top.csv | 614 | 0.8657
0 | bottom.csv | 616 | 0.5782
0 | left.csv | 616 | 0.6617
0 | right.csv | 616 | 0.6123
0 | top.csv | 616 | 0.7255
45 | bottom.csv | 616 | 0.9167
45 | left.csv | 616 | 0.8708
45 | right.csv | 616 | 0.8968
45 | top.csv | 616 | 0.8718
0 | bottom.csv | 618 | 0.5517
0 | left.csv | 618 | 0.6214
0 | right.csv | 618 | 0.577
0 | top.csv | 618 | 0.682
45 | bottom.csv | 618 | 0.9275
45 | left.csv | 618 | 0.8832
45 | right.csv | 618 | 0.9099
45 | top.csv | 618 | 0.8817
0 | bottom.csv | 620 | 0.5349
0 | left.csv | 620 | 0.587
0 | right.csv | 620 | 0.5502
0 | top.csv | 620 | 0.6394
45 | bottom.csv | 620 | 0.9355
45 | left.csv | 620 | 0.896
45 | right.csv | 620 | 0.9217
45 | top.csv | 620 | 0.8941
0 | bottom.csv | 622 | 0.5285
0 | left.csv | 622 | 0.5604
0 | right.csv | 622 | 0.5331
0 | top.csv | 622 | 0.6013
45 | bottom.csv | 622 | 0.9399
45 | left.csv | 622 | 0.9078
45 | right.csv | 622 | 0.9307
45 | top.csv | 622 | 0.9073
0 | bottom.csv | 624 | 0.5326
0 | left.csv | 624 | 0.5429
0 | right.csv | 624 | 0.5259
0 | top.csv | 624 | 0.5705
45 | bottom.csv | 624 | 0.941
45 | left.csv | 624 | 0.9173
45 | right.csv | 624 | 0.9361
45 | top.csv | 624 | 0.9197
0 | bottom.csv | 626 | 0.5474
0 | left.csv | 626 | 0.5353
0 | right.csv | 626 | 0.5292
0 | top.csv | 626 | 0.5484
45 | bottom.csv | 626 | 0.9392
45 | left.csv | 626 | 0.9234
45 | right.csv | 626 | 0.9381
45 | top.csv | 626 | 0.9301
0 | bottom.csv | 628 | 0.5728
0 | left.csv | 628 | 0.5379
0 | right.csv | 628 | 0.5429
0 | top.csv | 628 | 0.5358
45 | bottom.csv | 628 | 0.9357
45 | left.csv | 628 | 0.9261
45 | right.csv | 628 | 0.9372
45 | top.csv | 628 | 0.9372
0 | bottom.csv | 630 | 0.6085
0 | left.csv | 630 | 0.5508
0 | right.csv | 630 | 0.5671
0 | top.csv | 630 | 0.5331
45 | bottom.csv | 630 | 0.9317
45 | left.csv | 630 | 0.9258
45 | right.csv | 630 | 0.934
45 | top.csv | 630 | 0.9408
0 | bottom.csv | 632 | 0.6535
0 | left.csv | 632 | 0.5741
0 | right.csv | 632 | 0.6019
0 | top.csv | 632 | 0.5406
45 | bottom.csv | 632 | 0.9282
45 | left.csv | 632 | 0.9233
45 | right.csv | 632 | 0.9298
45 | top.csv | 632 | 0.941
0 | bottom.csv | 634 | 0.7055
0 | left.csv | 634 | 0.6076
0 | right.csv | 634 | 0.646
0 | top.csv | 634 | 0.5586
45 | bottom.csv | 634 | 0.9258
45 | left.csv | 634 | 0.9194
45 | right.csv | 634 | 0.9259
45 | top.csv | 634 | 0.9387
0 | bottom.csv | 636 | 0.76
0 | left.csv | 636 | 0.6501
0 | right.csv | 636 | 0.6972
0 | top.csv | 636 | 0.5868
45 | bottom.csv | 636 | 0.9253
45 | left.csv | 636 | 0.9157
45 | right.csv | 636 | 0.9229
45 | top.csv | 636 | 0.9351
0 | bottom.csv | 638 | 0.8111
0 | left.csv | 638 | 0.6997
0 | right.csv | 638 | 0.7514
0 | top.csv | 638 | 0.6246
45 | bottom.csv | 638 | 0.9263
45 | left.csv | 638 | 0.9127
45 | right.csv | 638 | 0.9217
45 | top.csv | 638 | 0.931
0 | bottom.csv | 640 | 0.8528
0 | left.csv | 640 | 0.753
0 | right.csv | 640 | 0.8034
0 | top.csv | 640 | 0.6708
45 | bottom.csv | 640 | 0.9289
45 | left.csv | 640 | 0.9108
45 | right.csv | 640 | 0.9221
45 | top.csv | 640 | 0.9275
0 | bottom.csv | 642 | 0.8802
0 | left.csv | 642 | 0.8046
0 | right.csv | 642 | 0.8467
0 | top.csv | 642 | 0.7229
45 | bottom.csv | 642 | 0.9328
45 | left.csv | 642 | 0.9106
45 | right.csv | 642 | 0.9243
45 | top.csv | 642 | 0.9253
0 | bottom.csv | 644 | 0.8907
0 | left.csv | 644 | 0.8481
0 | right.csv | 644 | 0.8759
0 | top.csv | 644 | 0.7764
45 | bottom.csv | 644 | 0.9374
45 | left.csv | 644 | 0.9122
45 | right.csv | 644 | 0.928
45 | top.csv | 644 | 0.9248
0 | bottom.csv | 646 | 0.8866
0 | left.csv | 646 | 0.8781
0 | right.csv | 646 | 0.8881
0 | top.csv | 646 | 0.8249
45 | bottom.csv | 646 | 0.942
45 | left.csv | 646 | 0.9153
45 | right.csv | 646 | 0.9325
45 | top.csv | 646 | 0.9261
0 | bottom.csv | 648 | 0.872
0 | left.csv | 648 | 0.8921
0 | right.csv | 648 | 0.885
0 | top.csv | 648 | 0.8627
45 | bottom.csv | 648 | 0.9462
45 | left.csv | 648 | 0.9192
45 | right.csv | 648 | 0.9374
45 | top.csv | 648 | 0.9288
0 | bottom.csv | 650 | 0.8525
0 | left.csv | 650 | 0.891
0 | right.csv | 650 | 0.8707
0 | top.csv | 650 | 0.8858
45 | bottom.csv | 650 | 0.9497
45 | left.csv | 650 | 0.9235
45 | right.csv | 650 | 0.9421
45 | top.csv | 650 | 0.9327
0 | bottom.csv | 652 | 0.8333
0 | left.csv | 652 | 0.8785
0 | right.csv | 652 | 0.8509
0 | top.csv | 652 | 0.8927
45 | bottom.csv | 652 | 0.9521
45 | left.csv | 652 | 0.9279
45 | right.csv | 652 | 0.946
45 | top.csv | 652 | 0.9375
0 | bottom.csv | 654 | 0.8176
0 | left.csv | 654 | 0.8596
0 | right.csv | 654 | 0.8306
0 | top.csv | 654 | 0.8856
45 | bottom.csv | 654 | 0.9532
45 | left.csv | 654 | 0.9318
45 | right.csv | 654 | 0.9491
45 | top.csv | 654 | 0.9422
0 | bottom.csv | 656 | 0.8076
0 | left.csv | 656 | 0.8396
0 | right.csv | 656 | 0.8137
0 | top.csv | 656 | 0.8694
45 | bottom.csv | 656 | 0.9532
45 | left.csv | 656 | 0.9347
45 | right.csv | 656 | 0.9509
45 | top.csv | 656 | 0.9463
0 | bottom.csv | 658 | 0.8044
0 | left.csv | 658 | 0.8225
0 | right.csv | 658 | 0.8024
0 | top.csv | 658 | 0.8494
45 | bottom.csv | 658 | 0.9525
45 | left.csv | 658 | 0.9367
45 | right.csv | 658 | 0.9513
45 | top.csv | 658 | 0.9498
0 | bottom.csv | 660 | 0.8078
0 | left.csv | 660 | 0.8106
0 | right.csv | 660 | 0.7979
0 | top.csv | 660 | 0.8301
45 | bottom.csv | 660 | 0.9511
45 | left.csv | 660 | 0.9377
45 | right.csv | 660 | 0.9509
45 | top.csv | 660 | 0.9521
0 | bottom.csv | 662 | 0.8171
0 | left.csv | 662 | 0.8052
0 | right.csv | 662 | 0.8002
0 | top.csv | 662 | 0.8148
45 | bottom.csv | 662 | 0.9492
45 | left.csv | 662 | 0.9377
45 | right.csv | 662 | 0.9496
45 | top.csv | 662 | 0.9535
0 | bottom.csv | 664 | 0.831
0 | left.csv | 664 | 0.8065
0 | right.csv | 664 | 0.8086
0 | top.csv | 664 | 0.8056
45 | bottom.csv | 664 | 0.9469
45 | left.csv | 664 | 0.9367
45 | right.csv | 664 | 0.9476
45 | top.csv | 664 | 0.9537
0 | bottom.csv | 666 | 0.848
0 | left.csv | 666 | 0.8138
0 | right.csv | 666 | 0.822
0 | top.csv | 666 | 0.803
45 | bottom.csv | 666 | 0.9445
45 | left.csv | 666 | 0.9352
45 | right.csv | 666 | 0.9452
45 | top.csv | 666 | 0.9529
0 | bottom.csv | 668 | 0.8657
0 | left.csv | 668 | 0.8261
0 | right.csv | 668 | 0.8389
0 | top.csv | 668 | 0.8067
45 | bottom.csv | 668 | 0.9417
45 | left.csv | 668 | 0.9333
45 | right.csv | 668 | 0.9428
45 | top.csv | 668 | 0.9516
0 | bottom.csv | 670 | 0.882
0 | left.csv | 670 | 0.8421
0 | right.csv | 670 | 0.8574
0 | top.csv | 670 | 0.8163
45 | bottom.csv | 670 | 0.9383
45 | left.csv | 670 | 0.9312
45 | right.csv | 670 | 0.9398
45 | top.csv | 670 | 0.9499
0 | bottom.csv | 672 | 0.8955
0 | left.csv | 672 | 0.8596
0 | right.csv | 672 | 0.8749
0 | top.csv | 672 | 0.8306
45 | bottom.csv | 672 | 0.9343
45 | left.csv | 672 | 0.9288
45 | right.csv | 672 | 0.9366
45 | top.csv | 672 | 0.9477
0 | bottom.csv | 674 | 0.9048
0 | left.csv | 674 | 0.8768
0 | right.csv | 674 | 0.8897
0 | top.csv | 674 | 0.8477
45 | bottom.csv | 674 | 0.9296
45 | left.csv | 674 | 0.9262
45 | right.csv | 674 | 0.9328
45 | top.csv | 674 | 0.9451
0 | bottom.csv | 676 | 0.9093
0 | left.csv | 676 | 0.8915
0 | right.csv | 676 | 0.9004
0 | top.csv | 676 | 0.8656
45 | bottom.csv | 676 | 0.9235
45 | left.csv | 676 | 0.9228
45 | right.csv | 676 | 0.9282
45 | top.csv | 676 | 0.9422
0 | bottom.csv | 678 | 0.9092
0 | left.csv | 678 | 0.9025
0 | right.csv | 678 | 0.9061
0 | top.csv | 678 | 0.8823
45 | bottom.csv | 678 | 0.9164
45 | left.csv | 678 | 0.9185
45 | right.csv | 678 | 0.9229
45 | top.csv | 678 | 0.939
0 | bottom.csv | 680 | 0.9055
0 | left.csv | 680 | 0.9088
0 | right.csv | 680 | 0.9072
0 | top.csv | 680 | 0.896
45 | bottom.csv | 680 | 0.9084
45 | left.csv | 680 | 0.9133
45 | right.csv | 680 | 0.9167
45 | top.csv | 680 | 0.935
0 | bottom.csv | 682 | 0.9
0 | left.csv | 682 | 0.9105
0 | right.csv | 682 | 0.9045
0 | top.csv | 682 | 0.9055
45 | bottom.csv | 682 | 0.8992
45 | left.csv | 682 | 0.9071
45 | right.csv | 682 | 0.9096
45 | top.csv | 682 | 0.9302
0 | bottom.csv | 684 | 0.8939
0 | left.csv | 684 | 0.9084
0 | right.csv | 684 | 0.899
0 | top.csv | 684 | 0.9101
45 | bottom.csv | 684 | 0.8895
45 | left.csv | 684 | 0.8997
45 | right.csv | 684 | 0.9015
45 | top.csv | 684 | 0.9245
0 | bottom.csv | 686 | 0.8884
0 | left.csv | 686 | 0.9036
0 | right.csv | 686 | 0.8925
0 | top.csv | 686 | 0.9102
45 | bottom.csv | 686 | 0.8798
45 | left.csv | 686 | 0.8912
45 | right.csv | 686 | 0.8927
45 | top.csv | 686 | 0.9176
0 | bottom.csv | 688 | 0.8846
0 | left.csv | 688 | 0.8975
0 | right.csv | 688 | 0.8864
0 | top.csv | 688 | 0.9068
45 | bottom.csv | 688 | 0.8705
45 | left.csv | 688 | 0.882
45 | right.csv | 688 | 0.8836
45 | top.csv | 688 | 0.9097
0 | bottom.csv | 690 | 0.883
0 | left.csv | 690 | 0.8914
0 | right.csv | 690 | 0.8817
0 | top.csv | 690 | 0.9013
45 | bottom.csv | 690 | 0.8625
45 | left.csv | 690 | 0.8724
45 | right.csv | 690 | 0.875
45 | top.csv | 690 | 0.901
0 | bottom.csv | 692 | 0.8838
0 | left.csv | 692 | 0.8866
0 | right.csv | 692 | 0.8792
0 | top.csv | 692 | 0.895
45 | bottom.csv | 692 | 0.856
45 | left.csv | 692 | 0.8629
45 | right.csv | 692 | 0.8671
45 | top.csv | 692 | 0.8918
0 | bottom.csv | 694 | 0.8871
0 | left.csv | 694 | 0.8839
0 | right.csv | 694 | 0.879
0 | top.csv | 694 | 0.889
45 | bottom.csv | 694 | 0.8516
45 | left.csv | 694 | 0.8537
45 | right.csv | 694 | 0.8606
45 | top.csv | 694 | 0.8824
0 | bottom.csv | 696 | 0.8922
0 | left.csv | 696 | 0.8835
0 | right.csv | 696 | 0.8815
0 | top.csv | 696 | 0.8846
45 | bottom.csv | 696 | 0.8494
45 | left.csv | 696 | 0.8458
45 | right.csv | 696 | 0.8558
45 | top.csv | 696 | 0.8735
0 | bottom.csv | 698 | 0.8982
0 | left.csv | 698 | 0.8853
0 | right.csv | 698 | 0.8861
0 | top.csv | 698 | 0.8824
45 | bottom.csv | 698 | 0.8499
45 | left.csv | 698 | 0.8397
45 | right.csv | 698 | 0.8529
45 | top.csv | 698 | 0.8655
0 | bottom.csv | 700 | 0.9049
0 | left.csv | 700 | 0.8893
0 | right.csv | 700 | 0.8921
0 | top.csv | 700 | 0.8829
45 | bottom.csv | 700 | 0.8526
45 | left.csv | 700 | 0.8355
45 | right.csv | 700 | 0.8525
45 | top.csv | 700 | 0.859
0 | bottom.csv | 702 | 0.9112
0 | left.csv | 702 | 0.8948
0 | right.csv | 702 | 0.8987
0 | top.csv | 702 | 0.8855
45 | bottom.csv | 702 | 0.8576
45 | left.csv | 702 | 0.8335
45 | right.csv | 702 | 0.8546
45 | top.csv | 702 | 0.8543
0 | bottom.csv | 704 | 0.9163
0 | left.csv | 704 | 0.9011
0 | right.csv | 704 | 0.9056
0 | top.csv | 704 | 0.89
45 | bottom.csv | 704 | 0.8646
45 | left.csv | 704 | 0.8343
45 | right.csv | 704 | 0.8587
45 | top.csv | 704 | 0.8518
0 | bottom.csv | 706 | 0.9201
0 | left.csv | 706 | 0.9076
0 | right.csv | 706 | 0.9118
0 | top.csv | 706 | 0.8958
45 | bottom.csv | 706 | 0.873
45 | left.csv | 706 | 0.8374
45 | right.csv | 706 | 0.8646
45 | top.csv | 706 | 0.8517
0 | bottom.csv | 708 | 0.922
0 | left.csv | 708 | 0.9133
0 | right.csv | 708 | 0.9165
0 | top.csv | 708 | 0.9024
45 | bottom.csv | 708 | 0.8822
45 | left.csv | 708 | 0.8427
45 | right.csv | 708 | 0.8721
45 | top.csv | 708 | 0.8539
0 | bottom.csv | 710 | 0.9224
0 | left.csv | 710 | 0.9177
0 | right.csv | 710 | 0.9197
0 | top.csv | 710 | 0.9088
45 | bottom.csv | 710 | 0.8915
45 | left.csv | 710 | 0.8495
45 | right.csv | 710 | 0.8808
45 | top.csv | 710 | 0.8583
0 | bottom.csv | 712 | 0.9215
0 | left.csv | 712 | 0.9209
0 | right.csv | 712 | 0.9211
0 | top.csv | 712 | 0.9146
45 | bottom.csv | 712 | 0.9004
45 | left.csv | 712 | 0.8581
45 | right.csv | 712 | 0.8899
45 | top.csv | 712 | 0.8649
0 | bottom.csv | 714 | 0.9197
0 | left.csv | 714 | 0.9224
0 | right.csv | 714 | 0.9209
0 | top.csv | 714 | 0.919
45 | bottom.csv | 714 | 0.9079
45 | left.csv | 714 | 0.867
45 | right.csv | 714 | 0.8988
45 | top.csv | 714 | 0.8726
0 | bottom.csv | 716 | 0.9174
0 | left.csv | 716 | 0.9224
0 | right.csv | 716 | 0.9193
0 | top.csv | 716 | 0.9219
45 | bottom.csv | 716 | 0.9133
45 | left.csv | 716 | 0.8762
45 | right.csv | 716 | 0.9064
45 | top.csv | 716 | 0.8817
0 | bottom.csv | 718 | 0.9154
0 | left.csv | 718 | 0.9212
0 | right.csv | 718 | 0.9173
0 | top.csv | 718 | 0.923
45 | bottom.csv | 718 | 0.9162
45 | left.csv | 718 | 0.8849
45 | right.csv | 718 | 0.9125
45 | top.csv | 718 | 0.8912
0 | bottom.csv | 720 | 0.9139
0 | left.csv | 720 | 0.9195
0 | right.csv | 720 | 0.9152
0 | top.csv | 720 | 0.9226
45 | bottom.csv | 720 | 0.9161
45 | left.csv | 720 | 0.8923
45 | right.csv | 720 | 0.9163
45 | top.csv | 720 | 0.8999
0 | bottom.csv | 722 | 0.9136
0 | left.csv | 722 | 0.9175
0 | right.csv | 722 | 0.9133
0 | top.csv | 722 | 0.9213
45 | bottom.csv | 722 | 0.9132
45 | left.csv | 722 | 0.8978
45 | right.csv | 722 | 0.9173
45 | top.csv | 722 | 0.9076
0 | bottom.csv | 724 | 0.9139
0 | left.csv | 724 | 0.9159
0 | right.csv | 724 | 0.9123
0 | top.csv | 724 | 0.9195
45 | bottom.csv | 724 | 0.907
45 | left.csv | 724 | 0.9008
45 | right.csv | 724 | 0.9156
45 | top.csv | 724 | 0.914
0 | bottom.csv | 726 | 0.9149
0 | left.csv | 726 | 0.915
0 | right.csv | 726 | 0.9121
0 | top.csv | 726 | 0.9175
45 | bottom.csv | 726 | 0.8981
45 | left.csv | 726 | 0.9008
45 | right.csv | 726 | 0.9108
45 | top.csv | 726 | 0.9178
0 | bottom.csv | 728 | 0.9164
0 | left.csv | 728 | 0.9151
0 | right.csv | 728 | 0.9125
0 | top.csv | 728 | 0.9159
45 | bottom.csv | 728 | 0.8869
45 | left.csv | 728 | 0.8975
45 | right.csv | 728 | 0.903
45 | top.csv | 728 | 0.9189
0 | bottom.csv | 730 | 0.9175
0 | left.csv | 730 | 0.9157
0 | right.csv | 730 | 0.9136
0 | top.csv | 730 | 0.9152
45 | bottom.csv | 730 | 0.8743
45 | left.csv | 730 | 0.8912
45 | right.csv | 730 | 0.8927
45 | top.csv | 730 | 0.9168
0 | bottom.csv | 732 | 0.9179
0 | left.csv | 732 | 0.9169
0 | right.csv | 732 | 0.9148
0 | top.csv | 732 | 0.9152
45 | bottom.csv | 732 | 0.8609
45 | left.csv | 732 | 0.8821
45 | right.csv | 732 | 0.8809
45 | top.csv | 732 | 0.9118
0 | bottom.csv | 734 | 0.9168
0 | left.csv | 734 | 0.9183
0 | right.csv | 734 | 0.9156
0 | top.csv | 734 | 0.9158
45 | bottom.csv | 734 | 0.8472
45 | left.csv | 734 | 0.8711
45 | right.csv | 734 | 0.8677
45 | top.csv | 734 | 0.9039
0 | bottom.csv | 736 | 0.9139
0 | left.csv | 736 | 0.9192
0 | right.csv | 736 | 0.9155
0 | top.csv | 736 | 0.917
45 | bottom.csv | 736 | 0.8345
45 | left.csv | 736 | 0.8588
45 | right.csv | 736 | 0.8544
45 | top.csv | 736 | 0.8935
0 | bottom.csv | 738 | 0.9081
0 | left.csv | 738 | 0.9189
0 | right.csv | 738 | 0.9135
0 | top.csv | 738 | 0.9182
45 | bottom.csv | 738 | 0.8228
45 | left.csv | 738 | 0.8456
45 | right.csv | 738 | 0.8412
45 | top.csv | 738 | 0.8814
0 | bottom.csv | 740 | 0.9
0 | left.csv | 740 | 0.9169
0 | right.csv | 740 | 0.9095
0 | top.csv | 740 | 0.9189
45 | bottom.csv | 740 | 0.813
45 | left.csv | 740 | 0.8326
45 | right.csv | 740 | 0.8292
45 | top.csv | 740 | 0.8682
0 | bottom.csv | 742 | 0.8892
0 | left.csv | 742 | 0.9128
0 | right.csv | 742 | 0.9029
0 | top.csv | 742 | 0.9187
45 | bottom.csv | 742 | 0.8053
45 | left.csv | 742 | 0.8199
45 | right.csv | 742 | 0.8187
45 | top.csv | 742 | 0.8547
0 | bottom.csv | 744 | 0.8764
0 | left.csv | 744 | 0.906
0 | right.csv | 744 | 0.8937
0 | top.csv | 744 | 0.9163
45 | bottom.csv | 744 | 0.8
45 | left.csv | 744 | 0.8086
45 | right.csv | 744 | 0.8102
45 | top.csv | 744 | 0.8417
0 | bottom.csv | 746 | 0.8618
0 | left.csv | 746 | 0.8968
0 | right.csv | 746 | 0.8824
0 | top.csv | 746 | 0.912
45 | bottom.csv | 746 | 0.7971
45 | left.csv | 746 | 0.7988
45 | right.csv | 746 | 0.8038
45 | top.csv | 746 | 0.8298
0 | bottom.csv | 748 | 0.8463
0 | left.csv | 748 | 0.885
0 | right.csv | 748 | 0.8692
0 | top.csv | 748 | 0.9052
45 | bottom.csv | 748 | 0.7964
45 | left.csv | 748 | 0.7911
45 | right.csv | 748 | 0.7996
45 | top.csv | 748 | 0.8191
0 | bottom.csv | 750 | 0.831
0 | left.csv | 750 | 0.8715
0 | right.csv | 750 | 0.8551
0 | top.csv | 750 | 0.8959
45 | bottom.csv | 750 | 0.7979
45 | left.csv | 750 | 0.7856
45 | right.csv | 750 | 0.7978
45 | top.csv | 750 | 0.8104
0 | bottom.csv | 752 | 0.8164
0 | left.csv | 752 | 0.8562
0 | right.csv | 752 | 0.8405
0 | top.csv | 752 | 0.8843
45 | bottom.csv | 752 | 0.8014
45 | left.csv | 752 | 0.7826
45 | right.csv | 752 | 0.7982
45 | top.csv | 752 | 0.8041
0 | bottom.csv | 754 | 0.8031
0 | left.csv | 754 | 0.8405
0 | right.csv | 754 | 0.8261
0 | top.csv | 754 | 0.8705
45 | bottom.csv | 754 | 0.8068
45 | left.csv | 754 | 0.7818
45 | right.csv | 754 | 0.8009
45 | top.csv | 754 | 0.7999
0 | bottom.csv | 756 | 0.7917
0 | left.csv | 756 | 0.8251
0 | right.csv | 756 | 0.8128
0 | top.csv | 756 | 0.8557
45 | bottom.csv | 756 | 0.8135
45 | left.csv | 756 | 0.7832
45 | right.csv | 756 | 0.8051
45 | top.csv | 756 | 0.7981
0 | bottom.csv | 758 | 0.7831
0 | left.csv | 758 | 0.8108
0 | right.csv | 758 | 0.8014
0 | top.csv | 758 | 0.8406
45 | bottom.csv | 758 | 0.8213
45 | left.csv | 758 | 0.7867
45 | right.csv | 758 | 0.8112
45 | top.csv | 758 | 0.7987
0 | bottom.csv | 760 | 0.7776
0 | left.csv | 760 | 0.7981
0 | right.csv | 760 | 0.7921
0 | top.csv | 760 | 0.8258
45 | bottom.csv | 760 | 0.83
45 | left.csv | 760 | 0.7918
45 | right.csv | 760 | 0.8186
45 | top.csv | 760 | 0.801
0 | bottom.csv | 762 | 0.775
0 | left.csv | 762 | 0.7875
0 | right.csv | 762 | 0.7855
0 | top.csv | 762 | 0.8118
45 | bottom.csv | 762 | 0.8391
45 | left.csv | 762 | 0.7984
45 | right.csv | 762 | 0.8269
45 | top.csv | 762 | 0.8055
0 | bottom.csv | 764 | 0.7754
0 | left.csv | 764 | 0.7797
0 | right.csv | 764 | 0.7819
0 | top.csv | 764 | 0.7999
45 | bottom.csv | 764 | 0.8481
45 | left.csv | 764 | 0.8061
45 | right.csv | 764 | 0.8355
45 | top.csv | 764 | 0.8113
0 | bottom.csv | 766 | 0.7788
0 | left.csv | 766 | 0.7749
0 | right.csv | 766 | 0.7812
0 | top.csv | 766 | 0.79
45 | bottom.csv | 766 | 0.8568
45 | left.csv | 766 | 0.8144
45 | right.csv | 766 | 0.8446
45 | top.csv | 766 | 0.8184
0 | bottom.csv | 768 | 0.7852
0 | left.csv | 768 | 0.7732
0 | right.csv | 768 | 0.7833
0 | top.csv | 768 | 0.7825
45 | bottom.csv | 768 | 0.8646
45 | left.csv | 768 | 0.8235
45 | right.csv | 768 | 0.8535
45 | top.csv | 768 | 0.8269
0 | bottom.csv | 770 | 0.7941
0 | left.csv | 770 | 0.7744
0 | right.csv | 770 | 0.7886
0 | top.csv | 770 | 0.7781
45 | bottom.csv | 770 | 0.8715
45 | left.csv | 770 | 0.8327
45 | right.csv | 770 | 0.8615
45 | top.csv | 770 | 0.836
0 | bottom.csv | 772 | 0.8047
0 | left.csv | 772 | 0.7786
0 | right.csv | 772 | 0.7961
0 | top.csv | 772 | 0.7769
45 | bottom.csv | 772 | 0.8771
45 | left.csv | 772 | 0.8414
45 | right.csv | 772 | 0.8688
45 | top.csv | 772 | 0.845
0 | bottom.csv | 774 | 0.8165
0 | left.csv | 774 | 0.7854
0 | right.csv | 774 | 0.8059
0 | top.csv | 774 | 0.7785
45 | bottom.csv | 774 | 0.8815
45 | left.csv | 774 | 0.8494
45 | right.csv | 774 | 0.8754
45 | top.csv | 774 | 0.854
0 | bottom.csv | 776 | 0.8288
0 | left.csv | 776 | 0.7948
0 | right.csv | 776 | 0.8171
0 | top.csv | 776 | 0.7832
45 | bottom.csv | 776 | 0.8846
45 | left.csv | 776 | 0.8563
45 | right.csv | 776 | 0.8804
45 | top.csv | 776 | 0.8626
0 | bottom.csv | 778 | 0.8406
0 | left.csv | 778 | 0.806
0 | right.csv | 778 | 0.829
0 | top.csv | 778 | 0.7904
45 | bottom.csv | 778 | 0.8864
45 | left.csv | 778 | 0.8625
45 | right.csv | 778 | 0.8841
45 | top.csv | 778 | 0.8702
0 | bottom.csv | 780 | 0.8507
0 | left.csv | 780 | 0.8181
0 | right.csv | 780 | 0.8408
0 | top.csv | 780 | 0.7999
45 | bottom.csv | 780 | 0.8869
45 | left.csv | 780 | 0.8673
45 | right.csv | 780 | 0.8866
45 | top.csv | 780 | 0.8768
0 | bottom.csv | 782 | 0.8584
0 | left.csv | 782 | 0.8305
0 | right.csv | 782 | 0.8515
0 | top.csv | 782 | 0.8108
45 | bottom.csv | 782 | 0.8868
45 | left.csv | 782 | 0.8707
45 | right.csv | 782 | 0.8878
45 | top.csv | 782 | 0.8823
0 | bottom.csv | 784 | 0.8628
0 | left.csv | 784 | 0.842
0 | right.csv | 784 | 0.86
0 | top.csv | 784 | 0.8228
45 | bottom.csv | 784 | 0.8858
45 | left.csv | 784 | 0.8727
45 | right.csv | 784 | 0.8878
45 | top.csv | 784 | 0.8863
0 | bottom.csv | 786 | 0.8632
0 | left.csv | 786 | 0.8519
0 | right.csv | 786 | 0.8654
0 | top.csv | 786 | 0.8352
45 | bottom.csv | 786 | 0.8847
45 | left.csv | 786 | 0.8733
45 | right.csv | 786 | 0.8875
45 | top.csv | 786 | 0.889
0 | bottom.csv | 788 | 0.8597
0 | left.csv | 788 | 0.8596
0 | right.csv | 788 | 0.8675
0 | top.csv | 788 | 0.8465
45 | bottom.csv | 788 | 0.8835
45 | left.csv | 788 | 0.8733
45 | right.csv | 788 | 0.8865
45 | top.csv | 788 | 0.8906
0 | bottom.csv | 790 | 0.852
0 | left.csv | 790 | 0.8636
0 | right.csv | 790 | 0.8654
0 | top.csv | 790 | 0.8561
45 | bottom.csv | 790 | 0.8819
45 | left.csv | 790 | 0.8727
45 | right.csv | 790 | 0.885
45 | top.csv | 790 | 0.8908
0 | bottom.csv | 792 | 0.8404
0 | left.csv | 792 | 0.8633
0 | right.csv | 792 | 0.8589
0 | top.csv | 792 | 0.8631
45 | bottom.csv | 792 | 0.8812
45 | left.csv | 792 | 0.8712
45 | right.csv | 792 | 0.8834
45 | top.csv | 792 | 0.8903
0 | bottom.csv | 794 | 0.8257
0 | left.csv | 794 | 0.859
0 | right.csv | 794 | 0.8487
0 | top.csv | 794 | 0.8664
45 | bottom.csv | 794 | 0.8809
45 | left.csv | 794 | 0.8694
45 | right.csv | 794 | 0.8824
45 | top.csv | 794 | 0.8893
0 | bottom.csv | 796 | 0.8091
0 | left.csv | 796 | 0.8508
0 | right.csv | 796 | 0.8355
0 | top.csv | 796 | 0.8656
45 | bottom.csv | 796 | 0.8813
45 | left.csv | 796 | 0.868
45 | right.csv | 796 | 0.8813
45 | top.csv | 796 | 0.8875
0 | bottom.csv | 798 | 0.791
0 | left.csv | 798 | 0.8388
0 | right.csv | 798 | 0.8199
0 | top.csv | 798 | 0.8609
45 | bottom.csv | 798 | 0.8825
45 | left.csv | 798 | 0.8669
45 | right.csv | 798 | 0.8812
45 | top.csv | 798 | 0.8859
0 | bottom.csv | 800 | 0.7728
0 | left.csv | 800 | 0.824
0 | right.csv | 800 | 0.8022
0 | top.csv | 800 | 0.8523
45 | bottom.csv | 800 | 0.8841
45 | left.csv | 800 | 0.8662
45 | right.csv | 800 | 0.8816
45 | top.csv | 800 | 0.8848
0 | bottom.csv | 802 | 0.7548
0 | left.csv | 802 | 0.8071
0 | right.csv | 802 | 0.784
0 | top.csv | 802 | 0.84
45 | bottom.csv | 802 | 0.8866
45 | left.csv | 802 | 0.8662
45 | right.csv | 802 | 0.8828
45 | top.csv | 802 | 0.8837
0 | bottom.csv | 804 | 0.7381
0 | left.csv | 804 | 0.7886
0 | right.csv | 804 | 0.7661
0 | top.csv | 804 | 0.8248
45 | bottom.csv | 804 | 0.8897
45 | left.csv | 804 | 0.8667
45 | right.csv | 804 | 0.8847
45 | top.csv | 804 | 0.8831
0 | bottom.csv | 806 | 0.7233
0 | left.csv | 806 | 0.7707
0 | right.csv | 806 | 0.749
0 | top.csv | 806 | 0.808
45 | bottom.csv | 806 | 0.893
45 | left.csv | 806 | 0.8682
45 | right.csv | 806 | 0.887
45 | top.csv | 806 | 0.8834
0 | bottom.csv | 808 | 0.7103
0 | left.csv | 808 | 0.753
0 | right.csv | 808 | 0.7333
0 | top.csv | 808 | 0.7901
45 | bottom.csv | 808 | 0.8969
45 | left.csv | 808 | 0.8701
45 | right.csv | 808 | 0.8899
45 | top.csv | 808 | 0.8843
0 | bottom.csv | 810 | 0.6994
0 | left.csv | 810 | 0.7362
0 | right.csv | 810 | 0.7193
0 | top.csv | 810 | 0.7714
45 | bottom.csv | 810 | 0.8997
45 | left.csv | 810 | 0.8719
45 | right.csv | 810 | 0.8926
45 | top.csv | 810 | 0.8851
0 | bottom.csv | 812 | 0.6919
0 | left.csv | 812 | 0.7217
0 | right.csv | 812 | 0.7076
0 | top.csv | 812 | 0.7541
45 | bottom.csv | 812 | 0.9028
45 | left.csv | 812 | 0.8744
45 | right.csv | 812 | 0.896
45 | top.csv | 812 | 0.8867
0 | bottom.csv | 814 | 0.6865
0 | left.csv | 814 | 0.709
0 | right.csv | 814 | 0.6986
0 | top.csv | 814 | 0.7375
45 | bottom.csv | 814 | 0.906
45 | left.csv | 814 | 0.8772
45 | right.csv | 814 | 0.8993
45 | top.csv | 814 | 0.8896
0 | bottom.csv | 816 | 0.6835
0 | left.csv | 816 | 0.6989
0 | right.csv | 816 | 0.6921
0 | top.csv | 816 | 0.7231
45 | bottom.csv | 816 | 0.9086
45 | left.csv | 816 | 0.8811
45 | right.csv | 816 | 0.9025
45 | top.csv | 816 | 0.8929
0 | bottom.csv | 818 | 0.6829
0 | left.csv | 818 | 0.691
0 | right.csv | 818 | 0.688
0 | top.csv | 818 | 0.7105
45 | bottom.csv | 818 | 0.9105
45 | left.csv | 818 | 0.8847
45 | right.csv | 818 | 0.9055
45 | top.csv | 818 | 0.8963
0 | bottom.csv | 820 | 0.6848
0 | left.csv | 820 | 0.6856
0 | right.csv | 820 | 0.6862
0 | top.csv | 820 | 0.6999
45 | bottom.csv | 820 | 0.9115
45 | left.csv | 820 | 0.8876
45 | right.csv | 820 | 0.908
45 | top.csv | 820 | 0.8997
0 | bottom.csv | 822 | 0.6894
0 | left.csv | 822 | 0.6828
0 | right.csv | 822 | 0.6869
0 | top.csv | 822 | 0.6922
45 | bottom.csv | 822 | 0.9118
45 | left.csv | 822 | 0.8901
45 | right.csv | 822 | 0.9095
45 | top.csv | 822 | 0.9032
0 | bottom.csv | 824 | 0.6951
0 | left.csv | 824 | 0.6825
0 | right.csv | 824 | 0.6902
0 | top.csv | 824 | 0.6871
45 | bottom.csv | 824 | 0.911
45 | left.csv | 824 | 0.893
45 | right.csv | 824 | 0.9101
45 | top.csv | 824 | 0.9068
0 | bottom.csv | 826 | 0.7029
0 | left.csv | 826 | 0.6847
0 | right.csv | 826 | 0.6953
0 | top.csv | 826 | 0.684
45 | bottom.csv | 826 | 0.9093
45 | left.csv | 826 | 0.8946
45 | right.csv | 826 | 0.9099
45 | top.csv | 826 | 0.9093
0 | bottom.csv | 828 | 0.7124
0 | left.csv | 828 | 0.6893
0 | right.csv | 828 | 0.7024
0 | top.csv | 828 | 0.6841
45 | bottom.csv | 828 | 0.9064
45 | left.csv | 828 | 0.8953
45 | right.csv | 828 | 0.9089
45 | top.csv | 828 | 0.9116
0 | bottom.csv | 830 | 0.7224
0 | left.csv | 830 | 0.6953
0 | right.csv | 830 | 0.7107
0 | top.csv | 830 | 0.6865
45 | bottom.csv | 830 | 0.9031
45 | left.csv | 830 | 0.8945
45 | right.csv | 830 | 0.9066
45 | top.csv | 830 | 0.9128
0 | bottom.csv | 832 | 0.7333
0 | left.csv | 832 | 0.7033
0 | right.csv | 832 | 0.7204
0 | top.csv | 832 | 0.6905
45 | bottom.csv | 832 | 0.8986
45 | left.csv | 832 | 0.893
45 | right.csv | 832 | 0.9039
45 | top.csv | 832 | 0.9131
0 | bottom.csv | 834 | 0.7439
0 | left.csv | 834 | 0.7127
0 | right.csv | 834 | 0.7307
0 | top.csv | 834 | 0.6966
45 | bottom.csv | 834 | 0.8937
45 | left.csv | 834 | 0.8907
45 | right.csv | 834 | 0.9003
45 | top.csv | 834 | 0.9128
0 | bottom.csv | 836 | 0.7547
0 | left.csv | 836 | 0.7234
0 | right.csv | 836 | 0.7417
0 | top.csv | 836 | 0.7046
45 | bottom.csv | 836 | 0.8886
45 | left.csv | 836 | 0.8878
45 | right.csv | 836 | 0.8958
45 | top.csv | 836 | 0.9114
0 | bottom.csv | 838 | 0.7648
0 | left.csv | 838 | 0.734
0 | right.csv | 838 | 0.7523
0 | top.csv | 838 | 0.7142
45 | bottom.csv | 838 | 0.8835
45 | left.csv | 838 | 0.8843
45 | right.csv | 838 | 0.8908
45 | top.csv | 838 | 0.9091
0 | bottom.csv | 840 | 0.7736
0 | left.csv | 840 | 0.7456
0 | right.csv | 840 | 0.7631
0 | top.csv | 840 | 0.7248
45 | bottom.csv | 840 | 0.8788
45 | left.csv | 840 | 0.8796
45 | right.csv | 840 | 0.8865
45 | top.csv | 840 | 0.9058
0 | bottom.csv | 842 | 0.7814
0 | left.csv | 842 | 0.7565
0 | right.csv | 842 | 0.7718
0 | top.csv | 842 | 0.7349
45 | bottom.csv | 842 | 0.8742
45 | left.csv | 842 | 0.8755
45 | right.csv | 842 | 0.881
45 | top.csv | 842 | 0.9016
0 | bottom.csv | 844 | 0.7869
0 | left.csv | 844 | 0.7669
0 | right.csv | 844 | 0.7804
0 | top.csv | 844 | 0.7464
45 | bottom.csv | 844 | 0.8711
45 | left.csv | 844 | 0.8697
45 | right.csv | 844 | 0.8758
45 | top.csv | 844 | 0.8964
0 | bottom.csv | 846 | 0.7917
0 | left.csv | 846 | 0.7765
0 | right.csv | 846 | 0.7876
0 | top.csv | 846 | 0.7571
45 | bottom.csv | 846 | 0.8663
45 | left.csv | 846 | 0.8653
45 | right.csv | 846 | 0.8721
45 | top.csv | 846 | 0.8918
0 | bottom.csv | 848 | 0.7938
0 | left.csv | 848 | 0.7842
0 | right.csv | 848 | 0.7927
0 | top.csv | 848 | 0.7679
45 | bottom.csv | 848 | 0.8638
45 | left.csv | 848 | 0.861
45 | right.csv | 848 | 0.8686
45 | top.csv | 848 | 0.8874
0 | bottom.csv | 850 | 0.7951
0 | left.csv | 850 | 0.7904
0 | right.csv | 850 | 0.7959
0 | top.csv | 850 | 0.7777
45 | bottom.csv | 850 | 0.8618
45 | left.csv | 850 | 0.8562
45 | right.csv | 850 | 0.8651
45 | top.csv | 850 | 0.8817
0 | bottom.csv | 852 | 0.7946
0 | left.csv | 852 | 0.7954
0 | right.csv | 852 | 0.7974
0 | top.csv | 852 | 0.7861
45 | bottom.csv | 852 | 0.8613
45 | left.csv | 852 | 0.853
45 | right.csv | 852 | 0.8627
45 | top.csv | 852 | 0.8773
0 | bottom.csv | 854 | 0.7929
0 | left.csv | 854 | 0.799
0 | right.csv | 854 | 0.7981
0 | top.csv | 854 | 0.7919
45 | bottom.csv | 854 | 0.8617
45 | left.csv | 854 | 0.8499
45 | right.csv | 854 | 0.8607
45 | top.csv | 854 | 0.8732
0 | bottom.csv | 856 | 0.7914
0 | left.csv | 856 | 0.7987
0 | right.csv | 856 | 0.7978
0 | top.csv | 856 | 0.7965
45 | bottom.csv | 856 | 0.8626
45 | left.csv | 856 | 0.8482
45 | right.csv | 856 | 0.8602
45 | top.csv | 856 | 0.8696
0 | bottom.csv | 858 | 0.7894
0 | left.csv | 858 | 0.7985
0 | right.csv | 858 | 0.795
0 | top.csv | 858 | 0.7996
45 | bottom.csv | 858 | 0.8648
45 | left.csv | 858 | 0.8459
45 | right.csv | 858 | 0.8602
45 | top.csv | 858 | 0.8665
0 | bottom.csv | 860 | 0.7865
0 | left.csv | 860 | 0.7981
0 | right.csv | 860 | 0.7929
0 | top.csv | 860 | 0.8007
45 | bottom.csv | 860 | 0.868
45 | left.csv | 860 | 0.8452
45 | right.csv | 860 | 0.8623
45 | top.csv | 860 | 0.8658
0 | bottom.csv | 862 | 0.7836
0 | left.csv | 862 | 0.7955
0 | right.csv | 862 | 0.7894
0 | top.csv | 862 | 0.7994
45 | bottom.csv | 862 | 0.8717
45 | left.csv | 862 | 0.847
45 | right.csv | 862 | 0.8651
45 | top.csv | 862 | 0.8639
0 | bottom.csv | 864 | 0.7826
0 | left.csv | 864 | 0.794
0 | right.csv | 864 | 0.7875
0 | top.csv | 864 | 0.7999
45 | bottom.csv | 864 | 0.8752
45 | left.csv | 864 | 0.848
45 | right.csv | 864 | 0.8673
45 | top.csv | 864 | 0.864
0 | bottom.csv | 866 | 0.7802
0 | left.csv | 866 | 0.7903
0 | right.csv | 866 | 0.7848
0 | top.csv | 866 | 0.7971
45 | bottom.csv | 866 | 0.8808
45 | left.csv | 866 | 0.8491
45 | right.csv | 866 | 0.8722
45 | top.csv | 866 | 0.8633
0 | bottom.csv | 868 | 0.7805
0 | left.csv | 868 | 0.787
0 | right.csv | 868 | 0.7822
0 | top.csv | 868 | 0.7946
45 | bottom.csv | 868 | 0.8878
45 | left.csv | 868 | 0.8532
45 | right.csv | 868 | 0.8756
45 | top.csv | 868 | 0.8662
0 | bottom.csv | 870 | 0.7782
0 | left.csv | 870 | 0.7848
0 | right.csv | 870 | 0.7812
0 | top.csv | 870 | 0.7922
45 | bottom.csv | 870 | 0.893
45 | left.csv | 870 | 0.858
45 | right.csv | 870 | 0.8821
45 | top.csv | 870 | 0.8683
0 | bottom.csv | 872 | 0.7797
0 | left.csv | 872 | 0.7829
0 | right.csv | 872 | 0.7823
0 | top.csv | 872 | 0.7891
45 | bottom.csv | 872 | 0.8996
45 | left.csv | 872 | 0.8612
45 | right.csv | 872 | 0.8879
45 | top.csv | 872 | 0.8706
0 | bottom.csv | 874 | 0.782
0 | left.csv | 874 | 0.7815
0 | right.csv | 874 | 0.7838
0 | top.csv | 874 | 0.7859
45 | bottom.csv | 874 | 0.9071
45 | left.csv | 874 | 0.868
45 | right.csv | 874 | 0.8933
45 | top.csv | 874 | 0.8764
0 | bottom.csv | 876 | 0.7852
0 | left.csv | 876 | 0.7802
0 | right.csv | 876 | 0.7832
0 | top.csv | 876 | 0.7834
45 | bottom.csv | 876 | 0.9133
45 | left.csv | 876 | 0.8737
45 | right.csv | 876 | 0.8972
45 | top.csv | 876 | 0.8802
0 | bottom.csv | 878 | 0.7907
0 | left.csv | 878 | 0.7807
0 | right.csv | 878 | 0.7839
0 | top.csv | 878 | 0.7815
45 | bottom.csv | 878 | 0.9179
45 | left.csv | 878 | 0.8783
45 | right.csv | 878 | 0.904
45 | top.csv | 878 | 0.8877
0 | bottom.csv | 880 | 0.7925
0 | left.csv | 880 | 0.7822
0 | right.csv | 880 | 0.7882
0 | top.csv | 880 | 0.782
45 | bottom.csv | 880 | 0.9194
45 | left.csv | 880 | 0.8868
45 | right.csv | 880 | 0.9111
45 | top.csv | 880 | 0.8893
0 | bottom.csv | 882 | 0.8008
0 | left.csv | 882 | 0.7849
0 | right.csv | 882 | 0.7904
0 | top.csv | 882 | 0.7845
45 | bottom.csv | 882 | 0.9295
45 | left.csv | 882 | 0.8893
45 | right.csv | 882 | 0.9172
45 | top.csv | 882 | 0.8968
0 | bottom.csv | 884 | 0.8028
0 | left.csv | 884 | 0.7895
0 | right.csv | 884 | 0.7953
0 | top.csv | 884 | 0.7817
45 | bottom.csv | 884 | 0.9321
45 | left.csv | 884 | 0.8946
45 | right.csv | 884 | 0.9202
45 | top.csv | 884 | 0.906
0 | bottom.csv | 886 | 0.8035
0 | left.csv | 886 | 0.7939
0 | right.csv | 886 | 0.7994
0 | top.csv | 886 | 0.7869
45 | bottom.csv | 886 | 0.9373
45 | left.csv | 886 | 0.9035
45 | right.csv | 886 | 0.9277
45 | top.csv | 886 | 0.9079
0 | bottom.csv | 888 | 0.8106
0 | left.csv | 888 | 0.7947
0 | right.csv | 888 | 0.8036
0 | top.csv | 888 | 0.7874
45 | bottom.csv | 888 | 0.937
45 | left.csv | 888 | 0.9089
45 | right.csv | 888 | 0.9329
45 | top.csv | 888 | 0.9133
0 | bottom.csv | 890 | 0.8153
0 | left.csv | 890 | 0.7974
0 | right.csv | 890 | 0.8134
0 | top.csv | 890 | 0.7899
45 | bottom.csv | 890 | 0.9382
45 | left.csv | 890 | 0.9096
45 | right.csv | 890 | 0.9289
45 | top.csv | 890 | 0.9188
0 | bottom.csv | 892 | 0.8155
0 | left.csv | 892 | 0.8032
0 | right.csv | 892 | 0.812
0 | top.csv | 892 | 0.7954
45 | bottom.csv | 892 | 0.9367
45 | left.csv | 892 | 0.9154
45 | right.csv | 892 | 0.9362
45 | top.csv | 892 | 0.925
0 | bottom.csv | 894 | 0.8202
0 | left.csv | 894 | 0.8091
0 | right.csv | 894 | 0.8153
0 | top.csv | 894 | 0.8003
45 | bottom.csv | 894 | 0.945
45 | left.csv | 894 | 0.9158
45 | right.csv | 894 | 0.9382
45 | top.csv | 894 | 0.9341
0 | bottom.csv | 896 | 0.8196
0 | left.csv | 896 | 0.8138
0 | right.csv | 896 | 0.8166
0 | top.csv | 896 | 0.8054
45 | bottom.csv | 896 | 0.9424
45 | left.csv | 896 | 0.9212
45 | right.csv | 896 | 0.9367
45 | top.csv | 896 | 0.9387
0 | bottom.csv | 898 | 0.8196
0 | left.csv | 898 | 0.8177
0 | right.csv | 898 | 0.8224
0 | top.csv | 898 | 0.8092
45 | bottom.csv | 898 | 0.9436
45 | left.csv | 898 | 0.9204
45 | right.csv | 898 | 0.9373
45 | top.csv | 898 | 0.9372
0 | bottom.csv | 900 | 0.8197
0 | left.csv | 900 | 0.8163
0 | right.csv | 900 | 0.8233
0 | top.csv | 900 | 0.8089
45 | bottom.csv | 900 | 0.9362
45 | left.csv | 900 | 0.9242
45 | right.csv | 900 | 0.9419
45 | top.csv | 900 | 0.9375