## Sheet1
0 | bottom.csv | 250 | 0.0241
0 | left.csv | 250 | 0.0223
0 | right.csv | 250 | 0.0274
0 | top.csv | 250 | 0.0243
45 | bottom.csv | 250 | 0.0784
45 | left.csv | 250 | 0.0672
45 | right.csv | 250 | 0.0758
45 | top.csv | 250 | 0.0761
0 | bottom.csv | 252 | 0.0127
0 | left.csv | 252 | 0.0117
0 | right.csv | 252 | 0.0151
0 | top.csv | 252 | 0.013
45 | bottom.csv | 252 | 0.0376
45 | left.csv | 252 | 0.0291
45 | right.csv | 252 | 0.0365
45 | top.csv | 252 | 0.036
0 | bottom.csv | 254 | 0.0119
0 | left.csv | 254 | 0.011
0 | right.csv | 254 | 0.011
0 | top.csv | 254 | 0.0111
45 | bottom.csv | 254 | 0.0119
45 | left.csv | 254 | 0.0095
45 | right.csv | 254 | 0.0115
45 | top.csv | 254 | 0.0114
0 | bottom.csv | 256 | 0.0478
0 | left.csv | 256 | 0.0444
0 | right.csv | 256 | 0.0346
0 | top.csv | 256 | 0.0405
45 | bottom.csv | 256 | 0.0068
45 | left.csv | 256 | 0.0069
45 | right.csv | 256 | 0.0064
45 | top.csv | 256 | 0.0068
0 | bottom.csv | 258 | 0.1891
0 | left.csv | 258 | 0.1726
0 | right.csv | 258 | 0.1547
0 | top.csv | 258 | 0.1688
45 | bottom.csv | 258 | 0.0139
45 | left.csv | 258 | 0.0169
45 | right.csv | 258 | 0.0129
45 | top.csv | 258 | 0.0139
0 | bottom.csv | 260 | 0.2427
0 | left.csv | 260 | 0.2227
0 | right.csv | 260 | 0.2487
0 | top.csv | 260 | 0.238
45 | bottom.csv | 260 | 0.0656
45 | left.csv | 260 | 0.0754
45 | right.csv | 260 | 0.061
45 | top.csv | 260 | 0.0639
0 | bottom.csv | 262 | 0.175
0 | left.csv | 262 | 0.1626
0 | right.csv | 262 | 0.1879
0 | top.csv | 262 | 0.173
45 | bottom.csv | 262 | 0.1744
45 | left.csv | 262 | 0.1738
45 | right.csv | 262 | 0.1689
45 | top.csv | 262 | 0.1717
0 | bottom.csv | 264 | 0.1826
0 | left.csv | 264 | 0.1701
0 | right.csv | 264 | 0.1827
0 | top.csv | 264 | 0.1778
45 | bottom.csv | 264 | 0.2056
45 | left.csv | 264 | 0.1858
45 | right.csv | 264 | 0.207
45 | top.csv | 264 | 0.2052
0 | bottom.csv | 266 | 0.1231
0 | left.csv | 266 | 0.1188
0 | right.csv | 266 | 0.1421
0 | top.csv | 266 | 0.1304
45 | bottom.csv | 266 | 0.1551
45 | left.csv | 266 | 0.143
45 | right.csv | 266 | 0.1579
45 | top.csv | 266 | 0.1544
0 | bottom.csv | 268 | 0.1047
0 | left.csv | 268 | 0.1012
0 | right.csv | 268 | 0.1024
0 | top.csv | 268 | 0.1044
45 | bottom.csv | 268 | 0.1675
45 | left.csv | 268 | 0.165
45 | right.csv | 268 | 0.1657
45 | top.csv | 268 | 0.165
0 | bottom.csv | 270 | 0.0775
0 | left.csv | 270 | 0.0743
0 | right.csv | 270 | 0.0953
0 | top.csv | 270 | 0.0849
45 | bottom.csv | 270 | 0.192
45 | left.csv | 270 | 0.1712
45 | right.csv | 270 | 0.1907
45 | top.csv | 270 | 0.1872
0 | bottom.csv | 272 | 0.0203
0 | left.csv | 272 | 0.0202
0 | right.csv | 272 | 0.0307
0 | top.csv | 272 | 0.0241
45 | bottom.csv | 272 | 0.1321
45 | left.csv | 272 | 0.1149
45 | right.csv | 272 | 0.1334
45 | top.csv | 272 | 0.1276
0 | bottom.csv | 274 | 0.0036
0 | left.csv | 274 | 0.0038
0 | right.csv | 274 | 0.0055
0 | top.csv | 274 | 0.0044
45 | bottom.csv | 274 | 0.1372
45 | left.csv | 274 | 0.1437
45 | right.csv | 274 | 0.1325
45 | top.csv | 274 | 0.1304
0 | bottom.csv | 276 | 0.0017
0 | left.csv | 276 | 0.0018
0 | right.csv | 276 | 0.002
0 | top.csv | 276 | 0.002
45 | bottom.csv | 276 | 0.2754
45 | left.csv | 276 | 0.279
45 | right.csv | 276 | 0.267
45 | top.csv | 276 | 0.2649
0 | bottom.csv | 278 | 0.0017
0 | left.csv | 278 | 0.0017
0 | right.csv | 278 | 0.0016
0 | top.csv | 278 | 0.0018
45 | bottom.csv | 278 | 0.3564
45 | left.csv | 278 | 0.3378
45 | right.csv | 278 | 0.3579
45 | top.csv | 278 | 0.351
0 | bottom.csv | 280 | 0.003
0 | left.csv | 280 | 0.003
0 | right.csv | 280 | 0.0025
0 | top.csv | 280 | 0.003
45 | bottom.csv | 280 | 0.3561
45 | left.csv | 280 | 0.3501
45 | right.csv | 280 | 0.359
45 | top.csv | 280 | 0.3522
0 | bottom.csv | 282 | 0.0113
0 | left.csv | 282 | 0.0112
0 | right.csv | 282 | 0.0076
0 | top.csv | 282 | 0.0103
45 | bottom.csv | 282 | 0.452
45 | left.csv | 282 | 0.4475
45 | right.csv | 282 | 0.4436
45 | top.csv | 282 | 0.4377
0 | bottom.csv | 284 | 0.1141
0 | left.csv | 284 | 0.1075
0 | right.csv | 284 | 0.066
0 | top.csv | 284 | 0.0948
45 | bottom.csv | 284 | 0.5373
45 | left.csv | 284 | 0.501
45 | right.csv | 284 | 0.5285
45 | top.csv | 284 | 0.5168
0 | bottom.csv | 286 | 0.3602
0 | left.csv | 286 | 0.3351
0 | right.csv | 286 | 0.3234
0 | top.csv | 286 | 0.3484
45 | bottom.csv | 286 | 0.4306
45 | left.csv | 286 | 0.3733
45 | right.csv | 286 | 0.4357
45 | top.csv | 286 | 0.4199
0 | bottom.csv | 288 | 0.2316
0 | left.csv | 288 | 0.225
0 | right.csv | 288 | 0.2824
0 | top.csv | 288 | 0.2494
45 | bottom.csv | 288 | 0.2203
45 | left.csv | 288 | 0.1845
45 | right.csv | 288 | 0.2313
45 | top.csv | 288 | 0.2188
0 | bottom.csv | 290 | 0.1096
0 | left.csv | 290 | 0.1081
0 | right.csv | 290 | 0.1316
0 | top.csv | 290 | 0.1163
45 | bottom.csv | 290 | 0.1092
45 | left.csv | 290 | 0.1004
45 | right.csv | 290 | 0.1138
45 | top.csv | 290 | 0.1081
0 | bottom.csv | 292 | 0.1333
0 | left.csv | 292 | 0.1296
0 | right.csv | 292 | 0.1139
0 | top.csv | 292 | 0.128
45 | bottom.csv | 292 | 0.1127
45 | left.csv | 292 | 0.1214
45 | right.csv | 292 | 0.1114
45 | top.csv | 292 | 0.1086
0 | bottom.csv | 294 | 0.1699
0 | left.csv | 294 | 0.1597
0 | right.csv | 294 | 0.1741
0 | top.csv | 294 | 0.1742
45 | bottom.csv | 294 | 0.2321
45 | left.csv | 294 | 0.2561
45 | right.csv | 294 | 0.2249
45 | top.csv | 294 | 0.2233
0 | bottom.csv | 296 | 0.0774
0 | left.csv | 296 | 0.0747
0 | right.csv | 296 | 0.1
0 | top.csv | 296 | 0.0837
45 | bottom.csv | 296 | 0.4049
45 | left.csv | 296 | 0.4171
45 | right.csv | 296 | 0.4021
45 | top.csv | 296 | 0.4012
0 | bottom.csv | 298 | 0.0429
0 | left.csv | 298 | 0.0421
0 | right.csv | 298 | 0.0469
0 | top.csv | 298 | 0.0435
45 | bottom.csv | 298 | 0.4588
45 | left.csv | 298 | 0.4527
45 | right.csv | 298 | 0.4668
45 | top.csv | 298 | 0.4642
0 | bottom.csv | 300 | 0.0822
0 | left.csv | 300 | 0.0822
0 | right.csv | 300 | 0.0616
0 | top.csv | 300 | 0.0742
45 | bottom.csv | 300 | 0.451
45 | left.csv | 300 | 0.4548
45 | right.csv | 300 | 0.4566
45 | top.csv | 300 | 0.453
0 | bottom.csv | 302 | 0.3685
0 | left.csv | 302 | 0.3533
0 | right.csv | 302 | 0.2643
0 | top.csv | 302 | 0.3318
45 | bottom.csv | 302 | 0.5268
45 | left.csv | 302 | 0.5407
45 | right.csv | 302 | 0.5213
45 | top.csv | 302 | 0.5189
0 | bottom.csv | 304 | 0.4613
0 | left.csv | 304 | 0.4536
0 | right.csv | 304 | 0.4881
0 | top.csv | 304 | 0.4727
45 | bottom.csv | 304 | 0.6521
45 | left.csv | 304 | 0.6579
45 | right.csv | 304 | 0.6416
45 | top.csv | 304 | 0.6399
0 | bottom.csv | 306 | 0.3624
0 | left.csv | 306 | 0.3618
0 | right.csv | 306 | 0.3754
0 | top.csv | 306 | 0.3667
45 | bottom.csv | 306 | 0.6904
45 | left.csv | 306 | 0.6681
45 | right.csv | 306 | 0.6916
45 | top.csv | 306 | 0.6863
0 | bottom.csv | 308 | 0.4391
0 | left.csv | 308 | 0.432
0 | right.csv | 308 | 0.4122
0 | top.csv | 308 | 0.4282
45 | bottom.csv | 308 | 0.5557
45 | left.csv | 308 | 0.5147
45 | right.csv | 308 | 0.5715
45 | top.csv | 308 | 0.5603
0 | bottom.csv | 310 | 0.512
0 | left.csv | 310 | 0.5047
0 | right.csv | 310 | 0.4948
0 | top.csv | 310 | 0.4958
45 | bottom.csv | 310 | 0.3646
45 | left.csv | 310 | 0.3376
45 | right.csv | 310 | 0.3808
45 | top.csv | 310 | 0.3687
0 | bottom.csv | 312 | 0.5238
0 | left.csv | 312 | 0.5131
0 | right.csv | 312 | 0.5424
0 | top.csv | 312 | 0.5216
45 | bottom.csv | 312 | 0.2635
45 | left.csv | 312 | 0.2582
45 | right.csv | 312 | 0.2713
45 | top.csv | 312 | 0.2637
0 | bottom.csv | 314 | 0.2773
0 | left.csv | 314 | 0.2757
0 | right.csv | 314 | 0.3643
0 | top.csv | 314 | 0.3003
45 | bottom.csv | 314 | 0.2669
45 | left.csv | 314 | 0.2791
45 | right.csv | 314 | 0.2674
45 | top.csv | 314 | 0.2637
0 | bottom.csv | 316 | 0.1024
0 | left.csv | 316 | 0.1024
0 | right.csv | 316 | 0.1407
0 | top.csv | 316 | 0.1115
45 | bottom.csv | 316 | 0.3637
45 | left.csv | 316 | 0.3917
45 | right.csv | 316 | 0.356
45 | top.csv | 316 | 0.3566
0 | bottom.csv | 318 | 0.0574
0 | left.csv | 318 | 0.0575
0 | right.csv | 318 | 0.0659
0 | top.csv | 318 | 0.0589
45 | bottom.csv | 318 | 0.536
45 | left.csv | 318 | 0.572
45 | right.csv | 318 | 0.5209
45 | top.csv | 318 | 0.5276
0 | bottom.csv | 320 | 0.064
0 | left.csv | 320 | 0.0642
0 | right.csv | 320 | 0.06
0 | top.csv | 320 | 0.0615
45 | bottom.csv | 320 | 0.6884
45 | left.csv | 320 | 0.7164
45 | right.csv | 320 | 0.6707
45 | top.csv | 320 | 0.6808
0 | bottom.csv | 322 | 0.1375
0 | left.csv | 322 | 0.1389
0 | right.csv | 322 | 0.1069
0 | top.csv | 322 | 0.1241
45 | bottom.csv | 322 | 0.8033
45 | left.csv | 322 | 0.8155
45 | right.csv | 322 | 0.7921
45 | top.csv | 322 | 0.8008
0 | bottom.csv | 324 | 0.4161
0 | left.csv | 324 | 0.4115
0 | right.csv | 324 | 0.3168
0 | top.csv | 324 | 0.3778
45 | bottom.csv | 324 | 0.844
45 | left.csv | 324 | 0.8474
45 | right.csv | 324 | 0.8398
45 | top.csv | 324 | 0.8445
0 | bottom.csv | 326 | 0.5915
0 | left.csv | 326 | 0.5854
0 | right.csv | 326 | 0.5852
0 | top.csv | 326 | 0.5956
45 | bottom.csv | 326 | 0.8536
45 | left.csv | 326 | 0.8564
45 | right.csv | 326 | 0.8517
45 | top.csv | 326 | 0.8548
0 | bottom.csv | 328 | 0.4717
0 | left.csv | 328 | 0.4747
0 | right.csv | 328 | 0.5104
0 | top.csv | 328 | 0.4864
45 | bottom.csv | 328 | 0.8609
45 | left.csv | 328 | 0.8647
45 | right.csv | 328 | 0.8586
45 | top.csv | 328 | 0.8629
0 | bottom.csv | 330 | 0.4583
0 | left.csv | 330 | 0.4616
0 | right.csv | 330 | 0.4561
0 | top.csv | 330 | 0.4567
45 | bottom.csv | 330 | 0.866
45 | left.csv | 330 | 0.8693
45 | right.csv | 330 | 0.8632
45 | top.csv | 330 | 0.8693
0 | bottom.csv | 332 | 0.535
0 | left.csv | 332 | 0.5386
0 | right.csv | 332 | 0.5124
0 | top.csv | 332 | 0.5236
45 | bottom.csv | 332 | 0.8668
45 | left.csv | 332 | 0.8698
45 | right.csv | 332 | 0.8639
45 | top.csv | 332 | 0.8697
0 | bottom.csv | 334 | 0.6557
0 | left.csv | 334 | 0.6593
0 | right.csv | 334 | 0.6166
0 | top.csv | 334 | 0.637
45 | bottom.csv | 334 | 0.8678
45 | left.csv | 334 | 0.8713
45 | right.csv | 334 | 0.8654
45 | top.csv | 334 | 0.8696
0 | bottom.csv | 336 | 0.7765
0 | left.csv | 336 | 0.7729
0 | right.csv | 336 | 0.7499
0 | top.csv | 336 | 0.7666
45 | bottom.csv | 336 | 0.8718
45 | left.csv | 336 | 0.8766
45 | right.csv | 336 | 0.8702
45 | top.csv | 336 | 0.8745
0 | bottom.csv | 338 | 0.6395
0 | left.csv | 338 | 0.6366
0 | right.csv | 338 | 0.7156
0 | top.csv | 338 | 0.6634
45 | bottom.csv | 338 | 0.8758
45 | left.csv | 338 | 0.8804
45 | right.csv | 338 | 0.8733
45 | top.csv | 338 | 0.8796
0 | bottom.csv | 340 | 0.3759
0 | left.csv | 340 | 0.3798
0 | right.csv | 340 | 0.4616
0 | top.csv | 340 | 0.3992
45 | bottom.csv | 340 | 0.8761
45 | left.csv | 340 | 0.8808
45 | right.csv | 340 | 0.873
45 | top.csv | 340 | 0.8804
0 | bottom.csv | 342 | 0.2399
0 | left.csv | 342 | 0.2443
0 | right.csv | 342 | 0.2792
0 | top.csv | 342 | 0.2494
45 | bottom.csv | 342 | 0.8759
45 | left.csv | 342 | 0.8805
45 | right.csv | 342 | 0.8722
45 | top.csv | 342 | 0.88
0 | bottom.csv | 344 | 0.2049
0 | left.csv | 344 | 0.2097
0 | right.csv | 344 | 0.2153
0 | top.csv | 344 | 0.2066
45 | bottom.csv | 344 | 0.8774
45 | left.csv | 344 | 0.8815
45 | right.csv | 344 | 0.8751
45 | top.csv | 344 | 0.8811
0 | bottom.csv | 346 | 0.233
0 | left.csv | 346 | 0.2392
0 | right.csv | 346 | 0.2239
0 | top.csv | 346 | 0.2291
45 | bottom.csv | 346 | 0.8779
45 | left.csv | 346 | 0.8818
45 | right.csv | 346 | 0.8765
45 | top.csv | 346 | 0.8819
0 | bottom.csv | 348 | 0.3236
0 | left.csv | 348 | 0.3324
0 | right.csv | 348 | 0.2926
0 | top.csv | 348 | 0.3136
45 | bottom.csv | 348 | 0.8759
45 | left.csv | 348 | 0.8796
45 | right.csv | 348 | 0.8752
45 | top.csv | 348 | 0.8796
0 | bottom.csv | 350 | 0.4814
0 | left.csv | 350 | 0.4911
0 | right.csv | 350 | 0.4275
0 | top.csv | 350 | 0.4654
45 | bottom.csv | 350 | 0.8746
45 | left.csv | 350 | 0.8796
45 | right.csv | 350 | 0.874
45 | top.csv | 350 | 0.8783
0 | bottom.csv | 352 | 0.6654
0 | left.csv | 352 | 0.6722
0 | right.csv | 352 | 0.6062
0 | top.csv | 352 | 0.6493
45 | bottom.csv | 352 | 0.8769
45 | left.csv | 352 | 0.8823
45 | right.csv | 352 | 0.876
45 | top.csv | 352 | 0.8808
0 | bottom.csv | 354 | 0.7963
0 | left.csv | 354 | 0.7989
0 | right.csv | 354 | 0.7571
0 | top.csv | 354 | 0.7875
45 | bottom.csv | 354 | 0.8801
45 | left.csv | 354 | 0.8848
45 | right.csv | 354 | 0.879
45 | top.csv | 354 | 0.8845
0 | bottom.csv | 356 | 0.8525
0 | left.csv | 356 | 0.8527
0 | right.csv | 356 | 0.8348
0 | top.csv | 356 | 0.8497
45 | bottom.csv | 356 | 0.8796
45 | left.csv | 356 | 0.8841
45 | right.csv | 356 | 0.8792
45 | top.csv | 356 | 0.8847
0 | bottom.csv | 358 | 0.8659
0 | left.csv | 358 | 0.8651
0 | right.csv | 358 | 0.8589
0 | top.csv | 358 | 0.8658
45 | bottom.csv | 358 | 0.8785
45 | left.csv | 358 | 0.8834
45 | right.csv | 358 | 0.8775
45 | top.csv | 358 | 0.883
0 | bottom.csv | 360 | 0.8601
0 | left.csv | 360 | 0.8603
0 | right.csv | 360 | 0.8581
0 | top.csv | 360 | 0.8627
45 | bottom.csv | 360 | 0.879
45 | left.csv | 360 | 0.8844
45 | right.csv | 360 | 0.8779
45 | top.csv | 360 | 0.8832
0 | bottom.csv | 362 | 0.8485
0 | left.csv | 362 | 0.8508
0 | right.csv | 362 | 0.8478
0 | top.csv | 362 | 0.8522
45 | bottom.csv | 362 | 0.8805
45 | left.csv | 362 | 0.8857
45 | right.csv | 362 | 0.8803
45 | top.csv | 362 | 0.8852
0 | bottom.csv | 364 | 0.8456
0 | left.csv | 364 | 0.8493
0 | right.csv | 364 | 0.8418
0 | top.csv | 364 | 0.8475
45 | bottom.csv | 364 | 0.8805
45 | left.csv | 364 | 0.8854
45 | right.csv | 364 | 0.8806
45 | top.csv | 364 | 0.8856
0 | bottom.csv | 366 | 0.8584
0 | left.csv | 366 | 0.8619
0 | right.csv | 366 | 0.8521
0 | top.csv | 366 | 0.8573
45 | bottom.csv | 366 | 0.8797
45 | left.csv | 366 | 0.8845
45 | right.csv | 366 | 0.8791
45 | top.csv | 366 | 0.8846
0 | bottom.csv | 368 | 0.8733
0 | left.csv | 368 | 0.8744
0 | right.csv | 368 | 0.869
0 | top.csv | 368 | 0.8723
45 | bottom.csv | 368 | 0.8801
45 | left.csv | 368 | 0.8847
45 | right.csv | 368 | 0.8798
45 | top.csv | 368 | 0.8849
0 | bottom.csv | 370 | 0.8641
0 | left.csv | 370 | 0.8644
0 | right.csv | 370 | 0.8681
0 | top.csv | 370 | 0.8677
45 | bottom.csv | 370 | 0.8799
45 | left.csv | 370 | 0.8839
45 | right.csv | 370 | 0.8799
45 | top.csv | 370 | 0.8845
0 | bottom.csv | 372 | 0.8308
0 | left.csv | 372 | 0.8334
0 | right.csv | 372 | 0.8386
0 | top.csv | 372 | 0.8395
45 | bottom.csv | 372 | 0.8768
45 | left.csv | 372 | 0.8803
45 | right.csv | 372 | 0.8777
45 | top.csv | 372 | 0.882
0 | bottom.csv | 374 | 0.8039
0 | left.csv | 374 | 0.8093
0 | right.csv | 374 | 0.8058
0 | top.csv | 374 | 0.8119
45 | bottom.csv | 374 | 0.8722
45 | left.csv | 374 | 0.8766
45 | right.csv | 374 | 0.8735
45 | top.csv | 374 | 0.8779
0 | bottom.csv | 376 | 0.8094
0 | left.csv | 376 | 0.8165
0 | right.csv | 376 | 0.7991
0 | top.csv | 376 | 0.8126
45 | bottom.csv | 376 | 0.8705
45 | left.csv | 376 | 0.8758
45 | right.csv | 376 | 0.8716
45 | top.csv | 376 | 0.8768
0 | bottom.csv | 378 | 0.8421
0 | left.csv | 378 | 0.848
0 | right.csv | 378 | 0.8263
0 | top.csv | 378 | 0.8413
45 | bottom.csv | 378 | 0.8699
45 | left.csv | 378 | 0.8744
45 | right.csv | 378 | 0.8719
45 | top.csv | 378 | 0.8762
0 | bottom.csv | 380 | 0.8705
0 | left.csv | 380 | 0.8732
0 | right.csv | 380 | 0.8622
0 | top.csv | 380 | 0.8699
45 | bottom.csv | 380 | 0.8647
45 | left.csv | 380 | 0.8659
45 | right.csv | 380 | 0.8681
45 | top.csv | 380 | 0.8703
0 | bottom.csv | 382 | 0.8699
0 | left.csv | 382 | 0.87
0 | right.csv | 382 | 0.8722
0 | top.csv | 382 | 0.8717
45 | bottom.csv | 382 | 0.8458
45 | left.csv | 382 | 0.8406
45 | right.csv | 382 | 0.853
45 | top.csv | 382 | 0.8513
0 | bottom.csv | 384 | 0.856
0 | left.csv | 384 | 0.856
0 | right.csv | 384 | 0.8596
0 | top.csv | 384 | 0.8583
45 | bottom.csv | 384 | 0.8079
45 | left.csv | 384 | 0.799
45 | right.csv | 384 | 0.8181
45 | top.csv | 384 | 0.8141
0 | bottom.csv | 386 | 0.8531
0 | left.csv | 386 | 0.8542
0 | right.csv | 386 | 0.8509
0 | top.csv | 386 | 0.8538
45 | bottom.csv | 386 | 0.7542
45 | left.csv | 386 | 0.7366
45 | right.csv | 386 | 0.7666
45 | top.csv | 386 | 0.7613
0 | bottom.csv | 388 | 0.8621
0 | left.csv | 388 | 0.8633
0 | right.csv | 388 | 0.8569
0 | top.csv | 388 | 0.8626
45 | bottom.csv | 388 | 0.6577
45 | left.csv | 388 | 0.6229
45 | right.csv | 388 | 0.674
45 | top.csv | 388 | 0.6638
0 | bottom.csv | 390 | 0.8631
0 | left.csv | 390 | 0.8637
0 | right.csv | 390 | 0.8628
0 | top.csv | 390 | 0.865
45 | bottom.csv | 390 | 0.5084
45 | left.csv | 390 | 0.4589
45 | right.csv | 390 | 0.528
45 | top.csv | 390 | 0.5115
0 | bottom.csv | 392 | 0.8477
0 | left.csv | 392 | 0.8485
0 | right.csv | 392 | 0.8524
0 | top.csv | 392 | 0.8518
45 | bottom.csv | 392 | 0.3274
45 | left.csv | 392 | 0.2774
45 | right.csv | 392 | 0.3482
45 | top.csv | 392 | 0.327
0 | bottom.csv | 394 | 0.8334
0 | left.csv | 394 | 0.835
0 | right.csv | 394 | 0.835
0 | top.csv | 394 | 0.8367
45 | bottom.csv | 394 | 0.1744
45 | left.csv | 394 | 0.1429
45 | right.csv | 394 | 0.1897
45 | top.csv | 394 | 0.1729
0 | bottom.csv | 396 | 0.8389
0 | left.csv | 396 | 0.8416
0 | right.csv | 396 | 0.8328
0 | top.csv | 396 | 0.8394
45 | bottom.csv | 396 | 0.0897
45 | left.csv | 396 | 0.0749
45 | right.csv | 396 | 0.0976
45 | top.csv | 396 | 0.0882
0 | bottom.csv | 398 | 0.859
0 | left.csv | 398 | 0.8609
0 | right.csv | 398 | 0.8506
0 | top.csv | 398 | 0.8578
45 | bottom.csv | 398 | 0.0522
45 | left.csv | 398 | 0.0455
45 | right.csv | 398 | 0.0559
45 | top.csv | 398 | 0.0511
0 | bottom.csv | 400 | 0.8661
0 | left.csv | 400 | 0.8664
0 | right.csv | 400 | 0.8659
0 | top.csv | 400 | 0.8674
45 | bottom.csv | 400 | 0.0361
45 | left.csv | 400 | 0.0329
45 | right.csv | 400 | 0.0379
45 | top.csv | 400 | 0.035
0 | bottom.csv | 402 | 0.8458
0 | left.csv | 402 | 0.8452
0 | right.csv | 402 | 0.8553
0 | top.csv | 402 | 0.8509
45 | bottom.csv | 402 | 0.0294
45 | left.csv | 402 | 0.028
45 | right.csv | 402 | 0.0303
45 | top.csv | 402 | 0.0284
0 | bottom.csv | 404 | 0.8161
0 | left.csv | 404 | 0.8167
0 | right.csv | 404 | 0.8243
0 | top.csv | 404 | 0.8224
45 | bottom.csv | 404 | 0.0282
45 | left.csv | 404 | 0.0282
45 | right.csv | 404 | 0.0285
45 | top.csv | 404 | 0.027
0 | bottom.csv | 406 | 0.807
0 | left.csv | 406 | 0.8096
0 | right.csv | 406 | 0.8035
0 | top.csv | 406 | 0.8108
45 | bottom.csv | 406 | 0.0323
45 | left.csv | 406 | 0.0339
45 | right.csv | 406 | 0.032
45 | top.csv | 406 | 0.0307
0 | bottom.csv | 408 | 0.8259
0 | left.csv | 408 | 0.8298
0 | right.csv | 408 | 0.8129
0 | top.csv | 408 | 0.8264
45 | bottom.csv | 408 | 0.0439
45 | left.csv | 408 | 0.048
45 | right.csv | 408 | 0.043
45 | top.csv | 408 | 0.0417
0 | bottom.csv | 410 | 0.8493
0 | left.csv | 410 | 0.8525
0 | right.csv | 410 | 0.84
0 | top.csv | 410 | 0.85
45 | bottom.csv | 410 | 0.0648
45 | left.csv | 410 | 0.0709
45 | right.csv | 410 | 0.0635
45 | top.csv | 410 | 0.0619
0 | bottom.csv | 412 | 0.8475
0 | left.csv | 412 | 0.8483
0 | right.csv | 412 | 0.8516
0 | top.csv | 412 | 0.8516
45 | bottom.csv | 412 | 0.0899
45 | left.csv | 412 | 0.0951
45 | right.csv | 412 | 0.0896
45 | top.csv | 412 | 0.0872
0 | bottom.csv | 414 | 0.8209
0 | left.csv | 414 | 0.8205
0 | right.csv | 414 | 0.8314
0 | top.csv | 414 | 0.8279
45 | bottom.csv | 414 | 0.1057
45 | left.csv | 414 | 0.1066
45 | right.csv | 414 | 0.1079
45 | top.csv | 414 | 0.1043
0 | bottom.csv | 416 | 0.8004
0 | left.csv | 416 | 0.8001
0 | right.csv | 416 | 0.8016
0 | top.csv | 416 | 0.8072
45 | bottom.csv | 416 | 0.1028
45 | left.csv | 416 | 0.0988
45 | right.csv | 416 | 0.1074
45 | top.csv | 416 | 0.1028
0 | bottom.csv | 418 | 0.8058
0 | left.csv | 418 | 0.8053
0 | right.csv | 418 | 0.7933
0 | top.csv | 418 | 0.8104
45 | bottom.csv | 418 | 0.0845
45 | left.csv | 418 | 0.0791
45 | right.csv | 418 | 0.0901
45 | top.csv | 418 | 0.0852
0 | bottom.csv | 420 | 0.822
0 | left.csv | 420 | 0.8196
0 | right.csv | 420 | 0.808
0 | top.csv | 420 | 0.8248
45 | bottom.csv | 420 | 0.0671
45 | left.csv | 420 | 0.0643
45 | right.csv | 420 | 0.0712
45 | top.csv | 420 | 0.0673
0 | bottom.csv | 422 | 0.8208
0 | left.csv | 422 | 0.817
0 | right.csv | 422 | 0.8185
0 | top.csv | 422 | 0.8235
45 | bottom.csv | 422 | 0.0609
45 | left.csv | 422 | 0.0613
45 | right.csv | 422 | 0.0632
45 | top.csv | 422 | 0.0603
0 | bottom.csv | 424 | 0.8065
0 | left.csv | 424 | 0.8038
0 | right.csv | 424 | 0.81
0 | top.csv | 424 | 0.8074
45 | bottom.csv | 424 | 0.0664
45 | left.csv | 424 | 0.0699
45 | right.csv | 424 | 0.0674
45 | top.csv | 424 | 0.0651
0 | bottom.csv | 426 | 0.7998
0 | left.csv | 426 | 0.7986
0 | right.csv | 426 | 0.8021
0 | top.csv | 426 | 0.8002
45 | bottom.csv | 426 | 0.0829
45 | left.csv | 426 | 0.0889
45 | right.csv | 426 | 0.0834
45 | top.csv | 426 | 0.0811
0 | bottom.csv | 428 | 0.7243
0 | left.csv | 428 | 0.7189
0 | right.csv | 428 | 0.7783
0 | top.csv | 428 | 0.7394
45 | bottom.csv | 428 | 0.1038
45 | left.csv | 428 | 0.1094
45 | right.csv | 428 | 0.1055
45 | top.csv | 428 | 0.1026
0 | bottom.csv | 430 | 0.4662
0 | left.csv | 430 | 0.4591
0 | right.csv | 430 | 0.613
0 | top.csv | 430 | 0.4995
45 | bottom.csv | 430 | 0.1168
45 | left.csv | 430 | 0.1189
45 | right.csv | 430 | 0.1213
45 | top.csv | 430 | 0.117
0 | bottom.csv | 432 | 0.2058
0 | left.csv | 432 | 0.2027
0 | right.csv | 432 | 0.3266
0 | top.csv | 432 | 0.2283
45 | bottom.csv | 432 | 0.1133
45 | left.csv | 432 | 0.1107
45 | right.csv | 432 | 0.1209
45 | top.csv | 432 | 0.1151
0 | bottom.csv | 434 | 0.0837
0 | left.csv | 434 | 0.0823
0 | right.csv | 434 | 0.1351
0 | top.csv | 434 | 0.0924
45 | bottom.csv | 434 | 0.0942
45 | left.csv | 434 | 0.0895
45 | right.csv | 434 | 0.1038
45 | top.csv | 434 | 0.0969
0 | bottom.csv | 436 | 0.0386
0 | left.csv | 436 | 0.038
0 | right.csv | 436 | 0.0577
0 | top.csv | 436 | 0.0418
45 | bottom.csv | 436 | 0.0732
45 | left.csv | 436 | 0.0708
45 | right.csv | 436 | 0.0819
45 | top.csv | 436 | 0.0755
0 | bottom.csv | 438 | 0.0212
0 | left.csv | 438 | 0.0209
0 | right.csv | 438 | 0.0292
0 | top.csv | 438 | 0.0226
45 | bottom.csv | 438 | 0.0637
45 | left.csv | 438 | 0.0652
45 | right.csv | 438 | 0.0707
45 | top.csv | 438 | 0.0652
0 | bottom.csv | 440 | 0.0136
0 | left.csv | 440 | 0.0135
0 | right.csv | 440 | 0.0175
0 | top.csv | 440 | 0.0143
45 | bottom.csv | 440 | 0.068
45 | left.csv | 440 | 0.0739
45 | right.csv | 440 | 0.0744
45 | top.csv | 440 | 0.0691
0 | bottom.csv | 442 | 0.01
0 | left.csv | 442 | 0.0099
0 | right.csv | 442 | 0.012
0 | top.csv | 442 | 0.0103
45 | bottom.csv | 442 | 0.0857
45 | left.csv | 442 | 0.0949
45 | right.csv | 442 | 0.0924
45 | top.csv | 442 | 0.0866
0 | bottom.csv | 444 | 0.0084
0 | left.csv | 444 | 0.0083
0 | right.csv | 444 | 0.0094
0 | top.csv | 444 | 0.0085
45 | bottom.csv | 444 | 0.1073
45 | left.csv | 444 | 0.1132
45 | right.csv | 444 | 0.114
45 | top.csv | 444 | 0.1081
0 | bottom.csv | 446 | 0.0079
0 | left.csv | 446 | 0.0079
0 | right.csv | 446 | 0.0084
0 | top.csv | 446 | 0.0079
45 | bottom.csv | 446 | 0.1148
45 | left.csv | 446 | 0.1134
45 | right.csv | 446 | 0.1206
45 | top.csv | 446 | 0.1152
0 | bottom.csv | 448 | 0.0085
0 | left.csv | 448 | 0.0085
0 | right.csv | 448 | 0.0084
0 | top.csv | 448 | 0.0083
45 | bottom.csv | 448 | 0.1028
45 | left.csv | 448 | 0.0949
45 | right.csv | 448 | 0.1071
45 | top.csv | 448 | 0.1028
0 | bottom.csv | 450 | 0.0104
0 | left.csv | 450 | 0.0105
0 | right.csv | 450 | 0.0097
0 | top.csv | 450 | 0.01
45 | bottom.csv | 450 | 0.0743
45 | left.csv | 450 | 0.0635
45 | right.csv | 450 | 0.0771
45 | top.csv | 450 | 0.0741
0 | bottom.csv | 452 | 0.0152
0 | left.csv | 452 | 0.0153
0 | right.csv | 452 | 0.013
0 | top.csv | 452 | 0.0142
45 | bottom.csv | 452 | 0.0438
45 | left.csv | 452 | 0.0365
45 | right.csv | 452 | 0.0455
45 | top.csv | 452 | 0.0435
0 | bottom.csv | 454 | 0.0273
0 | left.csv | 454 | 0.0278
0 | right.csv | 454 | 0.0212
0 | top.csv | 454 | 0.0248
45 | bottom.csv | 454 | 0.026
45 | left.csv | 454 | 0.0226
45 | right.csv | 454 | 0.0269
45 | top.csv | 454 | 0.0258
0 | bottom.csv | 456 | 0.0557
0 | left.csv | 456 | 0.0563
0 | right.csv | 456 | 0.0417
0 | top.csv | 456 | 0.0502
45 | bottom.csv | 456 | 0.0179
45 | left.csv | 456 | 0.0164
45 | right.csv | 456 | 0.0184
45 | top.csv | 456 | 0.0177
0 | bottom.csv | 458 | 0.0895
0 | left.csv | 458 | 0.0889
0 | right.csv | 458 | 0.078
0 | top.csv | 458 | 0.0855
45 | bottom.csv | 458 | 0.0145
45 | left.csv | 458 | 0.0139
45 | right.csv | 458 | 0.0149
45 | top.csv | 458 | 0.0142
0 | bottom.csv | 460 | 0.077
0 | left.csv | 460 | 0.0765
0 | right.csv | 460 | 0.0925
0 | top.csv | 460 | 0.0818
45 | bottom.csv | 460 | 0.0134
45 | left.csv | 460 | 0.0133
45 | right.csv | 460 | 0.0137
45 | top.csv | 460 | 0.0131
0 | bottom.csv | 462 | 0.0445
0 | left.csv | 462 | 0.0447
0 | right.csv | 462 | 0.062
0 | top.csv | 462 | 0.0488
45 | bottom.csv | 462 | 0.0139
45 | left.csv | 462 | 0.0144
45 | right.csv | 462 | 0.0142
45 | top.csv | 462 | 0.0136
0 | bottom.csv | 464 | 0.0291
0 | left.csv | 464 | 0.0292
0 | right.csv | 464 | 0.0369
0 | top.csv | 464 | 0.0308
45 | bottom.csv | 464 | 0.0163
45 | left.csv | 464 | 0.0177
45 | right.csv | 464 | 0.0167
45 | top.csv | 464 | 0.0159
0 | bottom.csv | 466 | 0.0243
0 | left.csv | 466 | 0.0245
0 | right.csv | 466 | 0.0271
0 | top.csv | 466 | 0.0247
45 | bottom.csv | 466 | 0.0223
45 | left.csv | 466 | 0.0256
45 | right.csv | 466 | 0.0227
45 | top.csv | 466 | 0.0217
0 | bottom.csv | 468 | 0.0257
0 | left.csv | 468 | 0.0259
0 | right.csv | 468 | 0.0254
0 | top.csv | 468 | 0.0252
45 | bottom.csv | 468 | 0.0358
45 | left.csv | 468 | 0.0429
45 | right.csv | 468 | 0.0365
45 | top.csv | 468 | 0.0347
0 | bottom.csv | 470 | 0.0342
0 | left.csv | 470 | 0.0346
0 | right.csv | 470 | 0.0301
0 | top.csv | 470 | 0.0323
45 | bottom.csv | 470 | 0.0618
45 | left.csv | 470 | 0.0724
45 | right.csv | 470 | 0.0628
45 | top.csv | 470 | 0.0599
0 | bottom.csv | 472 | 0.0543
0 | left.csv | 472 | 0.0548
0 | right.csv | 472 | 0.0442
0 | top.csv | 472 | 0.0502
45 | bottom.csv | 472 | 0.093
45 | left.csv | 472 | 0.1004
45 | right.csv | 472 | 0.0944
45 | top.csv | 472 | 0.0907
0 | bottom.csv | 474 | 0.0799
0 | left.csv | 474 | 0.0801
0 | right.csv | 474 | 0.0702
0 | top.csv | 474 | 0.0765
45 | bottom.csv | 474 | 0.11
45 | left.csv | 474 | 0.1107
45 | right.csv | 474 | 0.1114
45 | top.csv | 474 | 0.1079
0 | bottom.csv | 476 | 0.0747
0 | left.csv | 476 | 0.0749
0 | right.csv | 476 | 0.0867
0 | top.csv | 476 | 0.0791
45 | bottom.csv | 476 | 0.108
45 | left.csv | 476 | 0.1022
45 | right.csv | 476 | 0.1092
45 | top.csv | 476 | 0.1063
0 | bottom.csv | 478 | 0.0423
0 | left.csv | 478 | 0.043
0 | right.csv | 478 | 0.0637
0 | top.csv | 478 | 0.0482
45 | bottom.csv | 478 | 0.0871
45 | left.csv | 478 | 0.076
45 | right.csv | 478 | 0.0884
45 | top.csv | 478 | 0.086
0 | bottom.csv | 480 | 0.023
0 | left.csv | 480 | 0.0234
0 | right.csv | 480 | 0.0346
0 | top.csv | 480 | 0.0259
45 | bottom.csv | 480 | 0.0555
45 | left.csv | 480 | 0.0462
45 | right.csv | 480 | 0.0568
45 | top.csv | 480 | 0.055
0 | bottom.csv | 482 | 0.015
0 | left.csv | 482 | 0.0153
0 | right.csv | 482 | 0.0204
0 | top.csv | 482 | 0.0164
45 | bottom.csv | 482 | 0.0336
45 | left.csv | 482 | 0.029
45 | right.csv | 482 | 0.0343
45 | top.csv | 482 | 0.0332
0 | bottom.csv | 484 | 0.0118
0 | left.csv | 484 | 0.0121
0 | right.csv | 484 | 0.0145
0 | top.csv | 484 | 0.0125
45 | bottom.csv | 484 | 0.0228
45 | left.csv | 484 | 0.0205
45 | right.csv | 484 | 0.0231
45 | top.csv | 484 | 0.0224
0 | bottom.csv | 486 | 0.0112
0 | left.csv | 486 | 0.0114
0 | right.csv | 486 | 0.0126
0 | top.csv | 486 | 0.0116
45 | bottom.csv | 486 | 0.0181
45 | left.csv | 486 | 0.0172
45 | right.csv | 486 | 0.0184
45 | top.csv | 486 | 0.0177
0 | bottom.csv | 488 | 0.0127
0 | left.csv | 488 | 0.0129
0 | right.csv | 488 | 0.013
0 | top.csv | 488 | 0.0127
45 | bottom.csv | 488 | 0.0168
45 | left.csv | 488 | 0.0166
45 | right.csv | 488 | 0.017
45 | top.csv | 488 | 0.0164
0 | bottom.csv | 490 | 0.0174
0 | left.csv | 490 | 0.0178
0 | right.csv | 490 | 0.0163
0 | top.csv | 490 | 0.0169
45 | bottom.csv | 490 | 0.0175
45 | left.csv | 490 | 0.0176
45 | right.csv | 490 | 0.0176
45 | top.csv | 490 | 0.017
0 | bottom.csv | 492 | 0.0289
0 | left.csv | 492 | 0.0294
0 | right.csv | 492 | 0.0249
0 | top.csv | 492 | 0.0274
45 | bottom.csv | 492 | 0.0198
45 | left.csv | 492 | 0.0206
45 | right.csv | 492 | 0.02
45 | top.csv | 492 | 0.0192
0 | bottom.csv | 494 | 0.0466
0 | left.csv | 494 | 0.0468
0 | right.csv | 494 | 0.0418
0 | top.csv | 494 | 0.0451
45 | bottom.csv | 494 | 0.0247
45 | left.csv | 494 | 0.0263
45 | right.csv | 494 | 0.0249
45 | top.csv | 494 | 0.0237
0 | bottom.csv | 496 | 0.0484
0 | left.csv | 496 | 0.0485
0 | right.csv | 496 | 0.0539
0 | top.csv | 496 | 0.0508
45 | bottom.csv | 496 | 0.0335
45 | left.csv | 496 | 0.0367
45 | right.csv | 496 | 0.0337
45 | top.csv | 496 | 0.032
0 | bottom.csv | 498 | 0.0264
0 | left.csv | 498 | 0.0271
0 | right.csv | 498 | 0.0387
0 | top.csv | 498 | 0.0301
45 | bottom.csv | 498 | 0.0496
45 | left.csv | 498 | 0.056
45 | right.csv | 498 | 0.0499
45 | top.csv | 498 | 0.047
0 | bottom.csv | 500 | 0.0124
0 | left.csv | 500 | 0.0128
0 | right.csv | 500 | 0.0187
0 | top.csv | 500 | 0.0141
45 | bottom.csv | 500 | 0.0807
45 | left.csv | 500 | 0.0938
45 | right.csv | 500 | 0.0809
45 | top.csv | 500 | 0.0757
0 | bottom.csv | 502 | 0.007
0 | left.csv | 502 | 0.0072
0 | right.csv | 502 | 0.0096
0 | top.csv | 502 | 0.0077
45 | bottom.csv | 502 | 0.1424
45 | left.csv | 502 | 0.1682
45 | right.csv | 502 | 0.1424
45 | top.csv | 502 | 0.1329
0 | bottom.csv | 504 | 0.0046
0 | left.csv | 504 | 0.0047
0 | right.csv | 504 | 0.0058
0 | top.csv | 504 | 0.005
45 | bottom.csv | 504 | 0.2554
45 | left.csv | 504 | 0.297
45 | right.csv | 504 | 0.2548
45 | top.csv | 504 | 0.24
0 | bottom.csv | 506 | 0.0034
0 | left.csv | 506 | 0.0035
0 | right.csv | 506 | 0.0041
0 | top.csv | 506 | 0.0036
45 | bottom.csv | 506 | 0.4144
45 | left.csv | 506 | 0.4618
45 | right.csv | 506 | 0.4131
45 | top.csv | 506 | 0.3969
0 | bottom.csv | 508 | 0.0028
0 | left.csv | 508 | 0.0028
0 | right.csv | 508 | 0.0031
0 | top.csv | 508 | 0.0029
45 | bottom.csv | 508 | 0.5683
45 | left.csv | 508 | 0.6061
45 | right.csv | 508 | 0.5673
45 | top.csv | 508 | 0.5556
0 | bottom.csv | 510 | 0.0024
0 | left.csv | 510 | 0.0025
0 | right.csv | 510 | 0.0027
0 | top.csv | 510 | 0.0025
45 | bottom.csv | 510 | 0.6752
45 | left.csv | 510 | 0.6956
45 | right.csv | 510 | 0.6746
45 | top.csv | 510 | 0.6699
0 | bottom.csv | 512 | 0.0023
0 | left.csv | 512 | 0.0024
0 | right.csv | 512 | 0.0024
0 | top.csv | 512 | 0.0024
45 | bottom.csv | 512 | 0.7159
45 | left.csv | 512 | 0.7155
45 | right.csv | 512 | 0.7161
45 | top.csv | 512 | 0.7186
0 | bottom.csv | 514 | 0.0024
0 | left.csv | 514 | 0.0025
0 | right.csv | 514 | 0.0025
0 | top.csv | 514 | 0.0025
45 | bottom.csv | 514 | 0.6861
45 | left.csv | 514 | 0.6693
45 | right.csv | 514 | 0.6883
45 | top.csv | 514 | 0.6956
0 | bottom.csv | 516 | 0.0028
0 | left.csv | 516 | 0.0029
0 | right.csv | 516 | 0.0028
0 | top.csv | 516 | 0.0028
45 | bottom.csv | 516 | 0.6175
45 | left.csv | 516 | 0.6018
45 | right.csv | 516 | 0.6216
45 | top.csv | 516 | 0.6282
0 | bottom.csv | 518 | 0.0037
0 | left.csv | 518 | 0.0038
0 | right.csv | 518 | 0.0034
0 | top.csv | 518 | 0.0036
45 | bottom.csv | 518 | 0.5724
45 | left.csv | 518 | 0.5709
45 | right.csv | 518 | 0.5767
45 | top.csv | 518 | 0.5789
0 | bottom.csv | 520 | 0.0054
0 | left.csv | 520 | 0.0055
0 | right.csv | 520 | 0.0047
0 | top.csv | 520 | 0.0052
45 | bottom.csv | 520 | 0.5755
45 | left.csv | 520 | 0.5872
45 | right.csv | 520 | 0.5789
45 | top.csv | 520 | 0.5776
0 | bottom.csv | 522 | 0.0094
0 | left.csv | 522 | 0.0097
0 | right.csv | 522 | 0.0075
0 | top.csv | 522 | 0.0087
45 | bottom.csv | 522 | 0.6161
45 | left.csv | 522 | 0.6365
45 | right.csv | 522 | 0.6184
45 | top.csv | 522 | 0.6151
0 | bottom.csv | 524 | 0.0212
0 | left.csv | 524 | 0.022
0 | right.csv | 524 | 0.015
0 | top.csv | 524 | 0.0188
45 | bottom.csv | 524 | 0.679
45 | left.csv | 524 | 0.7028
45 | right.csv | 524 | 0.6801
45 | top.csv | 524 | 0.6764
0 | bottom.csv | 526 | 0.0549
0 | left.csv | 526 | 0.0555
0 | right.csv | 526 | 0.0382
0 | top.csv | 526 | 0.0488
45 | bottom.csv | 526 | 0.7458
45 | left.csv | 526 | 0.7679
45 | right.csv | 526 | 0.7461
45 | top.csv | 526 | 0.7431
0 | bottom.csv | 528 | 0.0901
0 | left.csv | 528 | 0.0894
0 | right.csv | 528 | 0.0789
0 | top.csv | 528 | 0.0869
45 | bottom.csv | 528 | 0.8016
45 | left.csv | 528 | 0.819
45 | right.csv | 528 | 0.802
45 | top.csv | 528 | 0.8002
0 | bottom.csv | 530 | 0.0622
0 | left.csv | 530 | 0.0632
0 | right.csv | 530 | 0.0855
0 | top.csv | 530 | 0.0703
45 | bottom.csv | 530 | 0.8389
45 | left.csv | 530 | 0.8482
45 | right.csv | 530 | 0.8395
45 | top.csv | 530 | 0.8397
0 | bottom.csv | 532 | 0.0244
0 | left.csv | 532 | 0.0255
0 | right.csv | 532 | 0.0413
0 | top.csv | 532 | 0.0285
45 | bottom.csv | 532 | 0.8498
45 | left.csv | 532 | 0.8499
45 | right.csv | 532 | 0.8514
45 | top.csv | 532 | 0.8536
0 | bottom.csv | 534 | 0.0122
0 | left.csv | 534 | 0.0126
0 | right.csv | 534 | 0.0178
0 | top.csv | 534 | 0.0136
45 | bottom.csv | 534 | 0.8349
45 | left.csv | 534 | 0.828
45 | right.csv | 534 | 0.8378
45 | top.csv | 534 | 0.8413
0 | bottom.csv | 536 | 0.0078
0 | left.csv | 536 | 0.008
0 | right.csv | 536 | 0.0101
0 | top.csv | 536 | 0.0084
45 | bottom.csv | 536 | 0.8033
45 | left.csv | 536 | 0.7932
45 | right.csv | 536 | 0.8071
45 | top.csv | 536 | 0.8112
0 | bottom.csv | 538 | 0.0058
0 | left.csv | 538 | 0.006
0 | right.csv | 538 | 0.007
0 | top.csv | 538 | 0.0062
45 | bottom.csv | 538 | 0.7668
45 | left.csv | 538 | 0.7569
45 | right.csv | 538 | 0.7711
45 | top.csv | 538 | 0.7753
0 | bottom.csv | 540 | 0.0049
0 | left.csv | 540 | 0.005
0 | right.csv | 540 | 0.0056
0 | top.csv | 540 | 0.0051
45 | bottom.csv | 540 | 0.7326
45 | left.csv | 540 | 0.7244
45 | right.csv | 540 | 0.7368
45 | top.csv | 540 | 0.741
0 | bottom.csv | 542 | 0.0044
0 | left.csv | 542 | 0.0045
0 | right.csv | 542 | 0.0048
0 | top.csv | 542 | 0.0046
45 | bottom.csv | 542 | 0.703
45 | left.csv | 542 | 0.6965
45 | right.csv | 542 | 0.7068
45 | top.csv | 542 | 0.7108
0 | bottom.csv | 544 | 0.0043
0 | left.csv | 544 | 0.0043
0 | right.csv | 544 | 0.0045
0 | top.csv | 544 | 0.0044
45 | bottom.csv | 544 | 0.6778
45 | left.csv | 544 | 0.6728
45 | right.csv | 544 | 0.6813
45 | top.csv | 544 | 0.6851
0 | bottom.csv | 546 | 0.0044
0 | left.csv | 546 | 0.0045
0 | right.csv | 546 | 0.0045
0 | top.csv | 546 | 0.0045
45 | bottom.csv | 546 | 0.6575
45 | left.csv | 546 | 0.6541
45 | right.csv | 546 | 0.6611
45 | top.csv | 546 | 0.664
0 | bottom.csv | 548 | 0.0048
0 | left.csv | 548 | 0.0049
0 | right.csv | 548 | 0.0048
0 | top.csv | 548 | 0.0049
45 | bottom.csv | 548 | 0.6436
45 | left.csv | 548 | 0.6418
45 | right.csv | 548 | 0.6473
45 | top.csv | 548 | 0.6491
0 | bottom.csv | 550 | 0.0055
0 | left.csv | 550 | 0.0055
0 | right.csv | 550 | 0.0054
0 | top.csv | 550 | 0.0055
45 | bottom.csv | 550 | 0.6359
45 | left.csv | 550 | 0.6352
45 | right.csv | 550 | 0.6397
45 | top.csv | 550 | 0.6404
0 | bottom.csv | 552 | 0.0066
0 | left.csv | 552 | 0.0066
0 | right.csv | 552 | 0.0063
0 | top.csv | 552 | 0.0065
45 | bottom.csv | 552 | 0.6331
45 | left.csv | 552 | 0.6327
45 | right.csv | 552 | 0.6368
45 | top.csv | 552 | 0.6365
0 | bottom.csv | 554 | 0.0083
0 | left.csv | 554 | 0.0083
0 | right.csv | 554 | 0.0077
0 | top.csv | 554 | 0.0081
45 | bottom.csv | 554 | 0.6328
45 | left.csv | 554 | 0.632
45 | right.csv | 554 | 0.6362
45 | top.csv | 554 | 0.635
0 | bottom.csv | 556 | 0.0109
0 | left.csv | 556 | 0.011
0 | right.csv | 556 | 0.0099
0 | top.csv | 556 | 0.0106
45 | bottom.csv | 556 | 0.6331
45 | left.csv | 556 | 0.6312
45 | right.csv | 556 | 0.6362
45 | top.csv | 556 | 0.6341
0 | bottom.csv | 558 | 0.0153
0 | left.csv | 558 | 0.0153
0 | right.csv | 558 | 0.0135
0 | top.csv | 558 | 0.0146
45 | bottom.csv | 558 | 0.6323
45 | left.csv | 558 | 0.6292
45 | right.csv | 558 | 0.6353
45 | top.csv | 558 | 0.6322
0 | bottom.csv | 560 | 0.0228
0 | left.csv | 560 | 0.0228
0 | right.csv | 560 | 0.0194
0 | top.csv | 560 | 0.0214
45 | bottom.csv | 560 | 0.6297
45 | left.csv | 560 | 0.6257
45 | right.csv | 560 | 0.6325
45 | top.csv | 560 | 0.6288
0 | bottom.csv | 562 | 0.0365
0 | left.csv | 562 | 0.0363
0 | right.csv | 562 | 0.03
0 | top.csv | 562 | 0.0336
45 | bottom.csv | 562 | 0.6256
45 | left.csv | 562 | 0.6208
45 | right.csv | 562 | 0.6281
45 | top.csv | 562 | 0.6238
0 | bottom.csv | 564 | 0.0641
0 | left.csv | 564 | 0.0635
0 | right.csv | 564 | 0.0504
0 | top.csv | 564 | 0.0577
45 | bottom.csv | 564 | 0.6206
45 | left.csv | 564 | 0.6155
45 | right.csv | 564 | 0.6228
45 | top.csv | 564 | 0.6181
0 | bottom.csv | 566 | 0.1238
0 | left.csv | 566 | 0.1219
0 | right.csv | 566 | 0.0926
0 | top.csv | 566 | 0.1091
45 | bottom.csv | 566 | 0.6151
45 | left.csv | 566 | 0.6103
45 | right.csv | 566 | 0.6169
45 | top.csv | 566 | 0.6121
0 | bottom.csv | 568 | 0.2595
0 | left.csv | 568 | 0.2537
0 | right.csv | 568 | 0.1866
0 | top.csv | 568 | 0.2254
45 | bottom.csv | 568 | 0.6098
45 | left.csv | 568 | 0.6058
45 | right.csv | 568 | 0.6113
45 | top.csv | 568 | 0.6067
0 | bottom.csv | 570 | 0.5196
0 | left.csv | 570 | 0.5054
0 | right.csv | 570 | 0.3858
0 | top.csv | 570 | 0.4608
45 | bottom.csv | 570 | 0.6055
45 | left.csv | 570 | 0.6027
45 | right.csv | 570 | 0.6064
45 | top.csv | 570 | 0.6024
0 | bottom.csv | 572 | 0.7889
0 | left.csv | 572 | 0.7738
0 | right.csv | 572 | 0.6713
0 | top.csv | 572 | 0.7457
45 | bottom.csv | 572 | 0.6027
45 | left.csv | 572 | 0.6013
45 | right.csv | 572 | 0.6032
45 | top.csv | 572 | 0.5998
0 | bottom.csv | 574 | 0.8194
0 | left.csv | 574 | 0.8199
0 | right.csv | 574 | 0.832
0 | top.csv | 574 | 0.8342
45 | bottom.csv | 574 | 0.6018
45 | left.csv | 574 | 0.6021
45 | right.csv | 574 | 0.6019
45 | top.csv | 574 | 0.5994
0 | bottom.csv | 576 | 0.6594
0 | left.csv | 576 | 0.6684
0 | right.csv | 576 | 0.7445
0 | top.csv | 576 | 0.6949
45 | bottom.csv | 576 | 0.6033
45 | left.csv | 576 | 0.6054
45 | right.csv | 576 | 0.6031
45 | top.csv | 576 | 0.6014
0 | bottom.csv | 578 | 0.5271
0 | left.csv | 578 | 0.5323
0 | right.csv | 578 | 0.5892
0 | top.csv | 578 | 0.5496
45 | bottom.csv | 578 | 0.6075
45 | left.csv | 578 | 0.6114
45 | right.csv | 578 | 0.607
45 | top.csv | 578 | 0.606
0 | bottom.csv | 580 | 0.4633
0 | left.csv | 580 | 0.4641
0 | right.csv | 580 | 0.4922
0 | top.csv | 580 | 0.4728
45 | bottom.csv | 580 | 0.6147
45 | left.csv | 580 | 0.6205
45 | right.csv | 580 | 0.614
45 | top.csv | 580 | 0.6137
0 | bottom.csv | 582 | 0.4495
0 | left.csv | 582 | 0.4469
0 | right.csv | 582 | 0.4541
0 | top.csv | 582 | 0.4498
45 | bottom.csv | 582 | 0.6255
45 | left.csv | 582 | 0.6334
45 | right.csv | 582 | 0.6249
45 | top.csv | 582 | 0.625
0 | bottom.csv | 584 | 0.4729
0 | left.csv | 584 | 0.4672
0 | right.csv | 584 | 0.4582
0 | top.csv | 584 | 0.4658
45 | bottom.csv | 584 | 0.6406
45 | left.csv | 584 | 0.6505
45 | right.csv | 584 | 0.64
45 | top.csv | 584 | 0.6404
0 | bottom.csv | 586 | 0.5282
0 | left.csv | 586 | 0.5195
0 | right.csv | 586 | 0.4961
0 | top.csv | 586 | 0.5143
45 | bottom.csv | 586 | 0.6601
45 | left.csv | 586 | 0.6723
45 | right.csv | 586 | 0.6597
45 | top.csv | 586 | 0.6604
0 | bottom.csv | 588 | 0.6117
0 | left.csv | 588 | 0.6005
0 | right.csv | 588 | 0.564
0 | top.csv | 588 | 0.5919
45 | bottom.csv | 588 | 0.6845
45 | left.csv | 588 | 0.6988
45 | right.csv | 588 | 0.6844
45 | top.csv | 588 | 0.685
0 | bottom.csv | 590 | 0.7146
0 | left.csv | 590 | 0.7024
0 | right.csv | 590 | 0.6567
0 | top.csv | 590 | 0.6918
45 | bottom.csv | 590 | 0.7138
45 | left.csv | 590 | 0.73
45 | right.csv | 590 | 0.7139
45 | top.csv | 590 | 0.7146
0 | bottom.csv | 592 | 0.8154
0 | left.csv | 592 | 0.8052
0 | right.csv | 592 | 0.7602
0 | top.csv | 592 | 0.7956
45 | bottom.csv | 592 | 0.7474
45 | left.csv | 592 | 0.7649
45 | right.csv | 592 | 0.7477
45 | top.csv | 592 | 0.7484
0 | bottom.csv | 594 | 0.8833
0 | left.csv | 594 | 0.8781
0 | right.csv | 594 | 0.8484
0 | top.csv | 594 | 0.8733
45 | bottom.csv | 594 | 0.7837
45 | left.csv | 594 | 0.8017
45 | right.csv | 594 | 0.7843
45 | top.csv | 594 | 0.785
0 | bottom.csv | 596 | 0.8965
0 | left.csv | 596 | 0.8973
0 | right.csv | 596 | 0.8928
0 | top.csv | 596 | 0.8996
45 | bottom.csv | 596 | 0.8205
45 | left.csv | 596 | 0.8378
45 | right.csv | 596 | 0.8214
45 | top.csv | 596 | 0.8222
0 | bottom.csv | 598 | 0.8586
0 | left.csv | 598 | 0.8635
0 | right.csv | 598 | 0.8822
0 | top.csv | 598 | 0.872
45 | bottom.csv | 598 | 0.8548
45 | left.csv | 598 | 0.8702
45 | right.csv | 598 | 0.856
45 | top.csv | 598 | 0.8569
0 | bottom.csv | 600 | 0.793
0 | left.csv | 600 | 0.7986
0 | right.csv | 600 | 0.8304
0 | top.csv | 600 | 0.8107
45 | bottom.csv | 600 | 0.8839
45 | left.csv | 600 | 0.8963
45 | right.csv | 600 | 0.8853
45 | top.csv | 600 | 0.8865
0 | bottom.csv | 602 | 0.7229
0 | left.csv | 602 | 0.7272
0 | right.csv | 602 | 0.7615
0 | top.csv | 602 | 0.7402
45 | bottom.csv | 602 | 0.9053
45 | left.csv | 602 | 0.9138
45 | right.csv | 602 | 0.9069
45 | top.csv | 602 | 0.9085
0 | bottom.csv | 604 | 0.6624
0 | left.csv | 604 | 0.6644
0 | right.csv | 604 | 0.6949
0 | top.csv | 604 | 0.677
45 | bottom.csv | 604 | 0.9173
45 | left.csv | 604 | 0.9215
45 | right.csv | 604 | 0.9188
45 | top.csv | 604 | 0.9209
0 | bottom.csv | 606 | 0.6159
0 | left.csv | 606 | 0.6155
0 | right.csv | 606 | 0.64
0 | top.csv | 606 | 0.6271
45 | bottom.csv | 606 | 0.9195
45 | left.csv | 606 | 0.9196
45 | right.csv | 606 | 0.9207
45 | top.csv | 606 | 0.9234
0 | bottom.csv | 608 | 0.5829
0 | left.csv | 608 | 0.5806
0 | right.csv | 608 | 0.5992
0 | top.csv | 608 | 0.5911
45 | bottom.csv | 608 | 0.9125
45 | left.csv | 608 | 0.909
45 | right.csv | 608 | 0.9133
45 | top.csv | 608 | 0.9166
0 | bottom.csv | 610 | 0.5611
0 | left.csv | 610 | 0.5572
0 | right.csv | 610 | 0.5709
0 | top.csv | 610 | 0.5668
45 | bottom.csv | 610 | 0.8978
45 | left.csv | 610 | 0.8916
45 | right.csv | 610 | 0.8985
45 | top.csv | 610 | 0.9018
0 | bottom.csv | 612 | 0.5474
0 | left.csv | 612 | 0.5423
0 | right.csv | 612 | 0.5524
0 | top.csv | 612 | 0.5511
45 | bottom.csv | 612 | 0.8777
45 | left.csv | 612 | 0.8696
45 | right.csv | 612 | 0.878
45 | top.csv | 612 | 0.8814
0 | bottom.csv | 614 | 0.539
0 | left.csv | 614 | 0.5329
0 | right.csv | 614 | 0.541
0 | top.csv | 614 | 0.5413
45 | bottom.csv | 614 | 0.8544
45 | left.csv | 614 | 0.8453
45 | right.csv | 614 | 0.8545
45 | top.csv | 614 | 0.8578
0 | bottom.csv | 616 | 0.5332
0 | left.csv | 616 | 0.5265
0 | right.csv | 616 | 0.534
0 | top.csv | 616 | 0.5346
45 | bottom.csv | 616 | 0.83
45 | left.csv | 616 | 0.8207
45 | right.csv | 616 | 0.8305
45 | top.csv | 616 | 0.8331
0 | bottom.csv | 618 | 0.5279
0 | left.csv | 618 | 0.5206
0 | right.csv | 618 | 0.5288
0 | top.csv | 618 | 0.5287
45 | bottom.csv | 618 | 0.8064
45 | left.csv | 618 | 0.7974
45 | right.csv | 618 | 0.8074
45 | top.csv | 618 | 0.8092
0 | bottom.csv | 620 | 0.5212
0 | left.csv | 620 | 0.5135
0 | right.csv | 620 | 0.5232
0 | top.csv | 620 | 0.5216
45 | bottom.csv | 620 | 0.7851
45 | left.csv | 620 | 0.7769
45 | right.csv | 620 | 0.7866
45 | top.csv | 620 | 0.7873
0 | bottom.csv | 622 | 0.512
0 | left.csv | 622 | 0.5044
0 | right.csv | 622 | 0.516
0 | top.csv | 622 | 0.5124
45 | bottom.csv | 622 | 0.7671
45 | left.csv | 622 | 0.7602
45 | right.csv | 622 | 0.7694
45 | top.csv | 622 | 0.7689
0 | bottom.csv | 624 | 0.5006
0 | left.csv | 624 | 0.4932
0 | right.csv | 624 | 0.5065
0 | top.csv | 624 | 0.501
45 | bottom.csv | 624 | 0.7536
45 | left.csv | 624 | 0.7483
45 | right.csv | 624 | 0.7564
45 | top.csv | 624 | 0.755
0 | bottom.csv | 626 | 0.4878
0 | left.csv | 626 | 0.4808
0 | right.csv | 626 | 0.4951
0 | top.csv | 626 | 0.488
45 | bottom.csv | 626 | 0.7449
45 | left.csv | 626 | 0.7416
45 | right.csv | 626 | 0.748
45 | top.csv | 626 | 0.746
0 | bottom.csv | 628 | 0.4745
0 | left.csv | 628 | 0.4681
0 | right.csv | 628 | 0.4825
0 | top.csv | 628 | 0.4746
45 | bottom.csv | 628 | 0.7415
45 | left.csv | 628 | 0.7401
45 | right.csv | 628 | 0.7447
45 | top.csv | 628 | 0.7422
0 | bottom.csv | 630 | 0.4621
0 | left.csv | 630 | 0.4565
0 | right.csv | 630 | 0.4701
0 | top.csv | 630 | 0.462
45 | bottom.csv | 630 | 0.7429
45 | left.csv | 630 | 0.7433
45 | right.csv | 630 | 0.7461
45 | top.csv | 630 | 0.7433
0 | bottom.csv | 632 | 0.4517
0 | left.csv | 632 | 0.4471
0 | right.csv | 632 | 0.4589
0 | top.csv | 632 | 0.4514
45 | bottom.csv | 632 | 0.7484
45 | left.csv | 632 | 0.7503
45 | right.csv | 632 | 0.7512
45 | top.csv | 632 | 0.7485
0 | bottom.csv | 634 | 0.4443
0 | left.csv | 634 | 0.4408
0 | right.csv | 634 | 0.4501
0 | top.csv | 634 | 0.4438
45 | bottom.csv | 634 | 0.7567
45 | left.csv | 634 | 0.7599
45 | right.csv | 634 | 0.759
45 | top.csv | 634 | 0.7568
0 | bottom.csv | 636 | 0.4405
0 | left.csv | 636 | 0.4382
0 | right.csv | 636 | 0.4446
0 | top.csv | 636 | 0.4398
45 | bottom.csv | 636 | 0.7666
45 | left.csv | 636 | 0.7702
45 | right.csv | 636 | 0.7681
45 | top.csv | 636 | 0.7667
0 | bottom.csv | 638 | 0.4408
0 | left.csv | 638 | 0.4399
0 | right.csv | 638 | 0.443
0 | top.csv | 638 | 0.4399
45 | bottom.csv | 638 | 0.7761
45 | left.csv | 638 | 0.7798
45 | right.csv | 638 | 0.7768
45 | top.csv | 638 | 0.7766
0 | bottom.csv | 640 | 0.4457
0 | left.csv | 640 | 0.4461
0 | right.csv | 640 | 0.4456
0 | top.csv | 640 | 0.4444
45 | bottom.csv | 640 | 0.784
45 | left.csv | 640 | 0.7872
45 | right.csv | 640 | 0.784
45 | top.csv | 640 | 0.7849
0 | bottom.csv | 642 | 0.4552
0 | left.csv | 642 | 0.457
0 | right.csv | 642 | 0.4527
0 | top.csv | 642 | 0.4538
45 | bottom.csv | 642 | 0.7889
45 | left.csv | 642 | 0.7911
45 | right.csv | 642 | 0.7883
45 | top.csv | 642 | 0.7904
0 | bottom.csv | 644 | 0.4695
0 | left.csv | 644 | 0.4727
0 | right.csv | 644 | 0.4646
0 | top.csv | 644 | 0.4679
45 | bottom.csv | 644 | 0.79
45 | left.csv | 644 | 0.791
45 | right.csv | 644 | 0.7889
45 | top.csv | 644 | 0.7923
0 | bottom.csv | 646 | 0.4886
0 | left.csv | 646 | 0.493
0 | right.csv | 646 | 0.4812
0 | top.csv | 646 | 0.4867
45 | bottom.csv | 646 | 0.7871
45 | left.csv | 646 | 0.787
45 | right.csv | 646 | 0.7859
45 | top.csv | 646 | 0.7902
0 | bottom.csv | 648 | 0.5123
0 | left.csv | 648 | 0.5181
0 | right.csv | 648 | 0.5025
0 | top.csv | 648 | 0.5102
45 | bottom.csv | 648 | 0.7803
45 | left.csv | 648 | 0.7794
45 | right.csv | 648 | 0.7792
45 | top.csv | 648 | 0.7842
0 | bottom.csv | 650 | 0.5406
0 | left.csv | 650 | 0.5475
0 | right.csv | 650 | 0.5285
0 | top.csv | 650 | 0.5383
45 | bottom.csv | 650 | 0.7702
45 | left.csv | 650 | 0.7684
45 | right.csv | 650 | 0.7692
45 | top.csv | 650 | 0.7749
0 | bottom.csv | 652 | 0.5731
0 | left.csv | 652 | 0.5805
0 | right.csv | 652 | 0.5587
0 | top.csv | 652 | 0.5705
45 | bottom.csv | 652 | 0.7576
45 | left.csv | 652 | 0.755
45 | right.csv | 652 | 0.7568
45 | top.csv | 652 | 0.7626
0 | bottom.csv | 654 | 0.6092
0 | left.csv | 654 | 0.6166
0 | right.csv | 654 | 0.5928
0 | top.csv | 654 | 0.606
45 | bottom.csv | 654 | 0.7432
45 | left.csv | 654 | 0.74
45 | right.csv | 654 | 0.7427
45 | top.csv | 654 | 0.7485
0 | bottom.csv | 656 | 0.6476
0 | left.csv | 656 | 0.6544
0 | right.csv | 656 | 0.6296
0 | top.csv | 656 | 0.6439
45 | bottom.csv | 656 | 0.7277
45 | left.csv | 656 | 0.7243
45 | right.csv | 656 | 0.7279
45 | top.csv | 656 | 0.7332
0 | bottom.csv | 658 | 0.6871
0 | left.csv | 658 | 0.6928
0 | right.csv | 658 | 0.6679
0 | top.csv | 658 | 0.683
45 | bottom.csv | 658 | 0.7121
45 | left.csv | 658 | 0.7088
45 | right.csv | 658 | 0.7132
45 | top.csv | 658 | 0.7177
0 | bottom.csv | 660 | 0.7269
0 | left.csv | 660 | 0.7308
0 | right.csv | 660 | 0.707
0 | top.csv | 660 | 0.7222
45 | bottom.csv | 660 | 0.6972
45 | left.csv | 660 | 0.6942
45 | right.csv | 660 | 0.6991
45 | top.csv | 660 | 0.7028
0 | bottom.csv | 662 | 0.7655
0 | left.csv | 662 | 0.7673
0 | right.csv | 662 | 0.7456
0 | top.csv | 662 | 0.7603
45 | bottom.csv | 662 | 0.6838
45 | left.csv | 662 | 0.6815
45 | right.csv | 662 | 0.6865
45 | top.csv | 662 | 0.6894
0 | bottom.csv | 664 | 0.8016
0 | left.csv | 664 | 0.8013
0 | right.csv | 664 | 0.7821
0 | top.csv | 664 | 0.7961
45 | bottom.csv | 664 | 0.673
45 | left.csv | 664 | 0.6715
45 | right.csv | 664 | 0.6763
45 | top.csv | 664 | 0.6783
0 | bottom.csv | 666 | 0.8338
0 | left.csv | 666 | 0.8317
0 | right.csv | 666 | 0.8155
0 | top.csv | 666 | 0.8284
45 | bottom.csv | 666 | 0.6654
45 | left.csv | 666 | 0.6652
45 | right.csv | 666 | 0.6691
45 | top.csv | 666 | 0.6704
0 | bottom.csv | 668 | 0.8609
0 | left.csv | 668 | 0.8579
0 | right.csv | 668 | 0.8447
0 | top.csv | 668 | 0.856
45 | bottom.csv | 668 | 0.6617
45 | left.csv | 668 | 0.6632
45 | right.csv | 668 | 0.6656
45 | top.csv | 668 | 0.6662
0 | bottom.csv | 670 | 0.8824
0 | left.csv | 670 | 0.8791
0 | right.csv | 670 | 0.8688
0 | top.csv | 670 | 0.8784
45 | bottom.csv | 670 | 0.6623
45 | left.csv | 670 | 0.6653
45 | right.csv | 670 | 0.6662
45 | top.csv | 670 | 0.6662
0 | bottom.csv | 672 | 0.8974
0 | left.csv | 672 | 0.8946
0 | right.csv | 672 | 0.8872
0 | top.csv | 672 | 0.8948
45 | bottom.csv | 672 | 0.6672
45 | left.csv | 672 | 0.6719
45 | right.csv | 672 | 0.6711
45 | top.csv | 672 | 0.6705
0 | bottom.csv | 674 | 0.9051
0 | left.csv | 674 | 0.9037
0 | right.csv | 674 | 0.8996
0 | top.csv | 674 | 0.9043
45 | bottom.csv | 674 | 0.6764
45 | left.csv | 674 | 0.6828
45 | right.csv | 674 | 0.6802
45 | top.csv | 674 | 0.679
0 | bottom.csv | 676 | 0.9055
0 | left.csv | 676 | 0.9057
0 | right.csv | 676 | 0.9049
0 | top.csv | 676 | 0.9064
45 | bottom.csv | 676 | 0.6895
45 | left.csv | 676 | 0.6975
45 | right.csv | 676 | 0.6928
45 | top.csv | 676 | 0.6914
0 | bottom.csv | 678 | 0.8985
0 | left.csv | 678 | 0.9001
0 | right.csv | 678 | 0.903
0 | top.csv | 678 | 0.9012
45 | bottom.csv | 678 | 0.706
45 | left.csv | 678 | 0.7153
45 | right.csv | 678 | 0.7088
45 | top.csv | 678 | 0.7074
0 | bottom.csv | 680 | 0.8844
0 | left.csv | 680 | 0.8871
0 | right.csv | 680 | 0.8941
0 | top.csv | 680 | 0.889
45 | bottom.csv | 680 | 0.7254
45 | left.csv | 680 | 0.7357
45 | right.csv | 680 | 0.7275
45 | top.csv | 680 | 0.7264
0 | bottom.csv | 682 | 0.864
0 | left.csv | 682 | 0.8673
0 | right.csv | 682 | 0.8784
0 | top.csv | 682 | 0.8702
45 | bottom.csv | 682 | 0.7469
45 | left.csv | 682 | 0.7579
45 | right.csv | 682 | 0.7484
45 | top.csv | 682 | 0.7475
0 | bottom.csv | 684 | 0.8388
0 | left.csv | 684 | 0.842
0 | right.csv | 684 | 0.8567
0 | top.csv | 684 | 0.8457
45 | bottom.csv | 684 | 0.7694
45 | left.csv | 684 | 0.781
45 | right.csv | 684 | 0.7705
45 | top.csv | 684 | 0.77
0 | bottom.csv | 686 | 0.8105
0 | left.csv | 686 | 0.8127
0 | right.csv | 686 | 0.8307
0 | top.csv | 686 | 0.8174
45 | bottom.csv | 686 | 0.7923
45 | left.csv | 686 | 0.8039
45 | right.csv | 686 | 0.7928
45 | top.csv | 686 | 0.7931
0 | bottom.csv | 688 | 0.7807
0 | left.csv | 688 | 0.7815
0 | right.csv | 688 | 0.802
0 | top.csv | 688 | 0.7875
45 | bottom.csv | 688 | 0.8147
45 | left.csv | 688 | 0.826
45 | right.csv | 688 | 0.8148
45 | top.csv | 688 | 0.8155
0 | bottom.csv | 690 | 0.7511
0 | left.csv | 690 | 0.7504
0 | right.csv | 690 | 0.7723
0 | top.csv | 690 | 0.7571
45 | bottom.csv | 690 | 0.8356
45 | left.csv | 690 | 0.8464
45 | right.csv | 690 | 0.8353
45 | top.csv | 690 | 0.8367
0 | bottom.csv | 692 | 0.723
0 | left.csv | 692 | 0.7206
0 | right.csv | 692 | 0.7427
0 | top.csv | 692 | 0.728
45 | bottom.csv | 692 | 0.8549
45 | left.csv | 692 | 0.8649
45 | right.csv | 692 | 0.8542
45 | top.csv | 692 | 0.8564
0 | bottom.csv | 694 | 0.6976
0 | left.csv | 694 | 0.6936
0 | right.csv | 694 | 0.7151
0 | top.csv | 694 | 0.7014
45 | bottom.csv | 694 | 0.8719
45 | left.csv | 694 | 0.8807
45 | right.csv | 694 | 0.8709
45 | top.csv | 694 | 0.8736
0 | bottom.csv | 696 | 0.676
0 | left.csv | 696 | 0.6706
0 | right.csv | 696 | 0.6907
0 | top.csv | 696 | 0.6785
45 | bottom.csv | 696 | 0.886
45 | left.csv | 696 | 0.8937
45 | right.csv | 696 | 0.8848
45 | top.csv | 696 | 0.8884
0 | bottom.csv | 698 | 0.6585
0 | left.csv | 698 | 0.6521
0 | right.csv | 698 | 0.67
0 | top.csv | 698 | 0.6598
45 | bottom.csv | 698 | 0.8971
45 | left.csv | 698 | 0.9036
45 | right.csv | 698 | 0.8958
45 | top.csv | 698 | 0.8999
0 | bottom.csv | 700 | 0.6456
0 | left.csv | 700 | 0.6385
0 | right.csv | 700 | 0.6535
0 | top.csv | 700 | 0.6458
45 | bottom.csv | 700 | 0.9051
45 | left.csv | 700 | 0.9104
45 | right.csv | 700 | 0.904
45 | top.csv | 700 | 0.9084
0 | bottom.csv | 702 | 0.6373
0 | left.csv | 702 | 0.6299
0 | right.csv | 702 | 0.6419
0 | top.csv | 702 | 0.6365
45 | bottom.csv | 702 | 0.91
45 | left.csv | 702 | 0.9141
45 | right.csv | 702 | 0.9092
45 | top.csv | 702 | 0.9139
0 | bottom.csv | 704 | 0.6337
0 | left.csv | 704 | 0.6263
0 | right.csv | 704 | 0.6349
0 | top.csv | 704 | 0.6319
45 | bottom.csv | 704 | 0.9119
45 | left.csv | 704 | 0.9147
45 | right.csv | 704 | 0.9116
45 | top.csv | 704 | 0.9163
0 | bottom.csv | 706 | 0.6344
0 | left.csv | 706 | 0.6274
0 | right.csv | 706 | 0.6326
0 | top.csv | 706 | 0.6321
45 | bottom.csv | 706 | 0.9114
45 | left.csv | 706 | 0.913
45 | right.csv | 706 | 0.9113
45 | top.csv | 706 | 0.9162
0 | bottom.csv | 708 | 0.6394
0 | left.csv | 708 | 0.6331
0 | right.csv | 708 | 0.6347
0 | top.csv | 708 | 0.6365
45 | bottom.csv | 708 | 0.9082
45 | left.csv | 708 | 0.9087
45 | right.csv | 708 | 0.9086
45 | top.csv | 708 | 0.9133
0 | bottom.csv | 710 | 0.6482
0 | left.csv | 710 | 0.643
0 | right.csv | 710 | 0.641
0 | top.csv | 710 | 0.6449
45 | bottom.csv | 710 | 0.9027
45 | left.csv | 710 | 0.9027
45 | right.csv | 710 | 0.9039
45 | top.csv | 710 | 0.9081
0 | bottom.csv | 712 | 0.6601
0 | left.csv | 712 | 0.6564
0 | right.csv | 712 | 0.6509
0 | top.csv | 712 | 0.6568
45 | bottom.csv | 712 | 0.8954
45 | left.csv | 712 | 0.8949
45 | right.csv | 712 | 0.8971
45 | top.csv | 712 | 0.9012
0 | bottom.csv | 714 | 0.674
0 | left.csv | 714 | 0.672
0 | right.csv | 714 | 0.6637
0 | top.csv | 714 | 0.671
45 | bottom.csv | 714 | 0.8871
45 | left.csv | 714 | 0.8859
45 | right.csv | 714 | 0.8894
45 | top.csv | 714 | 0.8932
0 | bottom.csv | 716 | 0.6888
0 | left.csv | 716 | 0.6887
0 | right.csv | 716 | 0.6783
0 | top.csv | 716 | 0.6867
45 | bottom.csv | 716 | 0.878
45 | left.csv | 716 | 0.8764
45 | right.csv | 716 | 0.8808
45 | top.csv | 716 | 0.8841
0 | bottom.csv | 718 | 0.7032
0 | left.csv | 718 | 0.705
0 | right.csv | 718 | 0.6933
0 | top.csv | 718 | 0.7021
45 | bottom.csv | 718 | 0.8685
45 | left.csv | 718 | 0.8666
45 | right.csv | 718 | 0.8717
45 | top.csv | 718 | 0.8745
0 | bottom.csv | 720 | 0.7157
0 | left.csv | 720 | 0.7194
0 | right.csv | 720 | 0.7076
0 | top.csv | 720 | 0.716
45 | bottom.csv | 720 | 0.859
45 | left.csv | 720 | 0.8571
45 | right.csv | 720 | 0.8625
45 | top.csv | 720 | 0.8648
0 | bottom.csv | 722 | 0.7247
0 | left.csv | 722 | 0.7299
0 | right.csv | 722 | 0.7196
0 | top.csv | 722 | 0.7268
45 | bottom.csv | 722 | 0.8499
45 | left.csv | 722 | 0.8478
45 | right.csv | 722 | 0.8535
45 | top.csv | 722 | 0.8552
0 | bottom.csv | 724 | 0.7289
0 | left.csv | 724 | 0.735
0 | right.csv | 724 | 0.7275
0 | top.csv | 724 | 0.7329
45 | bottom.csv | 724 | 0.8414
45 | left.csv | 724 | 0.839
45 | right.csv | 724 | 0.8449
45 | top.csv | 724 | 0.8463
0 | bottom.csv | 726 | 0.7276
0 | left.csv | 726 | 0.7342
0 | right.csv | 726 | 0.7302
0 | top.csv | 726 | 0.7333
45 | bottom.csv | 726 | 0.8333
45 | left.csv | 726 | 0.831
45 | right.csv | 726 | 0.8369
45 | top.csv | 726 | 0.8379
0 | bottom.csv | 728 | 0.7205
0 | left.csv | 728 | 0.7271
0 | right.csv | 728 | 0.7273
0 | top.csv | 728 | 0.7276
45 | bottom.csv | 728 | 0.8258
45 | left.csv | 728 | 0.8238
45 | right.csv | 728 | 0.8296
45 | top.csv | 728 | 0.8301
0 | bottom.csv | 730 | 0.7085
0 | left.csv | 730 | 0.7144
0 | right.csv | 730 | 0.7187
0 | top.csv | 730 | 0.7166
45 | bottom.csv | 730 | 0.8195
45 | left.csv | 730 | 0.8176
45 | right.csv | 730 | 0.8231
45 | top.csv | 730 | 0.8229
0 | bottom.csv | 732 | 0.6925
0 | left.csv | 732 | 0.6973
0 | right.csv | 732 | 0.7052
0 | top.csv | 732 | 0.7009
45 | bottom.csv | 732 | 0.8139
45 | left.csv | 732 | 0.8123
45 | right.csv | 732 | 0.8175
45 | top.csv | 732 | 0.8171
0 | bottom.csv | 734 | 0.6737
0 | left.csv | 734 | 0.677
0 | right.csv | 734 | 0.6881
0 | top.csv | 734 | 0.6821
45 | bottom.csv | 734 | 0.8093
45 | left.csv | 734 | 0.8078
45 | right.csv | 734 | 0.8125
45 | top.csv | 734 | 0.8118
0 | bottom.csv | 736 | 0.6537
0 | left.csv | 736 | 0.6556
0 | right.csv | 736 | 0.6686
0 | top.csv | 736 | 0.6619
45 | bottom.csv | 736 | 0.8056
45 | left.csv | 736 | 0.8044
45 | right.csv | 736 | 0.8086
45 | top.csv | 736 | 0.8076
0 | bottom.csv | 738 | 0.634
0 | left.csv | 738 | 0.6344
0 | right.csv | 738 | 0.6485
0 | top.csv | 738 | 0.6416
45 | bottom.csv | 738 | 0.803
45 | left.csv | 738 | 0.8023
45 | right.csv | 738 | 0.8058
45 | top.csv | 738 | 0.8045
0 | bottom.csv | 740 | 0.6156
0 | left.csv | 740 | 0.6149
0 | right.csv | 740 | 0.629
0 | top.csv | 740 | 0.6224
45 | bottom.csv | 740 | 0.8016
45 | left.csv | 740 | 0.8012
45 | right.csv | 740 | 0.8042
45 | top.csv | 740 | 0.8027
0 | bottom.csv | 742 | 0.5997
0 | left.csv | 742 | 0.5976
0 | right.csv | 742 | 0.6109
0 | top.csv | 742 | 0.6053
45 | bottom.csv | 742 | 0.8012
45 | left.csv | 742 | 0.8013
45 | right.csv | 742 | 0.8036
45 | top.csv | 742 | 0.802
0 | bottom.csv | 744 | 0.5865
0 | left.csv | 744 | 0.5836
0 | right.csv | 744 | 0.5955
0 | top.csv | 744 | 0.591
45 | bottom.csv | 744 | 0.8022
45 | left.csv | 744 | 0.8027
45 | right.csv | 744 | 0.8042
45 | top.csv | 744 | 0.8023
0 | bottom.csv | 746 | 0.5768
0 | left.csv | 746 | 0.5731
0 | right.csv | 746 | 0.583
0 | top.csv | 746 | 0.5801
45 | bottom.csv | 746 | 0.8042
45 | left.csv | 746 | 0.8053
45 | right.csv | 746 | 0.806
45 | top.csv | 746 | 0.8039
0 | bottom.csv | 748 | 0.5706
0 | left.csv | 748 | 0.5662
0 | right.csv | 748 | 0.574
0 | top.csv | 748 | 0.5729
45 | bottom.csv | 748 | 0.8074
45 | left.csv | 748 | 0.8092
45 | right.csv | 748 | 0.8088
45 | top.csv | 748 | 0.807
0 | bottom.csv | 750 | 0.5681
0 | left.csv | 750 | 0.5632
0 | right.csv | 750 | 0.5688
0 | top.csv | 750 | 0.5692
45 | bottom.csv | 750 | 0.8119
45 | left.csv | 750 | 0.8142
45 | right.csv | 750 | 0.8129
45 | top.csv | 750 | 0.8112
0 | bottom.csv | 752 | 0.5694
0 | left.csv | 752 | 0.5643
0 | right.csv | 752 | 0.5671
0 | top.csv | 752 | 0.5694
45 | bottom.csv | 752 | 0.8173
45 | left.csv | 752 | 0.8203
45 | right.csv | 752 | 0.818
45 | top.csv | 752 | 0.8165
0 | bottom.csv | 754 | 0.5746
0 | left.csv | 754 | 0.5691
0 | right.csv | 754 | 0.5694
0 | top.csv | 754 | 0.5735
45 | bottom.csv | 754 | 0.8237
45 | left.csv | 754 | 0.8276
45 | right.csv | 754 | 0.8241
45 | top.csv | 754 | 0.8229
0 | bottom.csv | 756 | 0.5834
0 | left.csv | 756 | 0.5781
0 | right.csv | 756 | 0.5754
0 | top.csv | 756 | 0.5814
45 | bottom.csv | 756 | 0.8311
45 | left.csv | 756 | 0.8355
45 | right.csv | 756 | 0.8313
45 | top.csv | 756 | 0.8304
0 | bottom.csv | 758 | 0.596
0 | left.csv | 758 | 0.5909
0 | right.csv | 758 | 0.5852
0 | top.csv | 758 | 0.5933
45 | bottom.csv | 758 | 0.8393
45 | left.csv | 758 | 0.8441
45 | right.csv | 758 | 0.8391
45 | top.csv | 758 | 0.8386
0 | bottom.csv | 760 | 0.6122
0 | left.csv | 760 | 0.6074
0 | right.csv | 760 | 0.5988
0 | top.csv | 760 | 0.6085
45 | bottom.csv | 760 | 0.8477
45 | left.csv | 760 | 0.8531
45 | right.csv | 760 | 0.8474
45 | top.csv | 760 | 0.8471
0 | bottom.csv | 762 | 0.6319
0 | left.csv | 762 | 0.6276
0 | right.csv | 762 | 0.6161
0 | top.csv | 762 | 0.6273
45 | bottom.csv | 762 | 0.8568
45 | left.csv | 762 | 0.8625
45 | right.csv | 762 | 0.8563
45 | top.csv | 762 | 0.8565
0 | bottom.csv | 764 | 0.6548
0 | left.csv | 764 | 0.6508
0 | right.csv | 764 | 0.6367
0 | top.csv | 764 | 0.6494
45 | bottom.csv | 764 | 0.8661
45 | left.csv | 764 | 0.872
45 | right.csv | 764 | 0.8652
45 | top.csv | 764 | 0.8659
0 | bottom.csv | 766 | 0.6803
0 | left.csv | 766 | 0.6769
0 | right.csv | 766 | 0.6603
0 | top.csv | 766 | 0.6744
45 | bottom.csv | 766 | 0.8753
45 | left.csv | 766 | 0.8812
45 | right.csv | 766 | 0.8741
45 | top.csv | 766 | 0.8753
0 | bottom.csv | 768 | 0.7079
0 | left.csv | 768 | 0.705
0 | right.csv | 768 | 0.6864
0 | top.csv | 768 | 0.7018
45 | bottom.csv | 768 | 0.8844
45 | left.csv | 768 | 0.8899
45 | right.csv | 768 | 0.8828
45 | top.csv | 768 | 0.8846
0 | bottom.csv | 770 | 0.7368
0 | left.csv | 770 | 0.7349
0 | right.csv | 770 | 0.7145
0 | top.csv | 770 | 0.7307
45 | bottom.csv | 770 | 0.8928
45 | left.csv | 770 | 0.8981
45 | right.csv | 770 | 0.8912
45 | top.csv | 770 | 0.8933
0 | bottom.csv | 772 | 0.7664
0 | left.csv | 772 | 0.7653
0 | right.csv | 772 | 0.7438
0 | top.csv | 772 | 0.7603
45 | bottom.csv | 772 | 0.9004
45 | left.csv | 772 | 0.9062
45 | right.csv | 772 | 0.8992
45 | top.csv | 772 | 0.9012
0 | bottom.csv | 774 | 0.7951
0 | left.csv | 774 | 0.7949
0 | right.csv | 774 | 0.7732
0 | top.csv | 774 | 0.7896
45 | bottom.csv | 774 | 0.9074
45 | left.csv | 774 | 0.913
45 | right.csv | 774 | 0.906
45 | top.csv | 774 | 0.9091
0 | bottom.csv | 776 | 0.8223
0 | left.csv | 776 | 0.8228
0 | right.csv | 776 | 0.8018
0 | top.csv | 776 | 0.8174
45 | bottom.csv | 776 | 0.9136
45 | left.csv | 776 | 0.9187
45 | right.csv | 776 | 0.9121
45 | top.csv | 776 | 0.9157
0 | bottom.csv | 778 | 0.8471
0 | left.csv | 778 | 0.8479
0 | right.csv | 778 | 0.8285
0 | top.csv | 778 | 0.8428
45 | bottom.csv | 778 | 0.9187
45 | left.csv | 778 | 0.9234
45 | right.csv | 778 | 0.9174
45 | top.csv | 778 | 0.9211
0 | bottom.csv | 780 | 0.868
0 | left.csv | 780 | 0.869
0 | right.csv | 780 | 0.8522
0 | top.csv | 780 | 0.8645
45 | bottom.csv | 780 | 0.9228
45 | left.csv | 780 | 0.9273
45 | right.csv | 780 | 0.9218
45 | top.csv | 780 | 0.9257
0 | bottom.csv | 782 | 0.8843
0 | left.csv | 782 | 0.8861
0 | right.csv | 782 | 0.872
0 | top.csv | 782 | 0.8825
45 | bottom.csv | 782 | 0.9259
45 | left.csv | 782 | 0.9297
45 | right.csv | 782 | 0.925
45 | top.csv | 782 | 0.9289
0 | bottom.csv | 784 | 0.8961
0 | left.csv | 784 | 0.8979
0 | right.csv | 784 | 0.8873
0 | top.csv | 784 | 0.8954
45 | bottom.csv | 784 | 0.9281
45 | left.csv | 784 | 0.9313
45 | right.csv | 784 | 0.9273
45 | top.csv | 784 | 0.9312
0 | bottom.csv | 786 | 0.9029
0 | left.csv | 786 | 0.9048
0 | right.csv | 786 | 0.8978
0 | top.csv | 786 | 0.9035
45 | bottom.csv | 786 | 0.9294
45 | left.csv | 786 | 0.932
45 | right.csv | 786 | 0.9287
45 | top.csv | 786 | 0.9328
0 | bottom.csv | 788 | 0.9053
0 | left.csv | 788 | 0.9068
0 | right.csv | 788 | 0.9035
0 | top.csv | 788 | 0.9066
45 | bottom.csv | 788 | 0.9295
45 | left.csv | 788 | 0.9317
45 | right.csv | 788 | 0.9294
45 | top.csv | 788 | 0.9333
0 | bottom.csv | 790 | 0.9034
0 | left.csv | 790 | 0.9045
0 | right.csv | 790 | 0.9048
0 | top.csv | 790 | 0.9059
45 | bottom.csv | 790 | 0.9293
45 | left.csv | 790 | 0.9313
45 | right.csv | 790 | 0.9294
45 | top.csv | 790 | 0.9333
0 | bottom.csv | 792 | 0.8978
0 | left.csv | 792 | 0.8987
0 | right.csv | 792 | 0.9017
0 | top.csv | 792 | 0.9014
45 | bottom.csv | 792 | 0.9286
45 | left.csv | 792 | 0.9306
45 | right.csv | 792 | 0.9289
45 | top.csv | 792 | 0.9326
0 | bottom.csv | 794 | 0.8898
0 | left.csv | 794 | 0.8897
0 | right.csv | 794 | 0.8955
0 | top.csv | 794 | 0.8937
45 | bottom.csv | 794 | 0.9277
45 | left.csv | 794 | 0.9298
45 | right.csv | 794 | 0.9284
45 | top.csv | 794 | 0.9318
0 | bottom.csv | 796 | 0.8793
0 | left.csv | 796 | 0.8787
0 | right.csv | 796 | 0.8867
0 | top.csv | 796 | 0.8838
45 | bottom.csv | 796 | 0.9272
45 | left.csv | 796 | 0.9291
45 | right.csv | 796 | 0.9279
45 | top.csv | 796 | 0.931
0 | bottom.csv | 798 | 0.8674
0 | left.csv | 798 | 0.8663
0 | right.csv | 798 | 0.8756
0 | top.csv | 798 | 0.8718
45 | bottom.csv | 798 | 0.9264
45 | left.csv | 798 | 0.9288
45 | right.csv | 798 | 0.9272
45 | top.csv | 798 | 0.9307
0 | bottom.csv | 800 | 0.854
0 | left.csv | 800 | 0.8527
0 | right.csv | 800 | 0.8635
0 | top.csv | 800 | 0.8586
45 | bottom.csv | 800 | 0.9267
45 | left.csv | 800 | 0.9293
45 | right.csv | 800 | 0.9273
45 | top.csv | 800 | 0.9303
0 | bottom.csv | 802 | 0.8403
0 | left.csv | 802 | 0.8385
0 | right.csv | 802 | 0.8498
0 | top.csv | 802 | 0.8448
45 | bottom.csv | 802 | 0.9271
45 | left.csv | 802 | 0.9296
45 | right.csv | 802 | 0.9276
45 | top.csv | 802 | 0.9308
0 | bottom.csv | 804 | 0.8264
0 | left.csv | 804 | 0.8236
0 | right.csv | 804 | 0.8361
0 | top.csv | 804 | 0.8306
45 | bottom.csv | 804 | 0.9284
45 | left.csv | 804 | 0.9313
45 | right.csv | 804 | 0.929
45 | top.csv | 804 | 0.9319
0 | bottom.csv | 806 | 0.8126
0 | left.csv | 806 | 0.8094
0 | right.csv | 806 | 0.8223
0 | top.csv | 806 | 0.8166
45 | bottom.csv | 806 | 0.9304
45 | left.csv | 806 | 0.9335
45 | right.csv | 806 | 0.9308
45 | top.csv | 806 | 0.9338
0 | bottom.csv | 808 | 0.7988
0 | left.csv | 808 | 0.7953
0 | right.csv | 808 | 0.8084
0 | top.csv | 808 | 0.8026
45 | bottom.csv | 808 | 0.933
45 | left.csv | 808 | 0.9367
45 | right.csv | 808 | 0.9336
45 | top.csv | 808 | 0.9361
0 | bottom.csv | 810 | 0.7844
0 | left.csv | 810 | 0.7811
0 | right.csv | 810 | 0.7942
0 | top.csv | 810 | 0.788
45 | bottom.csv | 810 | 0.9357
45 | left.csv | 810 | 0.9392
45 | right.csv | 810 | 0.9359
45 | top.csv | 810 | 0.9387
0 | bottom.csv | 812 | 0.7716
0 | left.csv | 812 | 0.7677
0 | right.csv | 812 | 0.781
0 | top.csv | 812 | 0.775
45 | bottom.csv | 812 | 0.9385
45 | left.csv | 812 | 0.942
45 | right.csv | 812 | 0.9388
45 | top.csv | 812 | 0.9419
0 | bottom.csv | 814 | 0.7588
0 | left.csv | 814 | 0.7551
0 | right.csv | 814 | 0.768
0 | top.csv | 814 | 0.7619
45 | bottom.csv | 814 | 0.9423
45 | left.csv | 814 | 0.9457
45 | right.csv | 814 | 0.9422
45 | top.csv | 814 | 0.9453
0 | bottom.csv | 816 | 0.747
0 | left.csv | 816 | 0.7428
0 | right.csv | 816 | 0.7558
0 | top.csv | 816 | 0.7497
45 | bottom.csv | 816 | 0.9463
45 | left.csv | 816 | 0.9494
45 | right.csv | 816 | 0.9458
45 | top.csv | 816 | 0.9491
0 | bottom.csv | 818 | 0.736
0 | left.csv | 818 | 0.7318
0 | right.csv | 818 | 0.7441
0 | top.csv | 818 | 0.7383
45 | bottom.csv | 818 | 0.9501
45 | left.csv | 818 | 0.9529
45 | right.csv | 818 | 0.9493
45 | top.csv | 818 | 0.9525
0 | bottom.csv | 820 | 0.7257
0 | left.csv | 820 | 0.7212
0 | right.csv | 820 | 0.7331
0 | top.csv | 820 | 0.7273
45 | bottom.csv | 820 | 0.953
45 | left.csv | 820 | 0.9557
45 | right.csv | 820 | 0.9526
45 | top.csv | 820 | 0.9556
0 | bottom.csv | 822 | 0.7159
0 | left.csv | 822 | 0.7117
0 | right.csv | 822 | 0.7231
0 | top.csv | 822 | 0.7176
45 | bottom.csv | 822 | 0.9553
45 | left.csv | 822 | 0.9575
45 | right.csv | 822 | 0.9547
45 | top.csv | 822 | 0.9582
0 | bottom.csv | 824 | 0.7074
0 | left.csv | 824 | 0.7034
0 | right.csv | 824 | 0.7139
0 | top.csv | 824 | 0.709
45 | bottom.csv | 824 | 0.9566
45 | left.csv | 824 | 0.9578
45 | right.csv | 824 | 0.9562
45 | top.csv | 824 | 0.9598
0 | bottom.csv | 826 | 0.7006
0 | left.csv | 826 | 0.6965
0 | right.csv | 826 | 0.7061
0 | top.csv | 826 | 0.7013
45 | bottom.csv | 826 | 0.9566
45 | left.csv | 826 | 0.9574
45 | right.csv | 826 | 0.9566
45 | top.csv | 826 | 0.9596
0 | bottom.csv | 828 | 0.6946
0 | left.csv | 828 | 0.6908
0 | right.csv | 828 | 0.6993
0 | top.csv | 828 | 0.6952
45 | bottom.csv | 828 | 0.9557
45 | left.csv | 828 | 0.9553
45 | right.csv | 828 | 0.955
45 | top.csv | 828 | 0.9589
0 | bottom.csv | 830 | 0.6906
0 | left.csv | 830 | 0.6864
0 | right.csv | 830 | 0.6936
0 | top.csv | 830 | 0.6904
45 | bottom.csv | 830 | 0.9526
45 | left.csv | 830 | 0.9514
45 | right.csv | 830 | 0.9525
45 | top.csv | 830 | 0.9567
0 | bottom.csv | 832 | 0.6873
0 | left.csv | 832 | 0.6835
0 | right.csv | 832 | 0.6894
0 | top.csv | 832 | 0.6865
45 | bottom.csv | 832 | 0.9481
45 | left.csv | 832 | 0.9459
45 | right.csv | 832 | 0.9478
45 | top.csv | 832 | 0.9522
0 | bottom.csv | 834 | 0.6858
0 | left.csv | 834 | 0.6824
0 | right.csv | 834 | 0.6873
0 | top.csv | 834 | 0.6845
45 | bottom.csv | 834 | 0.9422
45 | left.csv | 834 | 0.9387
45 | right.csv | 834 | 0.942
45 | top.csv | 834 | 0.9461
0 | bottom.csv | 836 | 0.6861
0 | left.csv | 836 | 0.6827
0 | right.csv | 836 | 0.6863
0 | top.csv | 836 | 0.6847
45 | bottom.csv | 836 | 0.9346
45 | left.csv | 836 | 0.9298
45 | right.csv | 836 | 0.9349
45 | top.csv | 836 | 0.9383
0 | bottom.csv | 838 | 0.6884
0 | left.csv | 838 | 0.6854
0 | right.csv | 838 | 0.6872
0 | top.csv | 838 | 0.6863
45 | bottom.csv | 838 | 0.9255
45 | left.csv | 838 | 0.9197
45 | right.csv | 838 | 0.9263
45 | top.csv | 838 | 0.9294
0 | bottom.csv | 840 | 0.6922
0 | left.csv | 840 | 0.6897
0 | right.csv | 840 | 0.6897
0 | top.csv | 840 | 0.6902
45 | bottom.csv | 840 | 0.9151
45 | left.csv | 840 | 0.9082
45 | right.csv | 840 | 0.9155
45 | top.csv | 840 | 0.9193
0 | bottom.csv | 842 | 0.6976
0 | left.csv | 842 | 0.6956
0 | right.csv | 842 | 0.6944
0 | top.csv | 842 | 0.6954
45 | bottom.csv | 842 | 0.9037
45 | left.csv | 842 | 0.8966
45 | right.csv | 842 | 0.9045
45 | top.csv | 842 | 0.9072
0 | bottom.csv | 844 | 0.7051
0 | left.csv | 844 | 0.7033
0 | right.csv | 844 | 0.7005
0 | top.csv | 844 | 0.7027
45 | bottom.csv | 844 | 0.8909
45 | left.csv | 844 | 0.8834
45 | right.csv | 844 | 0.8923
45 | top.csv | 844 | 0.8951
0 | bottom.csv | 846 | 0.7149
0 | left.csv | 846 | 0.713
0 | right.csv | 846 | 0.7085
0 | top.csv | 846 | 0.7116
45 | bottom.csv | 846 | 0.8783
45 | left.csv | 846 | 0.8705
45 | right.csv | 846 | 0.8798
45 | top.csv | 846 | 0.8822
0 | bottom.csv | 848 | 0.7259
0 | left.csv | 848 | 0.7246
0 | right.csv | 848 | 0.7178
0 | top.csv | 848 | 0.7224
45 | bottom.csv | 848 | 0.8651
45 | left.csv | 848 | 0.8573
45 | right.csv | 848 | 0.8677
45 | top.csv | 848 | 0.8695
0 | bottom.csv | 850 | 0.7382
0 | left.csv | 850 | 0.7378
0 | right.csv | 850 | 0.7292
0 | top.csv | 850 | 0.7342
45 | bottom.csv | 850 | 0.8529
45 | left.csv | 850 | 0.8454
45 | right.csv | 850 | 0.8558
45 | top.csv | 850 | 0.8567
0 | bottom.csv | 852 | 0.7524
0 | left.csv | 852 | 0.7523
0 | right.csv | 852 | 0.743
0 | top.csv | 852 | 0.748
45 | bottom.csv | 852 | 0.8403
45 | left.csv | 852 | 0.8328
45 | right.csv | 852 | 0.8433
45 | top.csv | 852 | 0.8439
0 | bottom.csv | 854 | 0.7683
0 | left.csv | 854 | 0.7675
0 | right.csv | 854 | 0.7566
0 | top.csv | 854 | 0.7638
45 | bottom.csv | 854 | 0.8288
45 | left.csv | 854 | 0.8216
45 | right.csv | 854 | 0.8314
45 | top.csv | 854 | 0.8322
0 | bottom.csv | 856 | 0.7836
0 | left.csv | 856 | 0.7838
0 | right.csv | 856 | 0.7719
0 | top.csv | 856 | 0.7794
45 | bottom.csv | 856 | 0.8183
45 | left.csv | 856 | 0.8117
45 | right.csv | 856 | 0.8209
45 | top.csv | 856 | 0.8211
0 | bottom.csv | 858 | 0.8005
0 | left.csv | 858 | 0.8017
0 | right.csv | 858 | 0.7874
0 | top.csv | 858 | 0.7971
45 | bottom.csv | 858 | 0.8088
45 | left.csv | 858 | 0.8027
45 | right.csv | 858 | 0.8115
45 | top.csv | 858 | 0.8108
0 | bottom.csv | 860 | 0.8163
0 | left.csv | 860 | 0.8191
0 | right.csv | 860 | 0.8039
0 | top.csv | 860 | 0.8137
45 | bottom.csv | 860 | 0.8012
45 | left.csv | 860 | 0.7967
45 | right.csv | 860 | 0.8043
45 | top.csv | 860 | 0.804
0 | bottom.csv | 862 | 0.8329
0 | left.csv | 862 | 0.8344
0 | right.csv | 862 | 0.8219
0 | top.csv | 862 | 0.8306
45 | bottom.csv | 862 | 0.7933
45 | left.csv | 862 | 0.7892
45 | right.csv | 862 | 0.7961
45 | top.csv | 862 | 0.7962
0 | bottom.csv | 864 | 0.848
0 | left.csv | 864 | 0.8507
0 | right.csv | 864 | 0.8388
0 | top.csv | 864 | 0.8467
45 | bottom.csv | 864 | 0.7883
45 | left.csv | 864 | 0.7844
45 | right.csv | 864 | 0.7904
45 | top.csv | 864 | 0.7896
0 | bottom.csv | 866 | 0.8649
0 | left.csv | 866 | 0.8667
0 | right.csv | 866 | 0.8522
0 | top.csv | 866 | 0.8614
45 | bottom.csv | 866 | 0.7844
45 | left.csv | 866 | 0.781
45 | right.csv | 866 | 0.7864
45 | top.csv | 866 | 0.7862
0 | bottom.csv | 868 | 0.8773
0 | left.csv | 868 | 0.8816
0 | right.csv | 868 | 0.8666
0 | top.csv | 868 | 0.8759
45 | bottom.csv | 868 | 0.7827
45 | left.csv | 868 | 0.7801
45 | right.csv | 868 | 0.7841
45 | top.csv | 868 | 0.783
0 | bottom.csv | 870 | 0.8884
0 | left.csv | 870 | 0.8901
0 | right.csv | 870 | 0.8803
0 | top.csv | 870 | 0.8861
45 | bottom.csv | 870 | 0.7801
45 | left.csv | 870 | 0.7794
45 | right.csv | 870 | 0.7815
45 | top.csv | 870 | 0.7808
0 | bottom.csv | 872 | 0.8962
0 | left.csv | 872 | 0.8974
0 | right.csv | 872 | 0.8906
0 | top.csv | 872 | 0.8955
45 | bottom.csv | 872 | 0.7785
45 | left.csv | 872 | 0.7815
45 | right.csv | 872 | 0.7824
45 | top.csv | 872 | 0.7803
0 | bottom.csv | 874 | 0.902
0 | left.csv | 874 | 0.9029
0 | right.csv | 874 | 0.8997
0 | top.csv | 874 | 0.9021
45 | bottom.csv | 874 | 0.7835
45 | left.csv | 874 | 0.7841
45 | right.csv | 874 | 0.7848
45 | top.csv | 874 | 0.7801
0 | bottom.csv | 876 | 0.9064
0 | left.csv | 876 | 0.9086
0 | right.csv | 876 | 0.9024
0 | top.csv | 876 | 0.907
45 | bottom.csv | 876 | 0.7841
45 | left.csv | 876 | 0.787
45 | right.csv | 876 | 0.7868
45 | top.csv | 876 | 0.7828
0 | bottom.csv | 878 | 0.906
0 | left.csv | 878 | 0.9069
0 | right.csv | 878 | 0.9039
0 | top.csv | 878 | 0.9079
45 | bottom.csv | 878 | 0.7878
45 | left.csv | 878 | 0.7921
45 | right.csv | 878 | 0.7899
45 | top.csv | 878 | 0.7882
0 | bottom.csv | 880 | 0.9068
0 | left.csv | 880 | 0.9094
0 | right.csv | 880 | 0.9052
0 | top.csv | 880 | 0.9065
45 | bottom.csv | 880 | 0.792
45 | left.csv | 880 | 0.7967
45 | right.csv | 880 | 0.7965
45 | top.csv | 880 | 0.7917
0 | bottom.csv | 882 | 0.9022
0 | left.csv | 882 | 0.9016
0 | right.csv | 882 | 0.9052
0 | top.csv | 882 | 0.9079
45 | bottom.csv | 882 | 0.7984
45 | left.csv | 882 | 0.8036
45 | right.csv | 882 | 0.8021
45 | top.csv | 882 | 0.8014
0 | bottom.csv | 884 | 0.8977
0 | left.csv | 884 | 0.897
0 | right.csv | 884 | 0.901
0 | top.csv | 884 | 0.9015
45 | bottom.csv | 884 | 0.8045
45 | left.csv | 884 | 0.8121
45 | right.csv | 884 | 0.808
45 | top.csv | 884 | 0.805
0 | bottom.csv | 886 | 0.8915
0 | left.csv | 886 | 0.8918
0 | right.csv | 886 | 0.8972
0 | top.csv | 886 | 0.8957
45 | bottom.csv | 886 | 0.8125
45 | left.csv | 886 | 0.8178
45 | right.csv | 886 | 0.809
45 | top.csv | 886 | 0.812
0 | bottom.csv | 888 | 0.8905
0 | left.csv | 888 | 0.8878
0 | right.csv | 888 | 0.8878
0 | top.csv | 888 | 0.8909
45 | bottom.csv | 888 | 0.8204
45 | left.csv | 888 | 0.8248
45 | right.csv | 888 | 0.8188
45 | top.csv | 888 | 0.819
0 | bottom.csv | 890 | 0.8811
0 | left.csv | 890 | 0.8821
0 | right.csv | 890 | 0.8864
0 | top.csv | 890 | 0.8862
45 | bottom.csv | 890 | 0.8266
45 | left.csv | 890 | 0.8338
45 | right.csv | 890 | 0.8254
45 | top.csv | 890 | 0.8302
0 | bottom.csv | 892 | 0.8793
0 | left.csv | 892 | 0.8761
0 | right.csv | 892 | 0.8809
0 | top.csv | 892 | 0.8806
45 | bottom.csv | 892 | 0.8349
45 | left.csv | 892 | 0.8426
45 | right.csv | 892 | 0.835
45 | top.csv | 892 | 0.8338
0 | bottom.csv | 894 | 0.872
0 | left.csv | 894 | 0.8729
0 | right.csv | 894 | 0.8787
0 | top.csv | 894 | 0.8728
45 | bottom.csv | 894 | 0.8447
45 | left.csv | 894 | 0.8461
45 | right.csv | 894 | 0.8435
45 | top.csv | 894 | 0.8449
0 | bottom.csv | 896 | 0.8629
0 | left.csv | 896 | 0.8685
0 | right.csv | 896 | 0.8737
0 | top.csv | 896 | 0.8729
45 | bottom.csv | 896 | 0.8507
45 | left.csv | 896 | 0.8576
45 | right.csv | 896 | 0.8481
45 | top.csv | 896 | 0.8537
0 | bottom.csv | 898 | 0.8623
0 | left.csv | 898 | 0.86
0 | right.csv | 898 | 0.8636
0 | top.csv | 898 | 0.8668
45 | bottom.csv | 898 | 0.8591
45 | left.csv | 898 | 0.8665
45 | right.csv | 898 | 0.858
45 | top.csv | 898 | 0.8631
0 | bottom.csv | 900 | 0.8639
0 | left.csv | 900 | 0.8591
0 | right.csv | 900 | 0.8668
0 | top.csv | 900 | 0.8638
45 | bottom.csv | 900 | 0.8687
45 | left.csv | 900 | 0.8759
45 | right.csv | 900 | 0.8665
45 | top.csv | 900 | 0.8677