## Sheet1
0 | bottom.csv | 250 | 0.0359
0 | left.csv | 250 | 0.0405
0 | right.csv | 250 | 0.0341
0 | top.csv | 250 | 0.0374
45 | bottom.csv | 250 | 0.0241
45 | left.csv | 250 | 0.0275
45 | right.csv | 250 | 0.022
45 | top.csv | 250 | 0.025
0 | bottom.csv | 252 | 0.0444
0 | left.csv | 252 | 0.049
0 | right.csv | 252 | 0.0414
0 | top.csv | 252 | 0.0459
45 | bottom.csv | 252 | 0.0288
45 | left.csv | 252 | 0.0322
45 | right.csv | 252 | 0.0261
45 | top.csv | 252 | 0.0294
0 | bottom.csv | 254 | 0.0503
0 | left.csv | 254 | 0.0536
0 | right.csv | 254 | 0.0454
0 | top.csv | 254 | 0.0507
45 | bottom.csv | 254 | 0.0338
45 | left.csv | 254 | 0.0381
45 | right.csv | 254 | 0.0314
45 | top.csv | 254 | 0.0353
0 | bottom.csv | 256 | 0.055
0 | left.csv | 256 | 0.06
0 | right.csv | 256 | 0.0509
0 | top.csv | 256 | 0.056
45 | bottom.csv | 256 | 0.0432
45 | left.csv | 256 | 0.0491
45 | right.csv | 256 | 0.0405
45 | top.csv | 256 | 0.0456
0 | bottom.csv | 258 | 0.0667
0 | left.csv | 258 | 0.0749
0 | right.csv | 258 | 0.0643
0 | top.csv | 258 | 0.0694
45 | bottom.csv | 258 | 0.054
45 | left.csv | 258 | 0.0597
45 | right.csv | 258 | 0.0494
45 | top.csv | 258 | 0.0555
0 | bottom.csv | 260 | 0.0813
0 | left.csv | 260 | 0.0877
0 | right.csv | 260 | 0.0785
0 | top.csv | 260 | 0.0841
45 | bottom.csv | 260 | 0.0633
45 | left.csv | 260 | 0.07
45 | right.csv | 260 | 0.0589
45 | top.csv | 260 | 0.0657
0 | bottom.csv | 262 | 0.0891
0 | left.csv | 262 | 0.094
0 | right.csv | 262 | 0.0862
0 | top.csv | 262 | 0.0925
45 | bottom.csv | 262 | 0.0805
45 | left.csv | 262 | 0.091
45 | right.csv | 262 | 0.0776
45 | top.csv | 262 | 0.086
0 | bottom.csv | 264 | 0.0982
0 | left.csv | 264 | 0.1077
0 | right.csv | 264 | 0.0965
0 | top.csv | 264 | 0.1043
45 | bottom.csv | 264 | 0.1095
45 | left.csv | 264 | 0.123
45 | right.csv | 264 | 0.1048
45 | top.csv | 264 | 0.116
0 | bottom.csv | 266 | 0.1225
0 | left.csv | 266 | 0.1414
0 | right.csv | 266 | 0.1218
0 | top.csv | 266 | 0.1319
45 | bottom.csv | 266 | 0.1407
45 | left.csv | 266 | 0.1553
45 | right.csv | 266 | 0.1325
45 | top.csv | 266 | 0.1461
0 | bottom.csv | 268 | 0.1714
0 | left.csv | 268 | 0.1985
0 | right.csv | 268 | 0.1691
0 | top.csv | 268 | 0.182
45 | bottom.csv | 268 | 0.1706
45 | left.csv | 268 | 0.1861
45 | right.csv | 268 | 0.1594
45 | top.csv | 268 | 0.1753
0 | bottom.csv | 270 | 0.2255
0 | left.csv | 270 | 0.2454
0 | right.csv | 270 | 0.2159
0 | top.csv | 270 | 0.2329
45 | bottom.csv | 270 | 0.1976
45 | left.csv | 270 | 0.213
45 | right.csv | 270 | 0.1834
45 | top.csv | 270 | 0.2009
0 | bottom.csv | 272 | 0.2485
0 | left.csv | 272 | 0.2623
0 | right.csv | 272 | 0.238
0 | top.csv | 272 | 0.2553
45 | bottom.csv | 272 | 0.2215
45 | left.csv | 272 | 0.2385
45 | right.csv | 272 | 0.2072
45 | top.csv | 272 | 0.2262
0 | bottom.csv | 274 | 0.2703
0 | left.csv | 274 | 0.2926
0 | right.csv | 274 | 0.2654
0 | top.csv | 274 | 0.2796
45 | bottom.csv | 274 | 0.2534
45 | left.csv | 274 | 0.2745
45 | right.csv | 274 | 0.241
45 | top.csv | 274 | 0.2617
0 | bottom.csv | 276 | 0.3132
0 | left.csv | 276 | 0.3319
0 | right.csv | 276 | 0.3042
0 | top.csv | 276 | 0.3211
45 | bottom.csv | 276 | 0.2952
45 | left.csv | 276 | 0.3178
45 | right.csv | 276 | 0.2815
45 | top.csv | 276 | 0.3036
0 | bottom.csv | 278 | 0.3237
0 | left.csv | 278 | 0.3271
0 | right.csv | 278 | 0.3074
0 | top.csv | 278 | 0.3285
45 | bottom.csv | 278 | 0.3361
45 | left.csv | 278 | 0.3579
45 | right.csv | 278 | 0.32
45 | top.csv | 278 | 0.3428
0 | bottom.csv | 280 | 0.3094
0 | left.csv | 280 | 0.3197
0 | right.csv | 280 | 0.299
0 | top.csv | 280 | 0.315
45 | bottom.csv | 280 | 0.3761
45 | left.csv | 280 | 0.3996
45 | right.csv | 280 | 0.36
45 | top.csv | 280 | 0.3842
0 | bottom.csv | 282 | 0.3415
0 | left.csv | 282 | 0.3748
0 | right.csv | 282 | 0.3411
0 | top.csv | 282 | 0.35
45 | bottom.csv | 282 | 0.4205
45 | left.csv | 282 | 0.4461
45 | right.csv | 282 | 0.4029
45 | top.csv | 282 | 0.4298
0 | bottom.csv | 284 | 0.4348
0 | left.csv | 284 | 0.4762
0 | right.csv | 284 | 0.4325
0 | top.csv | 284 | 0.4431
45 | bottom.csv | 284 | 0.4624
45 | left.csv | 284 | 0.4886
45 | right.csv | 284 | 0.442
45 | top.csv | 284 | 0.4716
0 | bottom.csv | 286 | 0.5163
0 | left.csv | 286 | 0.5426
0 | right.csv | 286 | 0.5018
0 | top.csv | 286 | 0.5217
45 | bottom.csv | 286 | 0.4994
45 | left.csv | 286 | 0.5265
45 | right.csv | 286 | 0.4785
45 | top.csv | 286 | 0.5095
0 | bottom.csv | 288 | 0.5555
0 | left.csv | 288 | 0.5806
0 | right.csv | 288 | 0.5388
0 | top.csv | 288 | 0.5609
45 | bottom.csv | 288 | 0.5343
45 | left.csv | 288 | 0.5604
45 | right.csv | 288 | 0.5127
45 | top.csv | 288 | 0.5431
0 | bottom.csv | 290 | 0.6001
0 | left.csv | 290 | 0.628
0 | right.csv | 290 | 0.5845
0 | top.csv | 290 | 0.6063
45 | bottom.csv | 290 | 0.5591
45 | left.csv | 290 | 0.5802
45 | right.csv | 290 | 0.5352
45 | top.csv | 290 | 0.5627
0 | bottom.csv | 292 | 0.6309
0 | left.csv | 292 | 0.6454
0 | right.csv | 292 | 0.6106
0 | top.csv | 292 | 0.6371
45 | bottom.csv | 292 | 0.5717
45 | left.csv | 292 | 0.591
45 | right.csv | 292 | 0.5501
45 | top.csv | 292 | 0.5754
0 | bottom.csv | 294 | 0.6183
0 | left.csv | 294 | 0.6276
0 | right.csv | 294 | 0.5973
0 | top.csv | 294 | 0.6246
45 | bottom.csv | 294 | 0.5912
45 | left.csv | 294 | 0.6162
45 | right.csv | 294 | 0.5781
45 | top.csv | 294 | 0.6026
0 | bottom.csv | 296 | 0.6144
0 | left.csv | 296 | 0.6375
0 | right.csv | 296 | 0.5998
0 | top.csv | 296 | 0.6211
45 | bottom.csv | 296 | 0.6336
45 | left.csv | 296 | 0.6633
45 | right.csv | 296 | 0.6257
45 | top.csv | 296 | 0.6505
0 | bottom.csv | 298 | 0.6569
0 | left.csv | 298 | 0.6895
0 | right.csv | 298 | 0.6455
0 | top.csv | 298 | 0.6628
45 | bottom.csv | 298 | 0.6837
45 | left.csv | 298 | 0.7109
45 | right.csv | 298 | 0.6714
45 | top.csv | 298 | 0.6974
0 | bottom.csv | 300 | 0.7102
0 | left.csv | 300 | 0.7333
0 | right.csv | 300 | 0.6943
0 | top.csv | 300 | 0.7128
45 | bottom.csv | 300 | 0.7173
45 | left.csv | 300 | 0.7396
45 | right.csv | 300 | 0.6999
45 | top.csv | 300 | 0.7255
0 | bottom.csv | 302 | 0.7324
0 | left.csv | 302 | 0.7448
0 | right.csv | 302 | 0.7111
0 | top.csv | 302 | 0.7313
45 | bottom.csv | 302 | 0.7378
45 | left.csv | 302 | 0.7589
45 | right.csv | 302 | 0.7205
45 | top.csv | 302 | 0.7456
0 | bottom.csv | 304 | 0.7391
0 | left.csv | 304 | 0.752
0 | right.csv | 304 | 0.7175
0 | top.csv | 304 | 0.7362
45 | bottom.csv | 304 | 0.7593
45 | left.csv | 304 | 0.781
45 | right.csv | 304 | 0.7441
45 | top.csv | 304 | 0.7688
0 | bottom.csv | 306 | 0.7531
0 | left.csv | 306 | 0.7692
0 | right.csv | 306 | 0.7353
0 | top.csv | 306 | 0.7528
45 | bottom.csv | 306 | 0.7799
45 | left.csv | 306 | 0.7988
45 | right.csv | 306 | 0.7615
45 | top.csv | 306 | 0.7863
0 | bottom.csv | 308 | 0.7678
0 | left.csv | 308 | 0.7857
0 | right.csv | 308 | 0.7573
0 | top.csv | 308 | 0.7745
45 | bottom.csv | 308 | 0.7864
45 | left.csv | 308 | 0.8014
45 | right.csv | 308 | 0.7645
45 | top.csv | 308 | 0.7895
0 | bottom.csv | 310 | 0.7809
0 | left.csv | 310 | 0.8029
0 | right.csv | 310 | 0.7772
0 | top.csv | 310 | 0.793
45 | bottom.csv | 310 | 0.7846
45 | left.csv | 310 | 0.7998
45 | right.csv | 310 | 0.7648
45 | top.csv | 310 | 0.7896
0 | bottom.csv | 312 | 0.8033
0 | left.csv | 312 | 0.8267
0 | right.csv | 312 | 0.8011
0 | top.csv | 312 | 0.8148
45 | bottom.csv | 312 | 0.7915
45 | left.csv | 312 | 0.8102
45 | right.csv | 312 | 0.7785
45 | top.csv | 312 | 0.8024
0 | bottom.csv | 314 | 0.8247
0 | left.csv | 314 | 0.8394
0 | right.csv | 314 | 0.8184
0 | top.csv | 314 | 0.8327
45 | bottom.csv | 314 | 0.8125
45 | left.csv | 314 | 0.8335
45 | right.csv | 314 | 0.804
45 | top.csv | 314 | 0.8259
0 | bottom.csv | 316 | 0.8195
0 | left.csv | 316 | 0.8232
0 | right.csv | 316 | 0.8104
0 | top.csv | 316 | 0.8258
45 | bottom.csv | 316 | 0.8367
45 | left.csv | 316 | 0.8547
45 | right.csv | 316 | 0.8264
45 | top.csv | 316 | 0.846
0 | bottom.csv | 318 | 0.7962
0 | left.csv | 318 | 0.8039
0 | right.csv | 318 | 0.7914
0 | top.csv | 318 | 0.8038
45 | bottom.csv | 318 | 0.8498
45 | left.csv | 318 | 0.8645
45 | right.csv | 318 | 0.8367
45 | top.csv | 318 | 0.8552
0 | bottom.csv | 320 | 0.7939
0 | left.csv | 320 | 0.8134
0 | right.csv | 320 | 0.7938
0 | top.csv | 320 | 0.8013
45 | bottom.csv | 320 | 0.8512
45 | left.csv | 320 | 0.8649
45 | right.csv | 320 | 0.839
45 | top.csv | 320 | 0.8564
0 | bottom.csv | 322 | 0.8252
0 | left.csv | 322 | 0.8514
0 | right.csv | 322 | 0.8249
0 | top.csv | 322 | 0.8308
45 | bottom.csv | 322 | 0.8576
45 | left.csv | 322 | 0.8725
45 | right.csv | 322 | 0.8477
45 | top.csv | 322 | 0.8646
0 | bottom.csv | 324 | 0.863
0 | left.csv | 324 | 0.879
0 | right.csv | 324 | 0.8562
0 | top.csv | 324 | 0.8663
45 | bottom.csv | 324 | 0.8673
45 | left.csv | 324 | 0.8808
45 | right.csv | 324 | 0.8567
45 | top.csv | 324 | 0.8734
0 | bottom.csv | 326 | 0.8669
0 | left.csv | 326 | 0.8715
0 | right.csv | 326 | 0.8565
0 | top.csv | 326 | 0.8715
45 | bottom.csv | 326 | 0.8717
45 | left.csv | 326 | 0.8815
45 | right.csv | 326 | 0.8567
45 | top.csv | 326 | 0.873
0 | bottom.csv | 328 | 0.8473
0 | left.csv | 328 | 0.8544
0 | right.csv | 328 | 0.8406
0 | top.csv | 328 | 0.855
45 | bottom.csv | 328 | 0.8646
45 | left.csv | 328 | 0.8722
45 | right.csv | 328 | 0.8481
45 | top.csv | 328 | 0.8644
0 | bottom.csv | 330 | 0.8422
0 | left.csv | 330 | 0.8593
0 | right.csv | 330 | 0.8412
0 | top.csv | 330 | 0.852
45 | bottom.csv | 330 | 0.8553
45 | left.csv | 330 | 0.8637
45 | right.csv | 330 | 0.8409
45 | top.csv | 330 | 0.8572
0 | bottom.csv | 332 | 0.8598
0 | left.csv | 332 | 0.8774
0 | right.csv | 332 | 0.8583
0 | top.csv | 332 | 0.8683
45 | bottom.csv | 332 | 0.853
45 | left.csv | 332 | 0.8645
45 | right.csv | 332 | 0.8432
45 | top.csv | 332 | 0.8594
0 | bottom.csv | 334 | 0.8686
0 | left.csv | 334 | 0.8722
0 | right.csv | 334 | 0.8604
0 | top.csv | 334 | 0.8739
45 | bottom.csv | 334 | 0.8619
45 | left.csv | 334 | 0.8753
45 | right.csv | 334 | 0.8551
45 | top.csv | 334 | 0.8708
0 | bottom.csv | 336 | 0.8406
0 | left.csv | 336 | 0.8333
0 | right.csv | 336 | 0.8281
0 | top.csv | 336 | 0.8445
45 | bottom.csv | 336 | 0.8758
45 | left.csv | 336 | 0.8884
45 | right.csv | 336 | 0.8685
45 | top.csv | 336 | 0.8831
0 | bottom.csv | 338 | 0.7975
0 | left.csv | 338 | 0.7952
0 | right.csv | 338 | 0.788
0 | top.csv | 338 | 0.8023
45 | bottom.csv | 338 | 0.8856
45 | left.csv | 338 | 0.8954
45 | right.csv | 338 | 0.8764
45 | top.csv | 338 | 0.8896
0 | bottom.csv | 340 | 0.7798
0 | left.csv | 340 | 0.7935
0 | right.csv | 340 | 0.7771
0 | top.csv | 340 | 0.7863
45 | bottom.csv | 340 | 0.8883
45 | left.csv | 340 | 0.8957
45 | right.csv | 340 | 0.8773
45 | top.csv | 340 | 0.8899
0 | bottom.csv | 342 | 0.804
0 | left.csv | 342 | 0.8303
0 | right.csv | 342 | 0.8054
0 | top.csv | 342 | 0.8097
45 | bottom.csv | 342 | 0.8872
45 | left.csv | 342 | 0.8935
45 | right.csv | 342 | 0.8763
45 | top.csv | 342 | 0.8878
0 | bottom.csv | 344 | 0.8537
0 | left.csv | 344 | 0.8791
0 | right.csv | 344 | 0.8538
0 | top.csv | 344 | 0.8577
45 | bottom.csv | 344 | 0.8865
45 | left.csv | 344 | 0.8929
45 | right.csv | 344 | 0.8767
45 | top.csv | 344 | 0.8879
0 | bottom.csv | 346 | 0.8917
0 | left.csv | 346 | 0.9045
0 | right.csv | 346 | 0.8866
0 | top.csv | 346 | 0.8938
45 | bottom.csv | 346 | 0.8878
45 | left.csv | 346 | 0.8958
45 | right.csv | 346 | 0.8793
45 | top.csv | 346 | 0.8913
0 | bottom.csv | 348 | 0.8966
0 | left.csv | 348 | 0.9004
0 | right.csv | 348 | 0.8886
0 | top.csv | 348 | 0.8988
45 | bottom.csv | 348 | 0.8917
45 | left.csv | 348 | 0.9011
45 | right.csv | 348 | 0.8841
45 | top.csv | 348 | 0.8962
0 | bottom.csv | 350 | 0.8864
0 | left.csv | 350 | 0.8916
0 | right.csv | 350 | 0.8791
0 | top.csv | 350 | 0.8888
45 | bottom.csv | 350 | 0.8973
45 | left.csv | 350 | 0.9076
45 | right.csv | 350 | 0.8909
45 | top.csv | 350 | 0.9029
0 | bottom.csv | 352 | 0.886
0 | left.csv | 352 | 0.8977
0 | right.csv | 352 | 0.8819
0 | top.csv | 352 | 0.8891
45 | bottom.csv | 352 | 0.9041
45 | left.csv | 352 | 0.9149
45 | right.csv | 352 | 0.8985
45 | top.csv | 352 | 0.9102
0 | bottom.csv | 354 | 0.8985
0 | left.csv | 354 | 0.9098
0 | right.csv | 354 | 0.8948
0 | top.csv | 354 | 0.9012
45 | bottom.csv | 354 | 0.911
45 | left.csv | 354 | 0.9197
45 | right.csv | 354 | 0.9045
45 | top.csv | 354 | 0.9149
0 | bottom.csv | 356 | 0.904
0 | left.csv | 356 | 0.9051
0 | right.csv | 356 | 0.8968
0 | top.csv | 356 | 0.9062
45 | bottom.csv | 356 | 0.9142
45 | left.csv | 356 | 0.9204
45 | right.csv | 356 | 0.9065
45 | top.csv | 356 | 0.9159
0 | bottom.csv | 358 | 0.8835
0 | left.csv | 358 | 0.8746
0 | right.csv | 358 | 0.8725
0 | top.csv | 358 | 0.8849
45 | bottom.csv | 358 | 0.9131
45 | left.csv | 358 | 0.9176
45 | right.csv | 358 | 0.9045
45 | top.csv | 358 | 0.913
0 | bottom.csv | 360 | 0.846
0 | left.csv | 360 | 0.8368
0 | right.csv | 360 | 0.8353
0 | top.csv | 360 | 0.8474
45 | bottom.csv | 360 | 0.91
45 | left.csv | 360 | 0.915
45 | right.csv | 360 | 0.9019
45 | top.csv | 360 | 0.9107
0 | bottom.csv | 362 | 0.817
0 | left.csv | 362 | 0.8165
0 | right.csv | 362 | 0.8093
0 | top.csv | 362 | 0.8184
45 | bottom.csv | 362 | 0.9091
45 | left.csv | 362 | 0.9152
45 | right.csv | 362 | 0.9027
45 | top.csv | 362 | 0.912
0 | bottom.csv | 364 | 0.8131
0 | left.csv | 364 | 0.8233
0 | right.csv | 364 | 0.8095
0 | top.csv | 364 | 0.8147
45 | bottom.csv | 364 | 0.9118
45 | left.csv | 364 | 0.9193
45 | right.csv | 364 | 0.9079
45 | top.csv | 364 | 0.9163
0 | bottom.csv | 366 | 0.8355
0 | left.csv | 366 | 0.8526
0 | right.csv | 366 | 0.8343
0 | top.csv | 366 | 0.8369
45 | bottom.csv | 366 | 0.9174
45 | left.csv | 366 | 0.9221
45 | right.csv | 366 | 0.9125
45 | top.csv | 366 | 0.9198
0 | bottom.csv | 368 | 0.8686
0 | left.csv | 368 | 0.883
0 | right.csv | 368 | 0.8663
0 | top.csv | 368 | 0.869
45 | bottom.csv | 368 | 0.9189
45 | left.csv | 368 | 0.92
45 | right.csv | 368 | 0.9113
45 | top.csv | 368 | 0.9172
0 | bottom.csv | 370 | 0.8916
0 | left.csv | 370 | 0.8966
0 | right.csv | 370 | 0.8847
0 | top.csv | 370 | 0.8899
45 | bottom.csv | 370 | 0.9138
45 | left.csv | 370 | 0.9123
45 | right.csv | 370 | 0.9046
45 | top.csv | 370 | 0.9096
0 | bottom.csv | 372 | 0.8938
0 | left.csv | 372 | 0.89
0 | right.csv | 372 | 0.8829
0 | top.csv | 372 | 0.8902
45 | bottom.csv | 372 | 0.9055
45 | left.csv | 372 | 0.9044
45 | right.csv | 372 | 0.8968
45 | top.csv | 372 | 0.9018
0 | bottom.csv | 374 | 0.8819
0 | left.csv | 374 | 0.8756
0 | right.csv | 374 | 0.8692
0 | top.csv | 374 | 0.8763
45 | bottom.csv | 374 | 0.8994
45 | left.csv | 374 | 0.9019
45 | right.csv | 374 | 0.8941
45 | top.csv | 374 | 0.8999
0 | bottom.csv | 376 | 0.8716
0 | left.csv | 376 | 0.8683
0 | right.csv | 376 | 0.86
0 | top.csv | 376 | 0.8653
45 | bottom.csv | 376 | 0.901
45 | left.csv | 376 | 0.907
45 | right.csv | 376 | 0.8986
45 | top.csv | 376 | 0.9054
0 | bottom.csv | 378 | 0.8718
0 | left.csv | 378 | 0.8744
0 | right.csv | 378 | 0.8632
0 | top.csv | 378 | 0.8669
45 | bottom.csv | 378 | 0.9091
45 | left.csv | 378 | 0.9137
45 | right.csv | 378 | 0.9067
45 | top.csv | 378 | 0.913
0 | bottom.csv | 380 | 0.8846
0 | left.csv | 380 | 0.8912
0 | right.csv | 380 | 0.8795
0 | top.csv | 380 | 0.8814
45 | bottom.csv | 380 | 0.9141
45 | left.csv | 380 | 0.9151
45 | right.csv | 380 | 0.9093
45 | top.csv | 380 | 0.9143
0 | bottom.csv | 382 | 0.9018
0 | left.csv | 382 | 0.9095
0 | right.csv | 382 | 0.9004
0 | top.csv | 382 | 0.902
45 | bottom.csv | 382 | 0.9109
45 | left.csv | 382 | 0.9076
45 | right.csv | 382 | 0.9026
45 | top.csv | 382 | 0.9066
0 | bottom.csv | 384 | 0.916
0 | left.csv | 384 | 0.9229
0 | right.csv | 384 | 0.9172
0 | top.csv | 384 | 0.9188
45 | bottom.csv | 384 | 0.8994
45 | left.csv | 384 | 0.8947
45 | right.csv | 384 | 0.8898
45 | top.csv | 384 | 0.8937
0 | bottom.csv | 386 | 0.9254
0 | left.csv | 386 | 0.9293
0 | right.csv | 386 | 0.9251
0 | top.csv | 386 | 0.9276
45 | bottom.csv | 386 | 0.8862
45 | left.csv | 386 | 0.8839
45 | right.csv | 386 | 0.8792
45 | top.csv | 386 | 0.8844
0 | bottom.csv | 388 | 0.9291
0 | left.csv | 388 | 0.9303
0 | right.csv | 388 | 0.9267
0 | top.csv | 388 | 0.9297
45 | bottom.csv | 388 | 0.8808
45 | left.csv | 388 | 0.8831
45 | right.csv | 388 | 0.8778
45 | top.csv | 388 | 0.8842
0 | bottom.csv | 390 | 0.93
0 | left.csv | 390 | 0.9289
0 | right.csv | 390 | 0.9259
0 | top.csv | 390 | 0.9286
45 | bottom.csv | 390 | 0.885
45 | left.csv | 390 | 0.8915
45 | right.csv | 390 | 0.8863
45 | top.csv | 390 | 0.8932
0 | bottom.csv | 392 | 0.9291
0 | left.csv | 392 | 0.9276
0 | right.csv | 392 | 0.9249
0 | top.csv | 392 | 0.9275
45 | bottom.csv | 392 | 0.8965
45 | left.csv | 392 | 0.9028
45 | right.csv | 392 | 0.8992
45 | top.csv | 392 | 0.9042
0 | bottom.csv | 394 | 0.9279
0 | left.csv | 394 | 0.927
0 | right.csv | 394 | 0.9252
0 | top.csv | 394 | 0.9273
45 | bottom.csv | 394 | 0.9059
45 | left.csv | 394 | 0.9023
45 | right.csv | 394 | 0.9036
45 | top.csv | 394 | 0.9015
0 | bottom.csv | 396 | 0.9263
0 | left.csv | 396 | 0.9267
0 | right.csv | 396 | 0.9264
0 | top.csv | 396 | 0.9283
45 | bottom.csv | 396 | 0.8938
45 | left.csv | 396 | 0.8684
45 | right.csv | 396 | 0.8789
45 | top.csv | 396 | 0.864
0 | bottom.csv | 398 | 0.9255
0 | left.csv | 398 | 0.9266
0 | right.csv | 398 | 0.927
0 | top.csv | 398 | 0.9284
45 | bottom.csv | 398 | 0.8466
45 | left.csv | 398 | 0.8046
45 | right.csv | 398 | 0.8213
45 | top.csv | 398 | 0.7981
0 | bottom.csv | 400 | 0.9258
0 | left.csv | 400 | 0.9254
0 | right.csv | 400 | 0.9258
0 | top.csv | 400 | 0.9273
45 | bottom.csv | 400 | 0.7797
45 | left.csv | 400 | 0.7375
45 | right.csv | 400 | 0.7535
45 | top.csv | 400 | 0.7318
0 | bottom.csv | 402 | 0.9252
0 | left.csv | 402 | 0.9213
0 | right.csv | 402 | 0.9212
0 | top.csv | 402 | 0.9233
45 | bottom.csv | 402 | 0.7202
45 | left.csv | 402 | 0.6994
45 | right.csv | 402 | 0.7058
45 | top.csv | 402 | 0.6968
0 | bottom.csv | 404 | 0.9208
0 | left.csv | 404 | 0.9133
0 | right.csv | 404 | 0.9132
0 | top.csv | 404 | 0.9158
45 | bottom.csv | 404 | 0.6965
45 | left.csv | 404 | 0.6929
45 | right.csv | 404 | 0.6923
45 | top.csv | 404 | 0.6921
0 | bottom.csv | 406 | 0.9129
0 | left.csv | 406 | 0.9036
0 | right.csv | 406 | 0.9038
0 | top.csv | 406 | 0.9063
45 | bottom.csv | 406 | 0.6872
45 | left.csv | 406 | 0.6599
45 | right.csv | 406 | 0.668
45 | top.csv | 406 | 0.6584
0 | bottom.csv | 408 | 0.9037
0 | left.csv | 408 | 0.8971
0 | right.csv | 408 | 0.8976
0 | top.csv | 408 | 0.8991
45 | bottom.csv | 408 | 0.6242
45 | left.csv | 408 | 0.5447
45 | right.csv | 408 | 0.5714
45 | top.csv | 408 | 0.5425
0 | bottom.csv | 410 | 0.8989
0 | left.csv | 410 | 0.8981
0 | right.csv | 410 | 0.8977
0 | top.csv | 410 | 0.8981
45 | bottom.csv | 410 | 0.4808
45 | left.csv | 410 | 0.3701
45 | right.csv | 410 | 0.4078
45 | top.csv | 410 | 0.369
0 | bottom.csv | 412 | 0.9023
0 | left.csv | 412 | 0.9075
0 | right.csv | 412 | 0.9061
0 | top.csv | 412 | 0.9055
45 | bottom.csv | 412 | 0.304
45 | left.csv | 412 | 0.2119
45 | right.csv | 412 | 0.2431
45 | top.csv | 412 | 0.2126
0 | bottom.csv | 414 | 0.9137
0 | left.csv | 414 | 0.9204
0 | right.csv | 414 | 0.9189
0 | top.csv | 414 | 0.9179
45 | bottom.csv | 414 | 0.1669
45 | left.csv | 414 | 0.1137
45 | right.csv | 414 | 0.1324
45 | top.csv | 414 | 0.1152
0 | bottom.csv | 416 | 0.9252
0 | left.csv | 416 | 0.9261
0 | right.csv | 416 | 0.9277
0 | top.csv | 416 | 0.9274
45 | bottom.csv | 416 | 0.0909
45 | left.csv | 416 | 0.0641
45 | right.csv | 416 | 0.0744
45 | top.csv | 416 | 0.0657
0 | bottom.csv | 418 | 0.9265
0 | left.csv | 418 | 0.9161
0 | right.csv | 418 | 0.9229
0 | top.csv | 418 | 0.9241
45 | bottom.csv | 418 | 0.0537
45 | left.csv | 418 | 0.0398
45 | right.csv | 418 | 0.0457
45 | top.csv | 418 | 0.0412
0 | bottom.csv | 420 | 0.9109
0 | left.csv | 420 | 0.8915
0 | right.csv | 420 | 0.9026
0 | top.csv | 420 | 0.9054
45 | bottom.csv | 420 | 0.0349
45 | left.csv | 420 | 0.0272
45 | right.csv | 420 | 0.0309
45 | top.csv | 420 | 0.0284
0 | bottom.csv | 422 | 0.8824
0 | left.csv | 422 | 0.8625
0 | right.csv | 422 | 0.8756
0 | top.csv | 422 | 0.8778
45 | bottom.csv | 422 | 0.0248
45 | left.csv | 422 | 0.0202
45 | right.csv | 422 | 0.0227
45 | top.csv | 422 | 0.0212
0 | bottom.csv | 424 | 0.8547
0 | left.csv | 424 | 0.8444
0 | right.csv | 424 | 0.8541
0 | top.csv | 424 | 0.8549
45 | bottom.csv | 424 | 0.019
45 | left.csv | 424 | 0.0161
45 | right.csv | 424 | 0.018
45 | top.csv | 424 | 0.017
0 | bottom.csv | 426 | 0.8429
0 | left.csv | 426 | 0.8481
0 | right.csv | 426 | 0.8515
0 | top.csv | 426 | 0.8494
45 | bottom.csv | 426 | 0.0156
45 | left.csv | 426 | 0.0137
45 | right.csv | 426 | 0.0152
45 | top.csv | 426 | 0.0146
0 | bottom.csv | 428 | 0.8545
0 | left.csv | 428 | 0.8727
0 | right.csv | 428 | 0.8701
0 | top.csv | 428 | 0.8659
45 | bottom.csv | 428 | 0.0137
45 | left.csv | 428 | 0.0124
45 | right.csv | 428 | 0.0138
45 | top.csv | 428 | 0.0133
0 | bottom.csv | 430 | 0.8843
0 | left.csv | 430 | 0.9052
0 | right.csv | 430 | 0.9007
0 | top.csv | 430 | 0.8962
45 | bottom.csv | 430 | 0.0128
45 | left.csv | 430 | 0.0119
45 | right.csv | 430 | 0.0132
45 | top.csv | 430 | 0.0129
0 | bottom.csv | 432 | 0.9157
0 | left.csv | 432 | 0.9229
0 | right.csv | 432 | 0.9241
0 | top.csv | 432 | 0.9213
45 | bottom.csv | 432 | 0.0126
45 | left.csv | 432 | 0.0121
45 | right.csv | 432 | 0.0134
45 | top.csv | 432 | 0.0132
0 | bottom.csv | 434 | 0.9246
0 | left.csv | 434 | 0.9104
0 | right.csv | 434 | 0.9216
0 | top.csv | 434 | 0.9214
45 | bottom.csv | 434 | 0.0132
45 | left.csv | 434 | 0.013
45 | right.csv | 434 | 0.0143
45 | top.csv | 434 | 0.0143
0 | bottom.csv | 436 | 0.9023
0 | left.csv | 436 | 0.8801
0 | right.csv | 436 | 0.8944
0 | top.csv | 436 | 0.8959
45 | bottom.csv | 436 | 0.0145
45 | left.csv | 436 | 0.0147
45 | right.csv | 436 | 0.0161
45 | top.csv | 436 | 0.0161
0 | bottom.csv | 438 | 0.8715
0 | left.csv | 438 | 0.8653
0 | right.csv | 438 | 0.8705
0 | top.csv | 438 | 0.8708
45 | bottom.csv | 438 | 0.0166
45 | left.csv | 438 | 0.0173
45 | right.csv | 438 | 0.0189
45 | top.csv | 438 | 0.0191
0 | bottom.csv | 440 | 0.8663
0 | left.csv | 440 | 0.8829
0 | right.csv | 440 | 0.8765
0 | top.csv | 440 | 0.8743
45 | bottom.csv | 440 | 0.0199
45 | left.csv | 440 | 0.0209
45 | right.csv | 440 | 0.023
45 | top.csv | 440 | 0.0231
0 | bottom.csv | 442 | 0.8902
0 | left.csv | 442 | 0.878
0 | right.csv | 442 | 0.8933
0 | top.csv | 442 | 0.8916
45 | bottom.csv | 442 | 0.0244
45 | left.csv | 442 | 0.0258
45 | right.csv | 442 | 0.0283
45 | top.csv | 442 | 0.0284
0 | bottom.csv | 444 | 0.8582
0 | left.csv | 444 | 0.7137
0 | right.csv | 444 | 0.8101
0 | top.csv | 444 | 0.8165
45 | bottom.csv | 444 | 0.0301
45 | left.csv | 444 | 0.0316
45 | right.csv | 444 | 0.0347
45 | top.csv | 444 | 0.0346
0 | bottom.csv | 446 | 0.6348
0 | left.csv | 446 | 0.4095
0 | right.csv | 446 | 0.5455
0 | top.csv | 446 | 0.5602
45 | bottom.csv | 446 | 0.0368
45 | left.csv | 446 | 0.0378
45 | right.csv | 446 | 0.0413
45 | top.csv | 446 | 0.0408
0 | bottom.csv | 448 | 0.3383
0 | left.csv | 448 | 0.1912
0 | right.csv | 448 | 0.278
0 | top.csv | 448 | 0.2883
45 | bottom.csv | 448 | 0.043
45 | left.csv | 448 | 0.0429
45 | right.csv | 448 | 0.0468
45 | top.csv | 448 | 0.0458
0 | bottom.csv | 450 | 0.1558
0 | left.csv | 450 | 0.0889
0 | right.csv | 450 | 0.13
0 | top.csv | 450 | 0.1337
45 | bottom.csv | 450 | 0.0474
45 | left.csv | 450 | 0.0461
45 | right.csv | 450 | 0.05
45 | top.csv | 450 | 0.0486
0 | bottom.csv | 452 | 0.074
0 | left.csv | 452 | 0.045
0 | right.csv | 452 | 0.064
0 | top.csv | 452 | 0.0649
45 | bottom.csv | 452 | 0.0496
45 | left.csv | 452 | 0.0473
45 | right.csv | 452 | 0.0512
45 | top.csv | 452 | 0.0496
0 | bottom.csv | 454 | 0.0386
0 | left.csv | 454 | 0.0251
0 | right.csv | 454 | 0.0345
0 | top.csv | 454 | 0.0345
45 | bottom.csv | 454 | 0.0501
45 | left.csv | 454 | 0.0473
45 | right.csv | 454 | 0.051
45 | top.csv | 454 | 0.0496
0 | bottom.csv | 456 | 0.0221
0 | left.csv | 456 | 0.0153
0 | right.csv | 456 | 0.0204
0 | top.csv | 456 | 0.0202
45 | bottom.csv | 456 | 0.0497
45 | left.csv | 456 | 0.0471
45 | right.csv | 456 | 0.0506
45 | top.csv | 456 | 0.0496
0 | bottom.csv | 458 | 0.0139
0 | left.csv | 458 | 0.0101
0 | right.csv | 458 | 0.0132
0 | top.csv | 458 | 0.0129
45 | bottom.csv | 458 | 0.0496
45 | left.csv | 458 | 0.0474
45 | right.csv | 458 | 0.0509
45 | top.csv | 458 | 0.0502
0 | bottom.csv | 460 | 0.0095
0 | left.csv | 460 | 0.0072
0 | right.csv | 460 | 0.0092
0 | top.csv | 460 | 0.0089
45 | bottom.csv | 460 | 0.0502
45 | left.csv | 460 | 0.0483
45 | right.csv | 460 | 0.0519
45 | top.csv | 460 | 0.0514
0 | bottom.csv | 462 | 0.0069
0 | left.csv | 462 | 0.0054
0 | right.csv | 462 | 0.0067
0 | top.csv | 462 | 0.0065
45 | bottom.csv | 462 | 0.0513
45 | left.csv | 462 | 0.0494
45 | right.csv | 462 | 0.0533
45 | top.csv | 462 | 0.0527
0 | bottom.csv | 464 | 0.0052
0 | left.csv | 464 | 0.0042
0 | right.csv | 464 | 0.0052
0 | top.csv | 464 | 0.0049
45 | bottom.csv | 464 | 0.0524
45 | left.csv | 464 | 0.0499
45 | right.csv | 464 | 0.0541
45 | top.csv | 464 | 0.0532
0 | bottom.csv | 466 | 0.0041
0 | left.csv | 466 | 0.0034
0 | right.csv | 466 | 0.0041
0 | top.csv | 466 | 0.0039
45 | bottom.csv | 466 | 0.0525
45 | left.csv | 466 | 0.0489
45 | right.csv | 466 | 0.0534
45 | top.csv | 466 | 0.0519
0 | bottom.csv | 468 | 0.0034
0 | left.csv | 468 | 0.0029
0 | right.csv | 468 | 0.0035
0 | top.csv | 468 | 0.0033
45 | bottom.csv | 468 | 0.0508
45 | left.csv | 468 | 0.0459
45 | right.csv | 468 | 0.0507
45 | top.csv | 468 | 0.0487
0 | bottom.csv | 470 | 0.0029
0 | left.csv | 470 | 0.0026
0 | right.csv | 470 | 0.0031
0 | top.csv | 470 | 0.0028
45 | bottom.csv | 470 | 0.0471
45 | left.csv | 470 | 0.0414
45 | right.csv | 470 | 0.0461
45 | top.csv | 470 | 0.0437
0 | bottom.csv | 472 | 0.0027
0 | left.csv | 472 | 0.0024
0 | right.csv | 472 | 0.0028
0 | top.csv | 472 | 0.0026
45 | bottom.csv | 472 | 0.0419
45 | left.csv | 472 | 0.0359
45 | right.csv | 472 | 0.0403
45 | top.csv | 472 | 0.0379
0 | bottom.csv | 474 | 0.0026
0 | left.csv | 474 | 0.0024
0 | right.csv | 474 | 0.0028
0 | top.csv | 474 | 0.0025
45 | bottom.csv | 474 | 0.0361
45 | left.csv | 474 | 0.0305
45 | right.csv | 474 | 0.0345
45 | top.csv | 474 | 0.0322
0 | bottom.csv | 476 | 0.0026
0 | left.csv | 476 | 0.0025
0 | right.csv | 476 | 0.0028
0 | top.csv | 476 | 0.0026
45 | bottom.csv | 476 | 0.0306
45 | left.csv | 476 | 0.0258
45 | right.csv | 476 | 0.0292
45 | top.csv | 476 | 0.0274
0 | bottom.csv | 478 | 0.0027
0 | left.csv | 478 | 0.0027
0 | right.csv | 478 | 0.003
0 | top.csv | 478 | 0.0027
45 | bottom.csv | 478 | 0.026
45 | left.csv | 478 | 0.0221
45 | right.csv | 478 | 0.0251
45 | top.csv | 478 | 0.0237
0 | bottom.csv | 480 | 0.003
0 | left.csv | 480 | 0.0031
0 | right.csv | 480 | 0.0034
0 | top.csv | 480 | 0.003
45 | bottom.csv | 480 | 0.0224
45 | left.csv | 480 | 0.0194
45 | right.csv | 480 | 0.0221
45 | top.csv | 480 | 0.0209
0 | bottom.csv | 482 | 0.0036
0 | left.csv | 482 | 0.0038
0 | right.csv | 482 | 0.0041
0 | top.csv | 482 | 0.0037
45 | bottom.csv | 482 | 0.0199
45 | left.csv | 482 | 0.0175
45 | right.csv | 482 | 0.02
45 | top.csv | 482 | 0.0191
0 | bottom.csv | 484 | 0.0046
0 | left.csv | 484 | 0.005
0 | right.csv | 484 | 0.0053
0 | top.csv | 484 | 0.0047
45 | bottom.csv | 484 | 0.0184
45 | left.csv | 484 | 0.0167
45 | right.csv | 484 | 0.019
45 | top.csv | 484 | 0.0183
0 | bottom.csv | 486 | 0.006
0 | left.csv | 486 | 0.0067
0 | right.csv | 486 | 0.0069
0 | top.csv | 486 | 0.0061
45 | bottom.csv | 486 | 0.0181
45 | left.csv | 486 | 0.0168
45 | right.csv | 486 | 0.0192
45 | top.csv | 486 | 0.0187
0 | bottom.csv | 488 | 0.0081
0 | left.csv | 488 | 0.0093
0 | right.csv | 488 | 0.0095
0 | top.csv | 488 | 0.0083
45 | bottom.csv | 488 | 0.0188
45 | left.csv | 488 | 0.018
45 | right.csv | 488 | 0.0205
45 | top.csv | 488 | 0.0202
0 | bottom.csv | 490 | 0.0112
0 | left.csv | 490 | 0.0131
0 | right.csv | 490 | 0.0132
0 | top.csv | 490 | 0.0115
45 | bottom.csv | 490 | 0.0207
45 | left.csv | 490 | 0.0203
45 | right.csv | 490 | 0.0232
45 | top.csv | 490 | 0.0231
0 | bottom.csv | 492 | 0.0157
0 | left.csv | 492 | 0.0178
0 | right.csv | 492 | 0.0181
0 | top.csv | 492 | 0.0159
45 | bottom.csv | 492 | 0.0241
45 | left.csv | 492 | 0.0244
45 | right.csv | 492 | 0.028
45 | top.csv | 492 | 0.0282
0 | bottom.csv | 494 | 0.0209
0 | left.csv | 494 | 0.022
0 | right.csv | 494 | 0.0231
0 | top.csv | 494 | 0.0207
45 | bottom.csv | 494 | 0.0299
45 | left.csv | 494 | 0.0312
45 | right.csv | 494 | 0.036
45 | top.csv | 494 | 0.0367
0 | bottom.csv | 496 | 0.0245
0 | left.csv | 496 | 0.0235
0 | right.csv | 496 | 0.0258
0 | top.csv | 496 | 0.0239
45 | bottom.csv | 496 | 0.0395
45 | left.csv | 496 | 0.0427
45 | right.csv | 496 | 0.0493
45 | top.csv | 496 | 0.0508
0 | bottom.csv | 498 | 0.0248
0 | left.csv | 498 | 0.0221
0 | right.csv | 498 | 0.0251
0 | top.csv | 498 | 0.0238
45 | bottom.csv | 498 | 0.055
45 | left.csv | 498 | 0.0613
45 | right.csv | 498 | 0.0703
45 | top.csv | 498 | 0.0732
0 | bottom.csv | 500 | 0.0224
0 | left.csv | 500 | 0.0194
0 | right.csv | 500 | 0.0224
0 | top.csv | 500 | 0.0216
45 | bottom.csv | 500 | 0.079
45 | left.csv | 500 | 0.0891
45 | right.csv | 500 | 0.1004
45 | top.csv | 500 | 0.1047
0 | bottom.csv | 502 | 0.0196
0 | left.csv | 502 | 0.0171
0 | right.csv | 502 | 0.0196
0 | top.csv | 502 | 0.0189
45 | bottom.csv | 502 | 0.1112
45 | left.csv | 502 | 0.1229
45 | right.csv | 502 | 0.1349
45 | top.csv | 502 | 0.1395
0 | bottom.csv | 504 | 0.0172
0 | left.csv | 504 | 0.0154
0 | right.csv | 504 | 0.0175
0 | top.csv | 504 | 0.0167
45 | bottom.csv | 504 | 0.1445
45 | left.csv | 504 | 0.1526
45 | right.csv | 504 | 0.1633
45 | top.csv | 504 | 0.1662
0 | bottom.csv | 506 | 0.0157
0 | left.csv | 506 | 0.0143
0 | right.csv | 506 | 0.0161
0 | top.csv | 506 | 0.0153
45 | bottom.csv | 506 | 0.1676
45 | left.csv | 506 | 0.1678
45 | right.csv | 506 | 0.1758
45 | top.csv | 506 | 0.1756
0 | bottom.csv | 508 | 0.0149
0 | left.csv | 508 | 0.0138
0 | right.csv | 508 | 0.0154
0 | top.csv | 508 | 0.0145
45 | bottom.csv | 508 | 0.1728
45 | left.csv | 508 | 0.1637
45 | right.csv | 508 | 0.1688
45 | top.csv | 508 | 0.165
0 | bottom.csv | 510 | 0.0146
0 | left.csv | 510 | 0.0136
0 | right.csv | 510 | 0.015
0 | top.csv | 510 | 0.0141
45 | bottom.csv | 510 | 0.1591
45 | left.csv | 510 | 0.1423
45 | right.csv | 510 | 0.145
45 | top.csv | 510 | 0.1388
0 | bottom.csv | 512 | 0.0145
0 | left.csv | 512 | 0.0132
0 | right.csv | 512 | 0.0147
0 | top.csv | 512 | 0.0137
45 | bottom.csv | 512 | 0.1314
45 | left.csv | 512 | 0.1122
45 | right.csv | 512 | 0.1142
45 | top.csv | 512 | 0.1077
0 | bottom.csv | 514 | 0.0142
0 | left.csv | 514 | 0.0125
0 | right.csv | 514 | 0.014
0 | top.csv | 514 | 0.0132
45 | bottom.csv | 514 | 0.1009
45 | left.csv | 514 | 0.085
45 | right.csv | 514 | 0.0871
45 | top.csv | 514 | 0.0822
0 | bottom.csv | 516 | 0.0133
0 | left.csv | 516 | 0.0111
0 | right.csv | 516 | 0.0129
0 | top.csv | 516 | 0.0122
45 | bottom.csv | 516 | 0.0772
45 | left.csv | 516 | 0.0661
45 | right.csv | 516 | 0.0686
45 | top.csv | 516 | 0.0652
0 | bottom.csv | 518 | 0.0118
0 | left.csv | 518 | 0.0094
0 | right.csv | 518 | 0.0112
0 | top.csv | 518 | 0.0106
45 | bottom.csv | 518 | 0.0621
45 | left.csv | 518 | 0.0547
45 | right.csv | 518 | 0.0575
45 | top.csv | 518 | 0.0552
0 | bottom.csv | 520 | 0.0099
0 | left.csv | 520 | 0.0076
0 | right.csv | 520 | 0.0093
0 | top.csv | 520 | 0.0089
45 | bottom.csv | 520 | 0.0532
45 | left.csv | 520 | 0.0483
45 | right.csv | 520 | 0.0513
45 | top.csv | 520 | 0.0497
0 | bottom.csv | 522 | 0.008
0 | left.csv | 522 | 0.0061
0 | right.csv | 522 | 0.0075
0 | top.csv | 522 | 0.0072
45 | bottom.csv | 522 | 0.0483
45 | left.csv | 522 | 0.045
45 | right.csv | 522 | 0.0481
45 | top.csv | 522 | 0.047
0 | bottom.csv | 524 | 0.0063
0 | left.csv | 524 | 0.0048
0 | right.csv | 524 | 0.006
0 | top.csv | 524 | 0.0057
45 | bottom.csv | 524 | 0.046
45 | left.csv | 524 | 0.0437
45 | right.csv | 524 | 0.0468
45 | top.csv | 524 | 0.0462
0 | bottom.csv | 526 | 0.0051
0 | left.csv | 526 | 0.0039
0 | right.csv | 526 | 0.0049
0 | top.csv | 526 | 0.0046
45 | bottom.csv | 526 | 0.0453
45 | left.csv | 526 | 0.0438
45 | right.csv | 526 | 0.0471
45 | top.csv | 526 | 0.0468
0 | bottom.csv | 528 | 0.0041
0 | left.csv | 528 | 0.0032
0 | right.csv | 528 | 0.0041
0 | top.csv | 528 | 0.0038
45 | bottom.csv | 528 | 0.046
45 | left.csv | 528 | 0.0454
45 | right.csv | 528 | 0.0491
45 | top.csv | 528 | 0.0492
0 | bottom.csv | 530 | 0.0035
0 | left.csv | 530 | 0.0028
0 | right.csv | 530 | 0.0035
0 | top.csv | 530 | 0.0032
45 | bottom.csv | 530 | 0.0486
45 | left.csv | 530 | 0.0491
45 | right.csv | 530 | 0.0534
45 | top.csv | 530 | 0.0538
0 | bottom.csv | 532 | 0.003
0 | left.csv | 532 | 0.0024
0 | right.csv | 532 | 0.003
0 | top.csv | 532 | 0.0028
45 | bottom.csv | 532 | 0.0535
45 | left.csv | 532 | 0.0552
45 | right.csv | 532 | 0.0603
45 | top.csv | 532 | 0.0612
0 | bottom.csv | 534 | 0.0027
0 | left.csv | 534 | 0.0022
0 | right.csv | 534 | 0.0028
0 | top.csv | 534 | 0.0025
45 | bottom.csv | 534 | 0.0612
45 | left.csv | 534 | 0.0644
45 | right.csv | 534 | 0.0705
45 | top.csv | 534 | 0.072
0 | bottom.csv | 536 | 0.0025
0 | left.csv | 536 | 0.0021
0 | right.csv | 536 | 0.0026
0 | top.csv | 536 | 0.0023
45 | bottom.csv | 536 | 0.0724
45 | left.csv | 536 | 0.0775
45 | right.csv | 536 | 0.0851
45 | top.csv | 536 | 0.0873
0 | bottom.csv | 538 | 0.0023
0 | left.csv | 538 | 0.002
0 | right.csv | 538 | 0.0025
0 | top.csv | 538 | 0.0022
45 | bottom.csv | 538 | 0.0879
45 | left.csv | 538 | 0.0955
45 | right.csv | 538 | 0.1049
45 | top.csv | 538 | 0.108
0 | bottom.csv | 540 | 0.0023
0 | left.csv | 540 | 0.002
0 | right.csv | 540 | 0.0025
0 | top.csv | 540 | 0.0022
45 | bottom.csv | 540 | 0.109
45 | left.csv | 540 | 0.1197
45 | right.csv | 540 | 0.1309
45 | top.csv | 540 | 0.1353
0 | bottom.csv | 542 | 0.0023
0 | left.csv | 542 | 0.0021
0 | right.csv | 542 | 0.0025
0 | top.csv | 542 | 0.0022
45 | bottom.csv | 542 | 0.1365
45 | left.csv | 542 | 0.1504
45 | right.csv | 542 | 0.1634
45 | top.csv | 542 | 0.1688
0 | bottom.csv | 544 | 0.0024
0 | left.csv | 544 | 0.0022
0 | right.csv | 544 | 0.0027
0 | top.csv | 544 | 0.0024
45 | bottom.csv | 544 | 0.1701
45 | left.csv | 544 | 0.1864
45 | right.csv | 544 | 0.2005
45 | top.csv | 544 | 0.2066
0 | bottom.csv | 546 | 0.0026
0 | left.csv | 546 | 0.0025
0 | right.csv | 546 | 0.0029
0 | top.csv | 546 | 0.0026
45 | bottom.csv | 546 | 0.2071
45 | left.csv | 546 | 0.2235
45 | right.csv | 546 | 0.2379
45 | top.csv | 546 | 0.2438
0 | bottom.csv | 548 | 0.0029
0 | left.csv | 548 | 0.0028
0 | right.csv | 548 | 0.0033
0 | top.csv | 548 | 0.0028
45 | bottom.csv | 548 | 0.2425
45 | left.csv | 548 | 0.2562
45 | right.csv | 548 | 0.2698
45 | top.csv | 548 | 0.2744
0 | bottom.csv | 550 | 0.0033
0 | left.csv | 550 | 0.0033
0 | right.csv | 550 | 0.0039
0 | top.csv | 550 | 0.0033
45 | bottom.csv | 550 | 0.2716
45 | left.csv | 550 | 0.2801
45 | right.csv | 550 | 0.2923
45 | top.csv | 550 | 0.2948
0 | bottom.csv | 552 | 0.0039
0 | left.csv | 552 | 0.004
0 | right.csv | 552 | 0.0047
0 | top.csv | 552 | 0.0039
45 | bottom.csv | 552 | 0.2907
45 | left.csv | 552 | 0.2926
45 | right.csv | 552 | 0.3036
45 | top.csv | 552 | 0.3035
0 | bottom.csv | 554 | 0.0048
0 | left.csv | 554 | 0.0051
0 | right.csv | 554 | 0.006
0 | top.csv | 554 | 0.0049
45 | bottom.csv | 554 | 0.2986
45 | left.csv | 554 | 0.2945
45 | right.csv | 554 | 0.3046
45 | top.csv | 554 | 0.3023
0 | bottom.csv | 556 | 0.0063
0 | left.csv | 556 | 0.0068
0 | right.csv | 556 | 0.0079
0 | top.csv | 556 | 0.0064
45 | bottom.csv | 556 | 0.2972
45 | left.csv | 556 | 0.2891
45 | right.csv | 556 | 0.2992
45 | top.csv | 556 | 0.2955
0 | bottom.csv | 558 | 0.0086
0 | left.csv | 558 | 0.0097
0 | right.csv | 558 | 0.0112
0 | top.csv | 558 | 0.0089
45 | bottom.csv | 558 | 0.2909
45 | left.csv | 558 | 0.2816
45 | right.csv | 558 | 0.2924
45 | top.csv | 558 | 0.2883
0 | bottom.csv | 560 | 0.0124
0 | left.csv | 560 | 0.0147
0 | right.csv | 560 | 0.0169
0 | top.csv | 560 | 0.0131
45 | bottom.csv | 560 | 0.2843
45 | left.csv | 560 | 0.2763
45 | right.csv | 560 | 0.2883
45 | top.csv | 560 | 0.2845
0 | bottom.csv | 562 | 0.0195
0 | left.csv | 562 | 0.0242
0 | right.csv | 562 | 0.0277
0 | top.csv | 562 | 0.0208
45 | bottom.csv | 562 | 0.2814
45 | left.csv | 562 | 0.2761
45 | right.csv | 562 | 0.2895
45 | top.csv | 562 | 0.2865
0 | bottom.csv | 564 | 0.033
0 | left.csv | 564 | 0.0423
0 | right.csv | 564 | 0.0474
0 | top.csv | 564 | 0.0356
45 | bottom.csv | 564 | 0.2843
45 | left.csv | 564 | 0.2824
45 | right.csv | 564 | 0.2973
45 | top.csv | 564 | 0.2954
0 | bottom.csv | 566 | 0.0561
0 | left.csv | 566 | 0.0684
0 | right.csv | 566 | 0.0747
0 | top.csv | 566 | 0.0597
45 | bottom.csv | 566 | 0.2937
45 | left.csv | 566 | 0.2956
45 | right.csv | 566 | 0.3121
45 | top.csv | 566 | 0.3116
0 | bottom.csv | 568 | 0.0815
0 | left.csv | 568 | 0.0854
0 | right.csv | 568 | 0.0914
0 | top.csv | 568 | 0.083
45 | bottom.csv | 568 | 0.3103
45 | left.csv | 568 | 0.3164
45 | right.csv | 568 | 0.3348
45 | top.csv | 568 | 0.3359
0 | bottom.csv | 570 | 0.0869
0 | left.csv | 570 | 0.0757
0 | right.csv | 570 | 0.0808
0 | top.csv | 570 | 0.0841
45 | bottom.csv | 570 | 0.335
45 | left.csv | 570 | 0.3464
45 | right.csv | 570 | 0.3671
45 | top.csv | 570 | 0.3698
0 | bottom.csv | 572 | 0.0674
0 | left.csv | 572 | 0.0527
0 | right.csv | 572 | 0.0569
0 | top.csv | 572 | 0.0636
45 | bottom.csv | 572 | 0.3696
45 | left.csv | 572 | 0.3873
45 | right.csv | 572 | 0.4106
45 | top.csv | 572 | 0.415
0 | bottom.csv | 574 | 0.0454
0 | left.csv | 574 | 0.0353
0 | right.csv | 574 | 0.0386
0 | top.csv | 574 | 0.0427
45 | bottom.csv | 574 | 0.4157
45 | left.csv | 574 | 0.4403
45 | right.csv | 574 | 0.4658
45 | top.csv | 574 | 0.4722
0 | bottom.csv | 576 | 0.0314
0 | left.csv | 576 | 0.0253
0 | right.csv | 576 | 0.0278
0 | top.csv | 576 | 0.0298
45 | bottom.csv | 576 | 0.4733
45 | left.csv | 576 | 0.5043
45 | right.csv | 576 | 0.5308
45 | top.csv | 576 | 0.5389
0 | bottom.csv | 578 | 0.0235
0 | left.csv | 578 | 0.0197
0 | right.csv | 578 | 0.0217
0 | top.csv | 578 | 0.0225
45 | bottom.csv | 578 | 0.54
45 | left.csv | 578 | 0.5752
45 | right.csv | 578 | 0.601
45 | top.csv | 578 | 0.61
0 | bottom.csv | 580 | 0.0189
0 | left.csv | 580 | 0.0164
0 | right.csv | 580 | 0.0181
0 | top.csv | 580 | 0.0182
45 | bottom.csv | 580 | 0.6111
45 | left.csv | 580 | 0.6467
45 | right.csv | 580 | 0.6695
45 | top.csv | 580 | 0.6781
0 | bottom.csv | 582 | 0.0162
0 | left.csv | 582 | 0.0144
0 | right.csv | 582 | 0.0159
0 | top.csv | 582 | 0.0157
45 | bottom.csv | 582 | 0.6788
45 | left.csv | 582 | 0.7097
45 | right.csv | 582 | 0.7276
45 | top.csv | 582 | 0.7341
0 | bottom.csv | 584 | 0.0146
0 | left.csv | 584 | 0.0134
0 | right.csv | 584 | 0.0147
0 | top.csv | 584 | 0.0142
45 | bottom.csv | 584 | 0.7344
45 | left.csv | 584 | 0.7558
45 | right.csv | 584 | 0.7677
45 | top.csv | 584 | 0.7711
0 | bottom.csv | 586 | 0.0137
0 | left.csv | 586 | 0.0129
0 | right.csv | 586 | 0.0142
0 | top.csv | 586 | 0.0134
45 | bottom.csv | 586 | 0.771
45 | left.csv | 586 | 0.7794
45 | right.csv | 586 | 0.7857
45 | top.csv | 586 | 0.7852
0 | bottom.csv | 588 | 0.0134
0 | left.csv | 588 | 0.0129
0 | right.csv | 588 | 0.0141
0 | top.csv | 588 | 0.0132
45 | bottom.csv | 588 | 0.785
45 | left.csv | 588 | 0.7803
45 | right.csv | 588 | 0.7831
45 | top.csv | 588 | 0.7786
0 | bottom.csv | 590 | 0.0136
0 | left.csv | 590 | 0.0133
0 | right.csv | 590 | 0.0146
0 | top.csv | 590 | 0.0135
45 | bottom.csv | 590 | 0.7788
45 | left.csv | 590 | 0.7641
45 | right.csv | 590 | 0.7663
45 | top.csv | 590 | 0.7581
0 | bottom.csv | 592 | 0.0143
0 | left.csv | 592 | 0.0142
0 | right.csv | 592 | 0.0156
0 | top.csv | 592 | 0.0142
45 | bottom.csv | 592 | 0.7596
45 | left.csv | 592 | 0.7401
45 | right.csv | 592 | 0.7449
45 | top.csv | 592 | 0.7342
0 | bottom.csv | 594 | 0.0154
0 | left.csv | 594 | 0.0157
0 | right.csv | 594 | 0.0171
0 | top.csv | 594 | 0.0155
45 | bottom.csv | 594 | 0.7374
45 | left.csv | 594 | 0.719
45 | right.csv | 594 | 0.7277
45 | top.csv | 594 | 0.7163
0 | bottom.csv | 596 | 0.0172
0 | left.csv | 596 | 0.0178
0 | right.csv | 596 | 0.0194
0 | top.csv | 596 | 0.0173
45 | bottom.csv | 596 | 0.7207
45 | left.csv | 596 | 0.7066
45 | right.csv | 596 | 0.7171
45 | top.csv | 596 | 0.7075
0 | bottom.csv | 598 | 0.0197
0 | left.csv | 598 | 0.0208
0 | right.csv | 598 | 0.0226
0 | top.csv | 598 | 0.0199
45 | bottom.csv | 598 | 0.7113
45 | left.csv | 598 | 0.7003
45 | right.csv | 598 | 0.7086
45 | top.csv | 598 | 0.7029
0 | bottom.csv | 600 | 0.0233
0 | left.csv | 600 | 0.0251
0 | right.csv | 600 | 0.0271
0 | top.csv | 600 | 0.0237
45 | bottom.csv | 600 | 0.7041
45 | left.csv | 600 | 0.6933
45 | right.csv | 600 | 0.697
45 | top.csv | 600 | 0.6954
0 | bottom.csv | 602 | 0.0283
0 | left.csv | 602 | 0.0311
0 | right.csv | 602 | 0.0335
0 | top.csv | 602 | 0.0289
45 | bottom.csv | 602 | 0.6933
45 | left.csv | 602 | 0.6809
45 | right.csv | 602 | 0.68
45 | top.csv | 602 | 0.6818
0 | bottom.csv | 604 | 0.0354
0 | left.csv | 604 | 0.0396
0 | right.csv | 604 | 0.0426
0 | top.csv | 604 | 0.0364
45 | bottom.csv | 604 | 0.6771
45 | left.csv | 604 | 0.6638
45 | right.csv | 604 | 0.6606
45 | top.csv | 604 | 0.6645
0 | bottom.csv | 606 | 0.0455
0 | left.csv | 606 | 0.0519
0 | right.csv | 606 | 0.0554
0 | top.csv | 606 | 0.047
45 | bottom.csv | 606 | 0.6587
45 | left.csv | 606 | 0.6471
45 | right.csv | 606 | 0.6447
45 | top.csv | 606 | 0.6496
0 | bottom.csv | 608 | 0.0598
0 | left.csv | 608 | 0.0691
0 | right.csv | 608 | 0.0734
0 | top.csv | 608 | 0.0619
45 | bottom.csv | 608 | 0.6441
45 | left.csv | 608 | 0.6369
45 | right.csv | 608 | 0.637
45 | top.csv | 608 | 0.6422
0 | bottom.csv | 610 | 0.0797
0 | left.csv | 610 | 0.0926
0 | right.csv | 610 | 0.0976
0 | top.csv | 610 | 0.0827
45 | bottom.csv | 610 | 0.6375
45 | left.csv | 610 | 0.6355
45 | right.csv | 610 | 0.6378
45 | top.csv | 610 | 0.6432
0 | bottom.csv | 612 | 0.106
0 | left.csv | 612 | 0.1221
0 | right.csv | 612 | 0.1279
0 | top.csv | 612 | 0.1099
45 | bottom.csv | 612 | 0.6393
45 | left.csv | 612 | 0.6408
45 | right.csv | 612 | 0.6446
45 | top.csv | 612 | 0.65
0 | bottom.csv | 614 | 0.1372
0 | left.csv | 614 | 0.1535
0 | right.csv | 614 | 0.16
0 | top.csv | 614 | 0.1412
45 | bottom.csv | 614 | 0.6466
45 | left.csv | 614 | 0.6498
45 | right.csv | 614 | 0.6544
45 | top.csv | 614 | 0.6592
0 | bottom.csv | 616 | 0.1675
0 | left.csv | 616 | 0.179
0 | right.csv | 616 | 0.1863
0 | top.csv | 616 | 0.1702
45 | bottom.csv | 616 | 0.6561
45 | left.csv | 616 | 0.6592
45 | right.csv | 616 | 0.6638
45 | top.csv | 616 | 0.6679
0 | bottom.csv | 618 | 0.1888
0 | left.csv | 618 | 0.1915
0 | right.csv | 618 | 0.1997
0 | top.csv | 618 | 0.1891
45 | bottom.csv | 618 | 0.665
45 | left.csv | 618 | 0.666
45 | right.csv | 618 | 0.6704
45 | top.csv | 618 | 0.6731
0 | bottom.csv | 620 | 0.196
0 | left.csv | 620 | 0.1904
0 | right.csv | 620 | 0.1993
0 | top.csv | 620 | 0.194
45 | bottom.csv | 620 | 0.6705
45 | left.csv | 620 | 0.6683
45 | right.csv | 620 | 0.6724
45 | top.csv | 620 | 0.6733
0 | bottom.csv | 622 | 0.1911
0 | left.csv | 622 | 0.1807
0 | right.csv | 622 | 0.19
0 | top.csv | 622 | 0.1876
45 | bottom.csv | 622 | 0.671
45 | left.csv | 622 | 0.6648
45 | right.csv | 622 | 0.6686
45 | top.csv | 622 | 0.6678
0 | bottom.csv | 624 | 0.1802
0 | left.csv | 624 | 0.1688
0 | right.csv | 624 | 0.1782
0 | top.csv | 624 | 0.1763
45 | bottom.csv | 624 | 0.6657
45 | left.csv | 624 | 0.6551
45 | right.csv | 624 | 0.6587
45 | top.csv | 624 | 0.6563
0 | bottom.csv | 626 | 0.1689
0 | left.csv | 626 | 0.1588
0 | right.csv | 626 | 0.168
0 | top.csv | 626 | 0.1651
45 | bottom.csv | 626 | 0.6545
45 | left.csv | 626 | 0.6397
45 | right.csv | 626 | 0.6434
45 | top.csv | 626 | 0.6395
0 | bottom.csv | 628 | 0.1602
0 | left.csv | 628 | 0.1524
0 | right.csv | 628 | 0.1614
0 | top.csv | 628 | 0.157
45 | bottom.csv | 628 | 0.6379
45 | left.csv | 628 | 0.6197
45 | right.csv | 628 | 0.6234
45 | top.csv | 628 | 0.6184
0 | bottom.csv | 630 | 0.1554
0 | left.csv | 630 | 0.1502
0 | right.csv | 630 | 0.1591
0 | top.csv | 630 | 0.1528
45 | bottom.csv | 630 | 0.6168
45 | left.csv | 630 | 0.596
45 | right.csv | 630 | 0.6
45 | top.csv | 630 | 0.5943
0 | bottom.csv | 632 | 0.1549
0 | left.csv | 632 | 0.1526
0 | right.csv | 632 | 0.1615
0 | top.csv | 632 | 0.153
45 | bottom.csv | 632 | 0.5926
45 | left.csv | 632 | 0.5703
45 | right.csv | 632 | 0.5744
45 | top.csv | 632 | 0.5684
0 | bottom.csv | 634 | 0.1591
0 | left.csv | 634 | 0.1598
0 | right.csv | 634 | 0.1689
0 | top.csv | 634 | 0.1579
45 | bottom.csv | 634 | 0.5667
45 | left.csv | 634 | 0.5438
45 | right.csv | 634 | 0.5484
45 | top.csv | 634 | 0.5423
0 | bottom.csv | 636 | 0.1684
0 | left.csv | 636 | 0.1725
0 | right.csv | 636 | 0.1821
0 | top.csv | 636 | 0.168
45 | bottom.csv | 636 | 0.5407
45 | left.csv | 636 | 0.5182
45 | right.csv | 636 | 0.5236
45 | top.csv | 636 | 0.5177
0 | bottom.csv | 638 | 0.1838
0 | left.csv | 638 | 0.1921
0 | right.csv | 638 | 0.2023
0 | top.csv | 638 | 0.1842
45 | bottom.csv | 638 | 0.5161
45 | left.csv | 638 | 0.495
45 | right.csv | 638 | 0.5013
45 | top.csv | 638 | 0.4958
0 | bottom.csv | 640 | 0.2067
0 | left.csv | 640 | 0.2206
0 | right.csv | 640 | 0.2315
0 | top.csv | 640 | 0.2083
45 | bottom.csv | 640 | 0.4942
45 | left.csv | 640 | 0.4752
45 | right.csv | 640 | 0.4824
45 | top.csv | 640 | 0.4775
0 | bottom.csv | 642 | 0.2394
0 | left.csv | 642 | 0.2609
0 | right.csv | 642 | 0.2728
0 | top.csv | 642 | 0.2427
45 | bottom.csv | 642 | 0.476
45 | left.csv | 642 | 0.4595
45 | right.csv | 642 | 0.4677
45 | top.csv | 642 | 0.4634
0 | bottom.csv | 644 | 0.2854
0 | left.csv | 644 | 0.3172
0 | right.csv | 644 | 0.33
0 | top.csv | 644 | 0.2909
45 | bottom.csv | 644 | 0.462
45 | left.csv | 644 | 0.4484
45 | right.csv | 644 | 0.4577
45 | top.csv | 644 | 0.4539
0 | bottom.csv | 646 | 0.3486
0 | left.csv | 646 | 0.3941
0 | right.csv | 646 | 0.4075
0 | top.csv | 646 | 0.3573
45 | bottom.csv | 646 | 0.4526
45 | left.csv | 646 | 0.442
45 | right.csv | 646 | 0.4522
45 | top.csv | 646 | 0.4492
0 | bottom.csv | 648 | 0.4342
0 | left.csv | 648 | 0.496
0 | right.csv | 648 | 0.509
0 | top.csv | 648 | 0.4469
45 | bottom.csv | 648 | 0.4478
45 | left.csv | 648 | 0.4402
45 | right.csv | 648 | 0.4512
45 | top.csv | 648 | 0.4489
0 | bottom.csv | 650 | 0.5448
0 | left.csv | 650 | 0.6219
0 | right.csv | 650 | 0.6328
0 | top.csv | 650 | 0.5614
45 | bottom.csv | 650 | 0.4475
45 | left.csv | 650 | 0.4429
45 | right.csv | 650 | 0.4546
45 | top.csv | 650 | 0.453
0 | bottom.csv | 652 | 0.6752
0 | left.csv | 652 | 0.7571
0 | right.csv | 652 | 0.7639
0 | top.csv | 652 | 0.6938
45 | bottom.csv | 652 | 0.4515
45 | left.csv | 652 | 0.4499
45 | right.csv | 652 | 0.4624
45 | top.csv | 652 | 0.4615
0 | bottom.csv | 654 | 0.8054
0 | left.csv | 654 | 0.8702
0 | right.csv | 654 | 0.872
0 | top.csv | 654 | 0.821
45 | bottom.csv | 654 | 0.46
45 | left.csv | 654 | 0.461
45 | right.csv | 654 | 0.4743
45 | top.csv | 654 | 0.4741
0 | bottom.csv | 656 | 0.8994
0 | left.csv | 656 | 0.9246
0 | right.csv | 656 | 0.9243
0 | top.csv | 656 | 0.9061
45 | bottom.csv | 656 | 0.4725
45 | left.csv | 656 | 0.4761
45 | right.csv | 656 | 0.49
45 | top.csv | 656 | 0.4905
0 | bottom.csv | 658 | 0.9282
0 | left.csv | 658 | 0.908
0 | right.csv | 658 | 0.9088
0 | top.csv | 658 | 0.9236
45 | bottom.csv | 658 | 0.4887
45 | left.csv | 658 | 0.495
45 | right.csv | 658 | 0.5095
45 | top.csv | 658 | 0.5105
0 | bottom.csv | 660 | 0.8911
0 | left.csv | 660 | 0.8396
0 | right.csv | 660 | 0.843
0 | top.csv | 660 | 0.8779
45 | bottom.csv | 660 | 0.5087
45 | left.csv | 660 | 0.5175
45 | right.csv | 660 | 0.5324
45 | top.csv | 660 | 0.534
0 | bottom.csv | 662 | 0.8133
0 | left.csv | 662 | 0.7509
0 | right.csv | 662 | 0.7567
0 | top.csv | 662 | 0.7963
45 | bottom.csv | 662 | 0.5322
45 | left.csv | 662 | 0.5432
45 | right.csv | 662 | 0.5586
45 | top.csv | 662 | 0.5606
0 | bottom.csv | 664 | 0.7247
0 | left.csv | 664 | 0.6656
0 | right.csv | 664 | 0.673
0 | top.csv | 664 | 0.7078
45 | bottom.csv | 664 | 0.5587
45 | left.csv | 664 | 0.5717
45 | right.csv | 664 | 0.5873
45 | top.csv | 664 | 0.5897
0 | bottom.csv | 666 | 0.6447
0 | left.csv | 666 | 0.5954
0 | right.csv | 666 | 0.6032
0 | top.csv | 666 | 0.6299
45 | bottom.csv | 666 | 0.5876
45 | left.csv | 666 | 0.6023
45 | right.csv | 666 | 0.6177
45 | top.csv | 666 | 0.6203
0 | bottom.csv | 668 | 0.5807
0 | left.csv | 668 | 0.5422
0 | right.csv | 668 | 0.5497
0 | top.csv | 668 | 0.5682
45 | bottom.csv | 668 | 0.6184
45 | left.csv | 668 | 0.6341
45 | right.csv | 668 | 0.6494
45 | top.csv | 668 | 0.652
0 | bottom.csv | 670 | 0.5326
0 | left.csv | 670 | 0.5043
0 | right.csv | 670 | 0.5112
0 | top.csv | 670 | 0.5225
45 | bottom.csv | 670 | 0.6503
45 | left.csv | 670 | 0.6664
45 | right.csv | 670 | 0.6814
45 | top.csv | 670 | 0.6839
0 | bottom.csv | 672 | 0.499
0 | left.csv | 672 | 0.4796
0 | right.csv | 672 | 0.486
0 | top.csv | 672 | 0.4913
45 | bottom.csv | 672 | 0.6822
45 | left.csv | 672 | 0.6984
45 | right.csv | 672 | 0.7128
45 | top.csv | 672 | 0.7149
0 | bottom.csv | 674 | 0.478
0 | left.csv | 674 | 0.4663
0 | right.csv | 674 | 0.4719
0 | top.csv | 674 | 0.4723
45 | bottom.csv | 674 | 0.7136
45 | left.csv | 674 | 0.729
45 | right.csv | 674 | 0.7427
45 | top.csv | 674 | 0.7442
0 | bottom.csv | 676 | 0.4677
0 | left.csv | 676 | 0.4625
0 | right.csv | 676 | 0.4673
0 | top.csv | 676 | 0.4636
45 | bottom.csv | 676 | 0.7431
45 | left.csv | 676 | 0.7572
45 | right.csv | 676 | 0.77
45 | top.csv | 676 | 0.771
0 | bottom.csv | 678 | 0.4663
0 | left.csv | 678 | 0.4669
0 | right.csv | 678 | 0.4707
0 | top.csv | 678 | 0.4636
45 | bottom.csv | 678 | 0.7702
45 | left.csv | 678 | 0.7825
45 | right.csv | 678 | 0.7945
45 | top.csv | 678 | 0.7946
0 | bottom.csv | 680 | 0.4726
0 | left.csv | 680 | 0.4781
0 | right.csv | 680 | 0.4811
0 | top.csv | 680 | 0.4712
45 | bottom.csv | 680 | 0.7946
45 | left.csv | 680 | 0.8046
45 | right.csv | 680 | 0.816
45 | top.csv | 680 | 0.8151
0 | bottom.csv | 682 | 0.4854
0 | left.csv | 682 | 0.495
0 | right.csv | 682 | 0.4971
0 | top.csv | 682 | 0.4851
45 | bottom.csv | 682 | 0.8156
45 | left.csv | 682 | 0.8231
45 | right.csv | 682 | 0.834
45 | top.csv | 682 | 0.8322
0 | bottom.csv | 684 | 0.5032
0 | left.csv | 684 | 0.5157
0 | right.csv | 684 | 0.5171
0 | top.csv | 684 | 0.5037
45 | bottom.csv | 684 | 0.8331
45 | left.csv | 684 | 0.8383
45 | right.csv | 684 | 0.8488
45 | top.csv | 684 | 0.8461
0 | bottom.csv | 686 | 0.5242
0 | left.csv | 686 | 0.5378
0 | right.csv | 686 | 0.5388
0 | top.csv | 686 | 0.5251
45 | bottom.csv | 686 | 0.8473
45 | left.csv | 686 | 0.8503
45 | right.csv | 686 | 0.8603
45 | top.csv | 686 | 0.8569
0 | bottom.csv | 688 | 0.5459
0 | left.csv | 688 | 0.5582
0 | right.csv | 688 | 0.5591
0 | top.csv | 688 | 0.5466
45 | bottom.csv | 688 | 0.8584
45 | left.csv | 688 | 0.8591
45 | right.csv | 688 | 0.8686
45 | top.csv | 688 | 0.8646
0 | bottom.csv | 690 | 0.5651
0 | left.csv | 690 | 0.5734
0 | right.csv | 690 | 0.5747
0 | top.csv | 690 | 0.5649
45 | bottom.csv | 690 | 0.8666
45 | left.csv | 690 | 0.8651
45 | right.csv | 690 | 0.8742
45 | top.csv | 690 | 0.8699
0 | bottom.csv | 692 | 0.5784
0 | left.csv | 692 | 0.5801
0 | right.csv | 692 | 0.5826
0 | top.csv | 692 | 0.5766
45 | bottom.csv | 692 | 0.872
45 | left.csv | 692 | 0.8689
45 | right.csv | 692 | 0.8775
45 | top.csv | 692 | 0.873
0 | bottom.csv | 694 | 0.5827
0 | left.csv | 694 | 0.5762
0 | right.csv | 694 | 0.5804
0 | top.csv | 694 | 0.5788
45 | bottom.csv | 694 | 0.8752
45 | left.csv | 694 | 0.8708
45 | right.csv | 694 | 0.8791
45 | top.csv | 694 | 0.8745
0 | bottom.csv | 696 | 0.5764
0 | left.csv | 696 | 0.5613
0 | right.csv | 696 | 0.5676
0 | top.csv | 696 | 0.5702
45 | bottom.csv | 696 | 0.8767
45 | left.csv | 696 | 0.8715
45 | right.csv | 696 | 0.8795
45 | top.csv | 696 | 0.875
0 | bottom.csv | 698 | 0.5597
0 | left.csv | 698 | 0.5373
0 | right.csv | 698 | 0.5456
0 | top.csv | 698 | 0.5513
45 | bottom.csv | 698 | 0.877
45 | left.csv | 698 | 0.8717
45 | right.csv | 698 | 0.8794
45 | top.csv | 698 | 0.8747
0 | bottom.csv | 700 | 0.5346
0 | left.csv | 700 | 0.5071
0 | right.csv | 700 | 0.517
0 | top.csv | 700 | 0.5245
45 | bottom.csv | 700 | 0.8768
45 | left.csv | 700 | 0.8716
45 | right.csv | 700 | 0.8794
45 | top.csv | 700 | 0.8748
0 | bottom.csv | 702 | 0.5039
0 | left.csv | 702 | 0.4739
0 | right.csv | 702 | 0.4848
0 | top.csv | 702 | 0.4929
45 | bottom.csv | 702 | 0.8769
45 | left.csv | 702 | 0.8721
45 | right.csv | 702 | 0.8799
45 | top.csv | 702 | 0.8755
0 | bottom.csv | 704 | 0.471
0 | left.csv | 704 | 0.4406
0 | right.csv | 704 | 0.452
0 | top.csv | 704 | 0.4597
45 | bottom.csv | 704 | 0.8776
45 | left.csv | 704 | 0.8734
45 | right.csv | 704 | 0.8816
45 | top.csv | 704 | 0.8773
0 | bottom.csv | 706 | 0.4386
0 | left.csv | 706 | 0.4096
0 | right.csv | 706 | 0.421
0 | top.csv | 706 | 0.4274
45 | bottom.csv | 706 | 0.8792
45 | left.csv | 706 | 0.8759
45 | right.csv | 706 | 0.8842
45 | top.csv | 706 | 0.8803
0 | bottom.csv | 708 | 0.4085
0 | left.csv | 708 | 0.3818
0 | right.csv | 708 | 0.393
0 | top.csv | 708 | 0.3979
45 | bottom.csv | 708 | 0.882
45 | left.csv | 708 | 0.88
45 | right.csv | 708 | 0.8883
45 | top.csv | 708 | 0.8845
0 | bottom.csv | 710 | 0.3817
0 | left.csv | 710 | 0.3579
0 | right.csv | 710 | 0.3687
0 | top.csv | 710 | 0.3718
45 | bottom.csv | 710 | 0.8862
45 | left.csv | 710 | 0.885
45 | right.csv | 710 | 0.8936
45 | top.csv | 710 | 0.89
0 | bottom.csv | 712 | 0.3588
0 | left.csv | 712 | 0.338
0 | right.csv | 712 | 0.3484
0 | top.csv | 712 | 0.3496
45 | bottom.csv | 712 | 0.8917
45 | left.csv | 712 | 0.8911
45 | right.csv | 712 | 0.8999
45 | top.csv | 712 | 0.8964
0 | bottom.csv | 714 | 0.3399
0 | left.csv | 714 | 0.3221
0 | right.csv | 714 | 0.3319
0 | top.csv | 714 | 0.3314
45 | bottom.csv | 714 | 0.8983
45 | left.csv | 714 | 0.8986
45 | right.csv | 714 | 0.9072
45 | top.csv | 714 | 0.9037
0 | bottom.csv | 716 | 0.3249
0 | left.csv | 716 | 0.31
0 | right.csv | 716 | 0.3192
0 | top.csv | 716 | 0.3171
45 | bottom.csv | 716 | 0.9056
45 | left.csv | 716 | 0.9066
45 | right.csv | 716 | 0.9147
45 | top.csv | 716 | 0.9116
0 | bottom.csv | 718 | 0.3136
0 | left.csv | 718 | 0.3015
0 | right.csv | 718 | 0.3101
0 | top.csv | 718 | 0.3065
45 | bottom.csv | 718 | 0.9132
45 | left.csv | 718 | 0.9149
45 | right.csv | 718 | 0.9222
45 | top.csv | 718 | 0.9195
0 | bottom.csv | 720 | 0.3059
0 | left.csv | 720 | 0.2962
0 | right.csv | 720 | 0.3044
0 | top.csv | 720 | 0.2994
45 | bottom.csv | 720 | 0.9211
45 | left.csv | 720 | 0.923
45 | right.csv | 720 | 0.9299
45 | top.csv | 720 | 0.9273
0 | bottom.csv | 722 | 0.3014
0 | left.csv | 722 | 0.2942
0 | right.csv | 722 | 0.302
0 | top.csv | 722 | 0.2954
45 | bottom.csv | 722 | 0.9288
45 | left.csv | 722 | 0.9307
45 | right.csv | 722 | 0.9371
45 | top.csv | 722 | 0.9347
0 | bottom.csv | 724 | 0.3
0 | left.csv | 724 | 0.2952
0 | right.csv | 724 | 0.3026
0 | top.csv | 724 | 0.2945
45 | bottom.csv | 724 | 0.9359
45 | left.csv | 724 | 0.9376
45 | right.csv | 724 | 0.9432
45 | top.csv | 724 | 0.9411
0 | bottom.csv | 726 | 0.3017
0 | left.csv | 726 | 0.2991
0 | right.csv | 726 | 0.3062
0 | top.csv | 726 | 0.2968
45 | bottom.csv | 726 | 0.9423
45 | left.csv | 726 | 0.9433
45 | right.csv | 726 | 0.9482
45 | top.csv | 726 | 0.9466
0 | bottom.csv | 728 | 0.3065
0 | left.csv | 728 | 0.3062
0 | right.csv | 728 | 0.3129
0 | top.csv | 728 | 0.302
45 | bottom.csv | 728 | 0.9475
45 | left.csv | 728 | 0.9479
45 | right.csv | 728 | 0.9519
45 | top.csv | 728 | 0.9506
0 | bottom.csv | 730 | 0.3142
0 | left.csv | 730 | 0.3164
0 | right.csv | 730 | 0.3227
0 | top.csv | 730 | 0.3103
45 | bottom.csv | 730 | 0.9512
45 | left.csv | 730 | 0.9509
45 | right.csv | 730 | 0.954
45 | top.csv | 730 | 0.9528
0 | bottom.csv | 732 | 0.3252
0 | left.csv | 732 | 0.3298
0 | right.csv | 732 | 0.3358
0 | top.csv | 732 | 0.3217
45 | bottom.csv | 732 | 0.9531
45 | left.csv | 732 | 0.9521
45 | right.csv | 732 | 0.9544
45 | top.csv | 732 | 0.9536
0 | bottom.csv | 734 | 0.3395
0 | left.csv | 734 | 0.3467
0 | right.csv | 734 | 0.3523
0 | top.csv | 734 | 0.3365
45 | bottom.csv | 734 | 0.9537
45 | left.csv | 734 | 0.9516
45 | right.csv | 734 | 0.953
45 | top.csv | 734 | 0.9526
0 | bottom.csv | 736 | 0.3572
0 | left.csv | 736 | 0.3672
0 | right.csv | 736 | 0.3724
0 | top.csv | 736 | 0.3547
45 | bottom.csv | 736 | 0.9525
45 | left.csv | 736 | 0.9493
45 | right.csv | 736 | 0.9498
45 | top.csv | 736 | 0.95
0 | bottom.csv | 738 | 0.3785
0 | left.csv | 738 | 0.3914
0 | right.csv | 738 | 0.3961
0 | top.csv | 738 | 0.3765
45 | bottom.csv | 738 | 0.9495
45 | left.csv | 738 | 0.9455
45 | right.csv | 738 | 0.9453
45 | top.csv | 738 | 0.9459
0 | bottom.csv | 740 | 0.4035
0 | left.csv | 740 | 0.4195
0 | right.csv | 740 | 0.4236
0 | top.csv | 740 | 0.4022
45 | bottom.csv | 740 | 0.9449
45 | left.csv | 740 | 0.9403
45 | right.csv | 740 | 0.9397
45 | top.csv | 740 | 0.9404
0 | bottom.csv | 742 | 0.4325
0 | left.csv | 742 | 0.4514
0 | right.csv | 742 | 0.455
0 | top.csv | 742 | 0.4316
45 | bottom.csv | 742 | 0.9394
45 | left.csv | 742 | 0.9344
45 | right.csv | 742 | 0.9334
45 | top.csv | 742 | 0.9344
0 | bottom.csv | 744 | 0.4653
0 | left.csv | 744 | 0.4871
0 | right.csv | 744 | 0.4901
0 | top.csv | 744 | 0.465
45 | bottom.csv | 744 | 0.9333
45 | left.csv | 744 | 0.928
45 | right.csv | 744 | 0.9266
45 | top.csv | 744 | 0.9278
0 | bottom.csv | 746 | 0.5014
0 | left.csv | 746 | 0.526
0 | right.csv | 746 | 0.5283
0 | top.csv | 746 | 0.5017
45 | bottom.csv | 746 | 0.9266
45 | left.csv | 746 | 0.9212
45 | right.csv | 746 | 0.9201
45 | top.csv | 746 | 0.9214
0 | bottom.csv | 748 | 0.5405
0 | left.csv | 748 | 0.5673
0 | right.csv | 748 | 0.5688
0 | top.csv | 748 | 0.5413
45 | bottom.csv | 748 | 0.9199
45 | left.csv | 748 | 0.9145
45 | right.csv | 748 | 0.9141
45 | top.csv | 748 | 0.9152
0 | bottom.csv | 750 | 0.5819
0 | left.csv | 750 | 0.6099
0 | right.csv | 750 | 0.6108
0 | top.csv | 750 | 0.5829
45 | bottom.csv | 750 | 0.9137
45 | left.csv | 750 | 0.9086
45 | right.csv | 750 | 0.9084
45 | top.csv | 750 | 0.9096
0 | bottom.csv | 752 | 0.6244
0 | left.csv | 752 | 0.6525
0 | right.csv | 752 | 0.6529
0 | top.csv | 752 | 0.6256
45 | bottom.csv | 752 | 0.9081
45 | left.csv | 752 | 0.9036
45 | right.csv | 752 | 0.9037
45 | top.csv | 752 | 0.905
0 | bottom.csv | 754 | 0.6665
0 | left.csv | 754 | 0.6933
0 | right.csv | 754 | 0.6933
0 | top.csv | 754 | 0.6676
45 | bottom.csv | 754 | 0.9037
45 | left.csv | 754 | 0.8995
45 | right.csv | 754 | 0.8999
45 | top.csv | 754 | 0.9016
0 | bottom.csv | 756 | 0.7062
0 | left.csv | 756 | 0.7304
0 | right.csv | 756 | 0.7304
0 | top.csv | 756 | 0.707
45 | bottom.csv | 756 | 0.9002
45 | left.csv | 756 | 0.8967
45 | right.csv | 756 | 0.8976
45 | top.csv | 756 | 0.8993
0 | bottom.csv | 758 | 0.7422
0 | left.csv | 758 | 0.7624
0 | right.csv | 758 | 0.7627
0 | top.csv | 758 | 0.7423
45 | bottom.csv | 758 | 0.8978
45 | left.csv | 758 | 0.8952
45 | right.csv | 758 | 0.8965
45 | top.csv | 758 | 0.8984
0 | bottom.csv | 760 | 0.7725
0 | left.csv | 760 | 0.788
0 | right.csv | 760 | 0.7943
0 | top.csv | 760 | 0.7719
45 | bottom.csv | 760 | 0.8968
45 | left.csv | 760 | 0.8951
45 | right.csv | 760 | 0.8966
45 | top.csv | 760 | 0.8985
0 | bottom.csv | 762 | 0.7967
0 | left.csv | 762 | 0.8069
0 | right.csv | 762 | 0.8103
0 | top.csv | 762 | 0.7949
45 | bottom.csv | 762 | 0.8968
45 | left.csv | 762 | 0.896
45 | right.csv | 762 | 0.8978
45 | top.csv | 762 | 0.8997
0 | bottom.csv | 764 | 0.8142
0 | left.csv | 764 | 0.8193
0 | right.csv | 764 | 0.8212
0 | top.csv | 764 | 0.8113
45 | bottom.csv | 764 | 0.8979
45 | left.csv | 764 | 0.8981
45 | right.csv | 764 | 0.9002
45 | top.csv | 764 | 0.9021
0 | bottom.csv | 766 | 0.8253
0 | left.csv | 766 | 0.8257
0 | right.csv | 766 | 0.8283
0 | top.csv | 766 | 0.8214
45 | bottom.csv | 766 | 0.9002
45 | left.csv | 766 | 0.9012
45 | right.csv | 766 | 0.9035
45 | top.csv | 766 | 0.9053
0 | bottom.csv | 768 | 0.8312
0 | left.csv | 768 | 0.8272
0 | right.csv | 768 | 0.8308
0 | top.csv | 768 | 0.8262
45 | bottom.csv | 768 | 0.9037
45 | left.csv | 768 | 0.9052
45 | right.csv | 768 | 0.908
45 | top.csv | 768 | 0.9096
0 | bottom.csv | 770 | 0.8325
0 | left.csv | 770 | 0.8261
0 | right.csv | 770 | 0.8298
0 | top.csv | 770 | 0.8269
45 | bottom.csv | 770 | 0.9079
45 | left.csv | 770 | 0.9098
45 | right.csv | 770 | 0.9129
45 | top.csv | 770 | 0.9145
0 | bottom.csv | 772 | 0.8308
0 | left.csv | 772 | 0.8226
0 | right.csv | 772 | 0.8268
0 | top.csv | 772 | 0.8244
45 | bottom.csv | 772 | 0.913
45 | left.csv | 772 | 0.9153
45 | right.csv | 772 | 0.9182
45 | top.csv | 772 | 0.9201
0 | bottom.csv | 774 | 0.8272
0 | left.csv | 774 | 0.8185
0 | right.csv | 774 | 0.8229
0 | top.csv | 774 | 0.8205
45 | bottom.csv | 774 | 0.9184
45 | left.csv | 774 | 0.9211
45 | right.csv | 774 | 0.924
45 | top.csv | 774 | 0.9256
0 | bottom.csv | 776 | 0.8235
0 | left.csv | 776 | 0.8148
0 | right.csv | 776 | 0.8191
0 | top.csv | 776 | 0.8162
45 | bottom.csv | 776 | 0.9242
45 | left.csv | 776 | 0.9271
45 | right.csv | 776 | 0.93
45 | top.csv | 776 | 0.9316
0 | bottom.csv | 778 | 0.8196
0 | left.csv | 778 | 0.8119
0 | right.csv | 778 | 0.8163
0 | top.csv | 778 | 0.813
45 | bottom.csv | 778 | 0.9299
45 | left.csv | 778 | 0.933
45 | right.csv | 778 | 0.9361
45 | top.csv | 778 | 0.9374
0 | bottom.csv | 780 | 0.8172
0 | left.csv | 780 | 0.8111
0 | right.csv | 780 | 0.815
0 | top.csv | 780 | 0.8107
45 | bottom.csv | 780 | 0.9358
45 | left.csv | 780 | 0.9392
45 | right.csv | 780 | 0.9418
45 | top.csv | 780 | 0.943
0 | bottom.csv | 782 | 0.8166
0 | left.csv | 782 | 0.812
0 | right.csv | 782 | 0.8159
0 | top.csv | 782 | 0.8104
45 | bottom.csv | 782 | 0.9415
45 | left.csv | 782 | 0.9446
45 | right.csv | 782 | 0.9474
45 | top.csv | 782 | 0.9482
0 | bottom.csv | 784 | 0.8183
0 | left.csv | 784 | 0.8153
0 | right.csv | 784 | 0.8188
0 | top.csv | 784 | 0.8123
45 | bottom.csv | 784 | 0.9469
45 | left.csv | 784 | 0.9499
45 | right.csv | 784 | 0.9522
45 | top.csv | 784 | 0.9531
0 | bottom.csv | 786 | 0.8217
0 | left.csv | 786 | 0.8209
0 | right.csv | 786 | 0.8238
0 | top.csv | 786 | 0.8163
45 | bottom.csv | 786 | 0.952
45 | left.csv | 786 | 0.9543
45 | right.csv | 786 | 0.9564
45 | top.csv | 786 | 0.9571
0 | bottom.csv | 788 | 0.8273
0 | left.csv | 788 | 0.8286
0 | right.csv | 788 | 0.8312
0 | top.csv | 788 | 0.8228
45 | bottom.csv | 788 | 0.9561
45 | left.csv | 788 | 0.958
45 | right.csv | 788 | 0.9598
45 | top.csv | 788 | 0.9605
0 | bottom.csv | 790 | 0.8355
0 | left.csv | 790 | 0.8386
0 | right.csv | 790 | 0.8405
0 | top.csv | 790 | 0.8312
45 | bottom.csv | 790 | 0.9594
45 | left.csv | 790 | 0.9607
45 | right.csv | 790 | 0.9623
45 | top.csv | 790 | 0.9632
0 | bottom.csv | 792 | 0.8455
0 | left.csv | 792 | 0.8503
0 | right.csv | 792 | 0.8518
0 | top.csv | 792 | 0.8418
45 | bottom.csv | 792 | 0.9622
45 | left.csv | 792 | 0.9625
45 | right.csv | 792 | 0.9642
45 | top.csv | 792 | 0.965
0 | bottom.csv | 794 | 0.8571
0 | left.csv | 794 | 0.8634
0 | right.csv | 794 | 0.8646
0 | top.csv | 794 | 0.8542
45 | bottom.csv | 794 | 0.9639
45 | left.csv | 794 | 0.9636
45 | right.csv | 794 | 0.9651
45 | top.csv | 794 | 0.9655
0 | bottom.csv | 796 | 0.8701
0 | left.csv | 796 | 0.8773
0 | right.csv | 796 | 0.8779
0 | top.csv | 796 | 0.8678
45 | bottom.csv | 796 | 0.965
45 | left.csv | 796 | 0.9637
45 | right.csv | 796 | 0.9652
45 | top.csv | 796 | 0.9653
0 | bottom.csv | 798 | 0.8837
0 | left.csv | 798 | 0.8918
0 | right.csv | 798 | 0.8919
0 | top.csv | 798 | 0.8821
45 | bottom.csv | 798 | 0.965
45 | left.csv | 798 | 0.9628
45 | right.csv | 798 | 0.9643
45 | top.csv | 798 | 0.9643
0 | bottom.csv | 800 | 0.898
0 | left.csv | 800 | 0.9061
0 | right.csv | 800 | 0.9057
0 | top.csv | 800 | 0.8966
45 | bottom.csv | 800 | 0.9638
45 | left.csv | 800 | 0.9615
45 | right.csv | 800 | 0.9623
45 | top.csv | 800 | 0.9627
0 | bottom.csv | 802 | 0.9113
0 | left.csv | 802 | 0.919
0 | right.csv | 802 | 0.9188
0 | top.csv | 802 | 0.9107
45 | bottom.csv | 802 | 0.9622
45 | left.csv | 802 | 0.9596
45 | right.csv | 802 | 0.9605
45 | top.csv | 802 | 0.9606
0 | bottom.csv | 804 | 0.9236
0 | left.csv | 804 | 0.9304
0 | right.csv | 804 | 0.9302
0 | top.csv | 804 | 0.9232
45 | bottom.csv | 804 | 0.9599
45 | left.csv | 804 | 0.9569
45 | right.csv | 804 | 0.9579
45 | top.csv | 804 | 0.9575
0 | bottom.csv | 806 | 0.9341
0 | left.csv | 806 | 0.9399
0 | right.csv | 806 | 0.9395
0 | top.csv | 806 | 0.9344
45 | bottom.csv | 806 | 0.9574
45 | left.csv | 806 | 0.9538
45 | right.csv | 806 | 0.9544
45 | top.csv | 806 | 0.9545
0 | bottom.csv | 808 | 0.9425
0 | left.csv | 808 | 0.9459
0 | right.csv | 808 | 0.9461
0 | top.csv | 808 | 0.943
45 | bottom.csv | 808 | 0.9544
45 | left.csv | 808 | 0.9507
45 | right.csv | 808 | 0.9512
45 | top.csv | 808 | 0.9509
0 | bottom.csv | 810 | 0.9477
0 | left.csv | 810 | 0.9489
0 | right.csv | 810 | 0.9502
0 | top.csv | 810 | 0.948
45 | bottom.csv | 810 | 0.9511
45 | left.csv | 810 | 0.9464
45 | right.csv | 810 | 0.9476
45 | top.csv | 810 | 0.9471
0 | bottom.csv | 812 | 0.9502
0 | left.csv | 812 | 0.9498
0 | right.csv | 812 | 0.951
0 | top.csv | 812 | 0.951
45 | bottom.csv | 812 | 0.9474
45 | left.csv | 812 | 0.9425
45 | right.csv | 812 | 0.9441
45 | top.csv | 812 | 0.944
0 | bottom.csv | 814 | 0.9496
0 | left.csv | 814 | 0.9467
0 | right.csv | 814 | 0.9486
0 | top.csv | 814 | 0.9505
45 | bottom.csv | 814 | 0.944
45 | left.csv | 814 | 0.9392
45 | right.csv | 814 | 0.941
45 | top.csv | 814 | 0.941
0 | bottom.csv | 816 | 0.9463
0 | left.csv | 816 | 0.9409
0 | right.csv | 816 | 0.9432
0 | top.csv | 816 | 0.9468
45 | bottom.csv | 816 | 0.941
45 | left.csv | 816 | 0.9363
45 | right.csv | 816 | 0.9379
45 | top.csv | 816 | 0.9379
0 | bottom.csv | 818 | 0.9402
0 | left.csv | 818 | 0.9323
0 | right.csv | 818 | 0.935
0 | top.csv | 818 | 0.9402
45 | bottom.csv | 818 | 0.9382
45 | left.csv | 818 | 0.934
45 | right.csv | 818 | 0.9359
45 | top.csv | 818 | 0.9355
0 | bottom.csv | 820 | 0.9312
0 | left.csv | 820 | 0.9219
0 | right.csv | 820 | 0.9252
0 | top.csv | 820 | 0.9312
45 | bottom.csv | 820 | 0.9357
45 | left.csv | 820 | 0.932
45 | right.csv | 820 | 0.9338
45 | top.csv | 820 | 0.9334
0 | bottom.csv | 822 | 0.9204
0 | left.csv | 822 | 0.91
0 | right.csv | 822 | 0.9136
0 | top.csv | 822 | 0.9197
45 | bottom.csv | 822 | 0.9337
45 | left.csv | 822 | 0.9299
45 | right.csv | 822 | 0.9325
45 | top.csv | 822 | 0.9326
0 | bottom.csv | 824 | 0.9085
0 | left.csv | 824 | 0.8969
0 | right.csv | 824 | 0.9005
0 | top.csv | 824 | 0.9074
45 | bottom.csv | 824 | 0.9322
45 | left.csv | 824 | 0.929
45 | right.csv | 824 | 0.9312
45 | top.csv | 824 | 0.9317
0 | bottom.csv | 826 | 0.8951
0 | left.csv | 826 | 0.8836
0 | right.csv | 826 | 0.8873
0 | top.csv | 826 | 0.8943
45 | bottom.csv | 826 | 0.9313
45 | left.csv | 826 | 0.9285
45 | right.csv | 826 | 0.9313
45 | top.csv | 826 | 0.9307
0 | bottom.csv | 828 | 0.8818
0 | left.csv | 828 | 0.8699
0 | right.csv | 828 | 0.8744
0 | top.csv | 828 | 0.8808
45 | bottom.csv | 828 | 0.9311
45 | left.csv | 828 | 0.9286
45 | right.csv | 828 | 0.9315
45 | top.csv | 828 | 0.9315
0 | bottom.csv | 830 | 0.8689
0 | left.csv | 830 | 0.8571
0 | right.csv | 830 | 0.8612
0 | top.csv | 830 | 0.8675
45 | bottom.csv | 830 | 0.9313
45 | left.csv | 830 | 0.9295
45 | right.csv | 830 | 0.9328
45 | top.csv | 830 | 0.9321
0 | bottom.csv | 832 | 0.856
0 | left.csv | 832 | 0.8447
0 | right.csv | 832 | 0.8491
0 | top.csv | 832 | 0.8543
45 | bottom.csv | 832 | 0.9323
45 | left.csv | 832 | 0.9308
45 | right.csv | 832 | 0.9343
45 | top.csv | 832 | 0.9341
0 | bottom.csv | 834 | 0.8447
0 | left.csv | 834 | 0.8342
0 | right.csv | 834 | 0.8381
0 | top.csv | 834 | 0.8428
45 | bottom.csv | 834 | 0.9336
45 | left.csv | 834 | 0.9327
45 | right.csv | 834 | 0.9361
45 | top.csv | 834 | 0.9362
0 | bottom.csv | 836 | 0.8338
0 | left.csv | 836 | 0.8253
0 | right.csv | 836 | 0.8285
0 | top.csv | 836 | 0.832
45 | bottom.csv | 836 | 0.9357
45 | left.csv | 836 | 0.9349
45 | right.csv | 836 | 0.9381
45 | top.csv | 836 | 0.9384
0 | bottom.csv | 838 | 0.8247
0 | left.csv | 838 | 0.8174
0 | right.csv | 838 | 0.8205
0 | top.csv | 838 | 0.8231
45 | bottom.csv | 838 | 0.9381
45 | left.csv | 838 | 0.9381
45 | right.csv | 838 | 0.9413
45 | top.csv | 838 | 0.9413
0 | bottom.csv | 840 | 0.8175
0 | left.csv | 840 | 0.8108
0 | right.csv | 840 | 0.8138
0 | top.csv | 840 | 0.8163
45 | bottom.csv | 840 | 0.941
45 | left.csv | 840 | 0.9411
45 | right.csv | 840 | 0.9444
45 | top.csv | 840 | 0.9443
0 | bottom.csv | 842 | 0.8114
0 | left.csv | 842 | 0.8062
0 | right.csv | 842 | 0.809
0 | top.csv | 842 | 0.8101
45 | bottom.csv | 842 | 0.944
45 | left.csv | 842 | 0.9436
45 | right.csv | 842 | 0.9477
45 | top.csv | 842 | 0.9476
0 | bottom.csv | 844 | 0.8074
0 | left.csv | 844 | 0.8037
0 | right.csv | 844 | 0.8061
0 | top.csv | 844 | 0.8057
45 | bottom.csv | 844 | 0.9476
45 | left.csv | 844 | 0.9469
45 | right.csv | 844 | 0.9506
45 | top.csv | 844 | 0.9505
0 | bottom.csv | 846 | 0.8045
0 | left.csv | 846 | 0.8034
0 | right.csv | 846 | 0.8051
0 | top.csv | 846 | 0.8038
45 | bottom.csv | 846 | 0.9504
45 | left.csv | 846 | 0.951
45 | right.csv | 846 | 0.9545
45 | top.csv | 846 | 0.9543
0 | bottom.csv | 848 | 0.8052
0 | left.csv | 848 | 0.8043
0 | right.csv | 848 | 0.8055
0 | top.csv | 848 | 0.8038
45 | bottom.csv | 848 | 0.9545
45 | left.csv | 848 | 0.9553
45 | right.csv | 848 | 0.958
45 | top.csv | 848 | 0.9578
0 | bottom.csv | 850 | 0.806
0 | left.csv | 850 | 0.807
0 | right.csv | 850 | 0.8078
0 | top.csv | 850 | 0.8049
45 | bottom.csv | 850 | 0.9578
45 | left.csv | 850 | 0.9585
45 | right.csv | 850 | 0.9607
45 | top.csv | 850 | 0.9617
0 | bottom.csv | 852 | 0.8091
0 | left.csv | 852 | 0.8112
0 | right.csv | 852 | 0.8116
0 | top.csv | 852 | 0.8078
45 | bottom.csv | 852 | 0.9604
45 | left.csv | 852 | 0.9613
45 | right.csv | 852 | 0.9639
45 | top.csv | 852 | 0.9643
0 | bottom.csv | 854 | 0.8128
0 | left.csv | 854 | 0.8172
0 | right.csv | 854 | 0.8169
0 | top.csv | 854 | 0.8126
45 | bottom.csv | 854 | 0.9642
45 | left.csv | 854 | 0.9642
45 | right.csv | 854 | 0.9671
45 | top.csv | 854 | 0.9666
0 | bottom.csv | 856 | 0.8193
0 | left.csv | 856 | 0.8249
0 | right.csv | 856 | 0.8241
0 | top.csv | 856 | 0.8181
45 | bottom.csv | 856 | 0.9678
45 | left.csv | 856 | 0.9674
45 | right.csv | 856 | 0.9706
45 | top.csv | 856 | 0.9699
0 | bottom.csv | 858 | 0.8261
0 | left.csv | 858 | 0.8318
0 | right.csv | 858 | 0.8314
0 | top.csv | 858 | 0.8255
45 | bottom.csv | 858 | 0.9695
45 | left.csv | 858 | 0.9693
45 | right.csv | 858 | 0.972
45 | top.csv | 858 | 0.9713
0 | bottom.csv | 860 | 0.8342
0 | left.csv | 860 | 0.841
0 | right.csv | 860 | 0.8403
0 | top.csv | 860 | 0.8347
45 | bottom.csv | 860 | 0.972
45 | left.csv | 860 | 0.9724
45 | right.csv | 860 | 0.9737
45 | top.csv | 860 | 0.9735
0 | bottom.csv | 862 | 0.8435
0 | left.csv | 862 | 0.8513
0 | right.csv | 862 | 0.8492
0 | top.csv | 862 | 0.8426
45 | bottom.csv | 862 | 0.9744
45 | left.csv | 862 | 0.9736
45 | right.csv | 862 | 0.9755
45 | top.csv | 862 | 0.973
0 | bottom.csv | 864 | 0.8523
0 | left.csv | 864 | 0.8612
0 | right.csv | 864 | 0.8583
0 | top.csv | 864 | 0.8537
45 | bottom.csv | 864 | 0.9735
45 | left.csv | 864 | 0.9747
45 | right.csv | 864 | 0.9757
45 | top.csv | 864 | 0.975
0 | bottom.csv | 866 | 0.8628
0 | left.csv | 866 | 0.8708
0 | right.csv | 866 | 0.8672
0 | top.csv | 866 | 0.8636
45 | bottom.csv | 866 | 0.9739
45 | left.csv | 866 | 0.9737
45 | right.csv | 866 | 0.9747
45 | top.csv | 866 | 0.9758
0 | bottom.csv | 868 | 0.8724
0 | left.csv | 868 | 0.8813
0 | right.csv | 868 | 0.8798
0 | top.csv | 868 | 0.8742
45 | bottom.csv | 868 | 0.9751
45 | left.csv | 868 | 0.9726
45 | right.csv | 868 | 0.974
45 | top.csv | 868 | 0.9738
0 | bottom.csv | 870 | 0.8825
0 | left.csv | 870 | 0.8902
0 | right.csv | 870 | 0.889
0 | top.csv | 870 | 0.8839
45 | bottom.csv | 870 | 0.9765
45 | left.csv | 870 | 0.9735
45 | right.csv | 870 | 0.9741
45 | top.csv | 870 | 0.9733
0 | bottom.csv | 872 | 0.8911
0 | left.csv | 872 | 0.8992
0 | right.csv | 872 | 0.8979
0 | top.csv | 872 | 0.8929
45 | bottom.csv | 872 | 0.9748
45 | left.csv | 872 | 0.9712
45 | right.csv | 872 | 0.9725
45 | top.csv | 872 | 0.9732
0 | bottom.csv | 874 | 0.9011
0 | left.csv | 874 | 0.9085
0 | right.csv | 874 | 0.9076
0 | top.csv | 874 | 0.9007
45 | bottom.csv | 874 | 0.9733
45 | left.csv | 874 | 0.9716
45 | right.csv | 874 | 0.9703
45 | top.csv | 874 | 0.971
0 | bottom.csv | 876 | 0.9098
0 | left.csv | 876 | 0.9131
0 | right.csv | 876 | 0.9119
0 | top.csv | 876 | 0.9083
45 | bottom.csv | 876 | 0.9732
45 | left.csv | 876 | 0.9683
45 | right.csv | 876 | 0.9692
45 | top.csv | 876 | 0.9688
0 | bottom.csv | 878 | 0.9153
0 | left.csv | 878 | 0.9218
0 | right.csv | 878 | 0.9179
0 | top.csv | 878 | 0.9143
45 | bottom.csv | 878 | 0.9694
45 | left.csv | 878 | 0.9674
45 | right.csv | 878 | 0.9641
45 | top.csv | 878 | 0.9672
0 | bottom.csv | 880 | 0.923
0 | left.csv | 880 | 0.9239
0 | right.csv | 880 | 0.9257
0 | top.csv | 880 | 0.9203
45 | bottom.csv | 880 | 0.9665
45 | left.csv | 880 | 0.9643
45 | right.csv | 880 | 0.9637
45 | top.csv | 880 | 0.964
0 | bottom.csv | 882 | 0.9243
0 | left.csv | 882 | 0.9301
0 | right.csv | 882 | 0.9251
0 | top.csv | 882 | 0.9265
45 | bottom.csv | 882 | 0.9647
45 | left.csv | 882 | 0.9656
45 | right.csv | 882 | 0.9615
45 | top.csv | 882 | 0.9596
0 | bottom.csv | 884 | 0.9298
0 | left.csv | 884 | 0.9297
0 | right.csv | 884 | 0.924
0 | top.csv | 884 | 0.929
45 | bottom.csv | 884 | 0.9614
45 | left.csv | 884 | 0.9613
45 | right.csv | 884 | 0.9605
45 | top.csv | 884 | 0.9585
0 | bottom.csv | 886 | 0.9297
0 | left.csv | 886 | 0.9283
0 | right.csv | 886 | 0.9287
0 | top.csv | 886 | 0.9274
45 | bottom.csv | 886 | 0.9592
45 | left.csv | 886 | 0.9582
45 | right.csv | 886 | 0.9593
45 | top.csv | 886 | 0.9591
0 | bottom.csv | 888 | 0.9273
0 | left.csv | 888 | 0.9253
0 | right.csv | 888 | 0.9247
0 | top.csv | 888 | 0.9276
45 | bottom.csv | 888 | 0.9601
45 | left.csv | 888 | 0.9537
45 | right.csv | 888 | 0.9537
45 | top.csv | 888 | 0.9558
0 | bottom.csv | 890 | 0.9235
0 | left.csv | 890 | 0.9189
0 | right.csv | 890 | 0.9211
0 | top.csv | 890 | 0.9208
45 | bottom.csv | 890 | 0.9554
45 | left.csv | 890 | 0.9523
45 | right.csv | 890 | 0.9507
45 | top.csv | 890 | 0.9503
0 | bottom.csv | 892 | 0.9212
0 | left.csv | 892 | 0.9168
0 | right.csv | 892 | 0.9175
0 | top.csv | 892 | 0.9201
45 | bottom.csv | 892 | 0.9521
45 | left.csv | 892 | 0.9471
45 | right.csv | 892 | 0.9496
45 | top.csv | 892 | 0.9508
0 | bottom.csv | 894 | 0.9168
0 | left.csv | 894 | 0.9133
0 | right.csv | 894 | 0.9141
0 | top.csv | 894 | 0.9156
45 | bottom.csv | 894 | 0.9474
45 | left.csv | 894 | 0.9447
45 | right.csv | 894 | 0.9483
45 | top.csv | 894 | 0.9493
0 | bottom.csv | 896 | 0.9186
0 | left.csv | 896 | 0.9037
0 | right.csv | 896 | 0.9109
0 | top.csv | 896 | 0.9064
45 | bottom.csv | 896 | 0.9449
45 | left.csv | 896 | 0.9488
45 | right.csv | 896 | 0.9464
45 | top.csv | 896 | 0.9453
0 | bottom.csv | 898 | 0.9088
0 | left.csv | 898 | 0.901
0 | right.csv | 898 | 0.9
0 | top.csv | 898 | 0.901
45 | bottom.csv | 898 | 0.95
45 | left.csv | 898 | 0.9444
45 | right.csv | 898 | 0.9435
45 | top.csv | 898 | 0.9391
0 | bottom.csv | 900 | 0.8981
0 | left.csv | 900 | 0.8925
0 | right.csv | 900 | 0.8941
0 | top.csv | 900 | 0.8962
45 | bottom.csv | 900 | 0.9451
45 | left.csv | 900 | 0.9453
45 | right.csv | 900 | 0.9448
45 | top.csv | 900 | 0.9452