## Sheet1
0 | 250 | 0
0 | 252 | 0
0 | 254 | 0
0 | 256 | 0
0 | 258 | 0
0 | 260 | 0
0 | 262 | 0
0 | 264 | 0
0 | 266 | 0
0 | 268 | 0
0 | 270 | 0
0 | 272 | 0
0 | 274 | 0
0 | 276 | 0
0 | 278 | 0
0 | 280 | 0
0 | 282 | 0
0 | 284 | 0
0 | 286 | 0
0 | 288 | 0
0 | 290 | 0
0 | 292 | 0
0 | 294 | 0
0 | 296 | 0
0 | 298 | 0
0 | 300 | 0
0 | 302 | 0
0 | 304 | 0
0 | 306 | 0
0 | 308 | 0
0 | 310 | 0
0 | 312 | 0
0 | 314 | 0
0 | 316 | 0
0 | 318 | 0
0 | 320 | 0.02
0 | 322 | 0.02
0 | 324 | 0.02
0 | 326 | 0.03
0 | 328 | 0.04
0 | 330 | 0.05
0 | 332 | 0.08
0 | 334 | 0.15
0 | 336 | 0.26
0 | 338 | 0.46
0 | 340 | 0.8
0 | 342 | 1.28
0 | 344 | 1.87
0 | 346 | 2.56
0 | 348 | 3.52
0 | 350 | 5.07
0 | 352 | 7.45
0 | 354 | 9.97
0 | 356 | 10.78
0 | 358 | 10.02
0 | 360 | 9.41
0 | 362 | 9.78
0 | 364 | 10.48
0 | 366 | 9.02
0 | 368 | 5.34
0 | 370 | 2.59
0 | 372 | 1.27
0 | 374 | 0.67
0 | 376 | 0.37
0 | 378 | 0.28
0 | 380 | 0.2
0 | 382 | 0.15
0 | 384 | 0.12
0 | 386 | 0.1
0 | 388 | 0.08
0 | 390 | 0.07
0 | 392 | 0.06
0 | 394 | 0.06
0 | 396 | 0.05
0 | 398 | 0.05
0 | 400 | 0.05
0 | 402 | 0.05
0 | 404 | 0.04
0 | 406 | 0.04
0 | 408 | 0.04
0 | 410 | 0.04
0 | 412 | 0.04
0 | 414 | 0.04
0 | 416 | 0.05
0 | 418 | 0.05
0 | 420 | 0.05
0 | 422 | 0.05
0 | 424 | 0.05
0 | 426 | 0.06
0 | 428 | 0.06
0 | 430 | 0.07
0 | 432 | 0.07
0 | 434 | 0.08
0 | 436 | 0.09
0 | 438 | 0.09
0 | 440 | 0.1
0 | 442 | 0.12
0 | 444 | 0.14
0 | 446 | 0.17
0 | 448 | 0.19
0 | 450 | 0.22
0 | 452 | 0.25
0 | 454 | 0.29
0 | 456 | 0.34
0 | 458 | 0.39
0 | 460 | 0.44
0 | 462 | 0.51
0 | 464 | 0.6
0 | 466 | 0.71
0 | 468 | 0.85
0 | 470 | 1.04
0 | 472 | 1.27
0 | 474 | 1.58
0 | 476 | 1.96
0 | 478 | 2.44
0 | 480 | 3.06
0 | 482 | 3.88
0 | 484 | 4.97
0 | 486 | 6.38
0 | 488 | 8.19
0 | 490 | 10.56
0 | 492 | 13.63
0 | 494 | 17.63
0 | 496 | 22.75
0 | 498 | 28.98
0 | 500 | 36.39
0 | 502 | 44.86
0 | 504 | 54.1
0 | 506 | 63.57
0 | 508 | 72.41
0 | 510 | 80.05
0 | 512 | 86.11
0 | 514 | 90.57
0 | 516 | 93.51
0 | 518 | 95.21
0 | 520 | 96.05
0 | 522 | 96.33
0 | 524 | 96.3
0 | 526 | 96.09
0 | 528 | 95.85
0 | 530 | 95.6
0 | 532 | 95.43
0 | 534 | 95.35
0 | 536 | 95.31
0 | 538 | 95.36
0 | 540 | 95.46
0 | 542 | 95.58
0 | 544 | 95.7
0 | 546 | 95.84
0 | 548 | 95.98
0 | 550 | 96.14
0 | 552 | 96.29
0 | 554 | 96.47
0 | 556 | 96.6
0 | 558 | 96.66
0 | 560 | 96.7
0 | 562 | 96.78
0 | 564 | 96.9
0 | 566 | 96.97
0 | 568 | 97.05
0 | 570 | 97.14
0 | 572 | 97.22
0 | 574 | 97.3
0 | 576 | 97.39
0 | 578 | 97.49
0 | 580 | 97.57
0 | 582 | 97.64
0 | 584 | 97.72
0 | 586 | 97.82
0 | 588 | 97.93
0 | 590 | 98.01
0 | 592 | 98.11
0 | 594 | 98.22
0 | 596 | 98.29
0 | 598 | 98.34
0 | 600 | 98.39
0 | 602 | 98.41
0 | 604 | 98.43
0 | 606 | 98.47
0 | 608 | 98.5
0 | 610 | 98.51
0 | 612 | 98.53
0 | 614 | 98.56
0 | 616 | 98.61
0 | 618 | 98.64
0 | 620 | 98.64
0 | 622 | 98.63
0 | 624 | 98.61
0 | 626 | 98.59
0 | 628 | 98.56
0 | 630 | 98.54
0 | 632 | 98.54
0 | 634 | 98.52
0 | 636 | 98.51
0 | 638 | 98.49
0 | 640 | 98.47
0 | 642 | 98.47
0 | 644 | 98.47
0 | 646 | 98.47
0 | 648 | 98.49
0 | 650 | 98.52
0 | 652 | 98.56
0 | 654 | 98.56
0 | 656 | 98.52
0 | 658 | 98.46
0 | 660 | 98.4
0 | 662 | 98.42
0 | 664 | 98.47
0 | 666 | 98.52
0 | 668 | 98.6
0 | 670 | 98.64
0 | 672 | 98.63
0 | 674 | 98.61
0 | 676 | 98.58
0 | 678 | 98.56
0 | 680 | 98.55
0 | 682 | 98.55
0 | 684 | 98.53
0 | 686 | 98.54
0 | 688 | 98.54
0 | 690 | 98.57
0 | 692 | 98.61
0 | 694 | 98.63
0 | 696 | 98.64
0 | 698 | 98.63
0 | 700 | 98.63
0 | 702 | 98.63
0 | 704 | 98.66
0 | 706 | 98.68
0 | 708 | 98.71
0 | 710 | 98.72
0 | 712 | 98.73
0 | 714 | 98.76
0 | 716 | 98.81
0 | 718 | 98.83
0 | 720 | 98.85
0 | 722 | 98.81
0 | 724 | 98.75
0 | 726 | 98.69
0 | 728 | 98.64
0 | 730 | 98.65
0 | 732 | 98.64
0 | 734 | 98.59
0 | 736 | 98.54
0 | 738 | 98.47
0 | 740 | 98.42
0 | 742 | 98.32
0 | 744 | 98.2
0 | 746 | 98.11
0 | 748 | 97.96
0 | 750 | 97.78
0 | 752 | 97.61
0 | 754 | 97.4
0 | 756 | 97.23
0 | 758 | 97.05
0 | 760 | 96.83
0 | 762 | 96.58
0 | 764 | 96.32
0 | 766 | 96.06
0 | 768 | 95.77
0 | 770 | 95.5
0 | 772 | 95.18
0 | 774 | 94.9
0 | 776 | 94.56
0 | 778 | 94.21
0 | 780 | 93.89
0 | 782 | 93.55
0 | 784 | 93.18
0 | 786 | 92.77
0 | 788 | 92.33
0 | 790 | 91.92
0 | 792 | 91.52
0 | 794 | 91.11
0 | 796 | 90.67
0 | 798 | 90.23
0 | 800 | 89.77
0 | 802 | 89.31
0 | 804 | 88.88
0 | 806 | 88.45
0 | 808 | 87.99
0 | 810 | 87.55
0 | 812 | 87.04
0 | 814 | 86.59
0 | 816 | 86.12
0 | 818 | 85.66
0 | 820 | 85.25
0 | 822 | 84.83
0 | 824 | 84.45
0 | 826 | 84.08
0 | 828 | 83.66
0 | 830 | 83.25
0 | 832 | 82.82
0 | 834 | 82.45
0 | 836 | 82.11
0 | 838 | 81.81
0 | 840 | 81.43
0 | 842 | 81.11
0 | 844 | 80.77
0 | 846 | 80.41
0 | 848 | 80.16
0 | 850 | 79.85
0 | 852 | 79.48
0 | 854 | 79.19
0 | 856 | 78.88
0 | 858 | 78.64
0 | 860 | 78.46
0 | 862 | 78.16
0 | 864 | 78.09
0 | 866 | 77.65
0 | 868 | 77.6
0 | 870 | 77.55
0 | 872 | 77.31
0 | 874 | 77.04
0 | 876 | 76.77
0 | 878 | 77.18
0 | 880 | 76.61
0 | 882 | 76.51
0 | 884 | 76.39
0 | 886 | 76.07
0 | 888 | 76.23
0 | 890 | 76.3
0 | 892 | 76.35
0 | 894 | 76.6
0 | 896 | 76.09
0 | 898 | 76.72
0 | 900 | 76.57
15 | 250 | 0
15 | 252 | 0
15 | 254 | 0
15 | 256 | 0
15 | 258 | 0
15 | 260 | 0
15 | 262 | 0
15 | 264 | 0
15 | 266 | 0
15 | 268 | 0
15 | 270 | 0
15 | 272 | 0
15 | 274 | 0
15 | 276 | 0
15 | 278 | 0
15 | 280 | 0
15 | 282 | 0
15 | 284 | 0
15 | 286 | 0
15 | 288 | 0
15 | 290 | 0
15 | 292 | 0
15 | 294 | 0
15 | 296 | 0
15 | 298 | 0
15 | 300 | 0
15 | 302 | 0
15 | 304 | 0
15 | 306 | 0
15 | 308 | 0
15 | 310 | 0
15 | 312 | 0
15 | 314 | 0
15 | 316 | 0
15 | 318 | 0
15 | 320 | 0.02
15 | 322 | 0.02
15 | 324 | 0.02
15 | 326 | 0.03
15 | 328 | 0.04
15 | 330 | 0.06
15 | 332 | 0.11
15 | 334 | 0.19
15 | 336 | 0.33
15 | 338 | 0.56
15 | 340 | 0.88
15 | 342 | 1.33
15 | 344 | 1.97
15 | 346 | 2.93
15 | 348 | 4.25
15 | 350 | 5.6
15 | 352 | 6.39
15 | 354 | 6.59
15 | 356 | 6.7
15 | 358 | 6.86
15 | 360 | 6.39
15 | 362 | 4.7
15 | 364 | 2.72
15 | 366 | 1.41
15 | 368 | 0.76
15 | 370 | 0.44
15 | 372 | 0.27
15 | 374 | 0.16
15 | 376 | 0.09
15 | 378 | 0.12
15 | 380 | 0.1
15 | 382 | 0.09
15 | 384 | 0.08
15 | 386 | 0.07
15 | 388 | 0.06
15 | 390 | 0.06
15 | 392 | 0.06
15 | 394 | 0.05
15 | 396 | 0.05
15 | 398 | 0.05
15 | 400 | 0.05
15 | 402 | 0.05
15 | 404 | 0.05
15 | 406 | 0.06
15 | 408 | 0.06
15 | 410 | 0.06
15 | 412 | 0.06
15 | 414 | 0.07
15 | 416 | 0.07
15 | 418 | 0.08
15 | 420 | 0.09
15 | 422 | 0.09
15 | 424 | 0.1
15 | 426 | 0.11
15 | 428 | 0.13
15 | 430 | 0.14
15 | 432 | 0.16
15 | 434 | 0.19
15 | 436 | 0.22
15 | 438 | 0.25
15 | 440 | 0.29
15 | 442 | 0.35
15 | 444 | 0.42
15 | 446 | 0.51
15 | 448 | 0.62
15 | 450 | 0.76
15 | 452 | 0.93
15 | 454 | 1.15
15 | 456 | 1.43
15 | 458 | 1.78
15 | 460 | 2.23
15 | 462 | 2.79
15 | 464 | 3.52
15 | 466 | 4.47
15 | 468 | 5.69
15 | 470 | 7.25
15 | 472 | 9.28
15 | 474 | 11.91
15 | 476 | 15.26
15 | 478 | 19.38
15 | 480 | 24.26
15 | 482 | 30.04
15 | 484 | 37.08
15 | 486 | 45.25
15 | 488 | 54.04
15 | 490 | 63.03
15 | 492 | 71.67
15 | 494 | 79.46
15 | 496 | 85.83
15 | 498 | 90.43
15 | 500 | 93.43
15 | 502 | 95.13
15 | 504 | 95.94
15 | 506 | 96.2
15 | 508 | 96.17
15 | 510 | 96.03
15 | 512 | 95.87
15 | 514 | 95.73
15 | 516 | 95.66
15 | 518 | 95.65
15 | 520 | 95.68
15 | 522 | 95.76
15 | 524 | 95.86
15 | 526 | 96
15 | 528 | 96.1
15 | 530 | 96.23
15 | 532 | 96.34
15 | 534 | 96.45
15 | 536 | 96.56
15 | 538 | 96.68
15 | 540 | 96.78
15 | 542 | 96.86
15 | 544 | 96.95
15 | 546 | 97.02
15 | 548 | 97.1
15 | 550 | 97.19
15 | 552 | 97.26
15 | 554 | 97.33
15 | 556 | 97.44
15 | 558 | 97.54
15 | 560 | 97.64
15 | 562 | 97.73
15 | 564 | 97.83
15 | 566 | 97.91
15 | 568 | 97.99
15 | 570 | 98.07
15 | 572 | 98.16
15 | 574 | 98.26
15 | 576 | 98.34
15 | 578 | 98.42
15 | 580 | 98.49
15 | 582 | 98.56
15 | 584 | 98.61
15 | 586 | 98.67
15 | 588 | 98.7
15 | 590 | 98.74
15 | 592 | 98.77
15 | 594 | 98.78
15 | 596 | 98.78
15 | 598 | 98.78
15 | 600 | 98.78
15 | 602 | 98.77
15 | 604 | 98.77
15 | 606 | 98.75
15 | 608 | 98.73
15 | 610 | 98.73
15 | 612 | 98.73
15 | 614 | 98.7
15 | 616 | 98.69
15 | 618 | 98.69
15 | 620 | 98.68
15 | 622 | 98.67
15 | 624 | 98.66
15 | 626 | 98.65
15 | 628 | 98.64
15 | 630 | 98.65
15 | 632 | 98.67
15 | 634 | 98.68
15 | 636 | 98.68
15 | 638 | 98.71
15 | 640 | 98.74
15 | 642 | 98.77
15 | 644 | 98.77
15 | 646 | 98.76
15 | 648 | 98.75
15 | 650 | 98.72
15 | 652 | 98.7
15 | 654 | 98.66
15 | 656 | 98.64
15 | 658 | 98.64
15 | 660 | 98.64
15 | 662 | 98.66
15 | 664 | 98.68
15 | 666 | 98.71
15 | 668 | 98.76
15 | 670 | 98.77
15 | 672 | 98.79
15 | 674 | 98.82
15 | 676 | 98.85
15 | 678 | 98.88
15 | 680 | 98.91
15 | 682 | 98.95
15 | 684 | 98.95
15 | 686 | 98.94
15 | 688 | 98.95
15 | 690 | 98.97
15 | 692 | 98.98
15 | 694 | 98.97
15 | 696 | 98.98
15 | 698 | 98.99
15 | 700 | 98.99
15 | 702 | 98.96
15 | 704 | 98.92
15 | 706 | 98.9
15 | 708 | 98.87
15 | 710 | 98.8
15 | 712 | 98.71
15 | 714 | 98.65
15 | 716 | 98.57
15 | 718 | 98.45
15 | 720 | 98.33
15 | 722 | 98.21
15 | 724 | 98.1
15 | 726 | 97.99
15 | 728 | 97.84
15 | 730 | 97.69
15 | 732 | 97.51
15 | 734 | 97.31
15 | 736 | 97.03
15 | 738 | 96.79
15 | 740 | 96.53
15 | 742 | 96.29
15 | 744 | 96.01
15 | 746 | 95.72
15 | 748 | 95.43
15 | 750 | 95.09
15 | 752 | 94.79
15 | 754 | 94.42
15 | 756 | 94.05
15 | 758 | 93.68
15 | 760 | 93.29
15 | 762 | 92.9
15 | 764 | 92.49
15 | 766 | 92.12
15 | 768 | 91.74
15 | 770 | 91.32
15 | 772 | 90.88
15 | 774 | 90.44
15 | 776 | 90.03
15 | 778 | 89.59
15 | 780 | 89.2
15 | 782 | 88.75
15 | 784 | 88.33
15 | 786 | 87.91
15 | 788 | 87.46
15 | 790 | 87.01
15 | 792 | 86.59
15 | 794 | 86.17
15 | 796 | 85.76
15 | 798 | 85.36
15 | 800 | 84.96
15 | 802 | 84.53
15 | 804 | 84.13
15 | 806 | 83.8
15 | 808 | 83.41
15 | 810 | 83.06
15 | 812 | 82.72
15 | 814 | 82.39
15 | 816 | 82.07
15 | 818 | 81.75
15 | 820 | 81.43
15 | 822 | 81.17
15 | 824 | 80.92
15 | 826 | 80.71
15 | 828 | 80.48
15 | 830 | 80.26
15 | 832 | 80.04
15 | 834 | 79.86
15 | 836 | 79.7
15 | 838 | 79.52
15 | 840 | 79.33
15 | 842 | 79.21
15 | 844 | 79.05
15 | 846 | 78.94
15 | 848 | 78.82
15 | 850 | 78.76
15 | 852 | 78.64
15 | 854 | 78.55
15 | 856 | 78.43
15 | 858 | 78.45
15 | 860 | 78.45
15 | 862 | 78.47
15 | 864 | 78.39
15 | 866 | 78.5
15 | 868 | 78.44
15 | 870 | 78.66
15 | 872 | 78.58
15 | 874 | 78.64
15 | 876 | 78.78
15 | 878 | 78.72
15 | 880 | 79.06
15 | 882 | 79.16
15 | 884 | 79.36
15 | 886 | 79.35
15 | 888 | 79.21
15 | 890 | 79.65
15 | 892 | 79.97
15 | 894 | 79.6
15 | 896 | 80.38
15 | 898 | 80.73
15 | 900 | 80.74
25 | 250 | 0
25 | 252 | 0
25 | 254 | 0
25 | 256 | 0
25 | 258 | 0
25 | 260 | 0
25 | 262 | 0
25 | 264 | 0
25 | 266 | 0
25 | 268 | 0
25 | 270 | 0
25 | 272 | 0
25 | 274 | 0
25 | 276 | 0
25 | 278 | 0
25 | 280 | 0
25 | 282 | 0
25 | 284 | 0
25 | 286 | 0
25 | 288 | 0
25 | 290 | 0
25 | 292 | 0
25 | 294 | 0
25 | 296 | 0
25 | 298 | 0
25 | 300 | 0
25 | 302 | 0
25 | 304 | 0
25 | 306 | 0
25 | 308 | 0
25 | 310 | 0
25 | 312 | 0
25 | 314 | 0
25 | 316 | 0
25 | 318 | 0
25 | 320 | 0.02
25 | 322 | 0.02
25 | 324 | 0.03
25 | 326 | 0.03
25 | 328 | 0.05
25 | 330 | 0.08
25 | 332 | 0.14
25 | 334 | 0.24
25 | 336 | 0.4
25 | 338 | 0.64
25 | 340 | 0.99
25 | 342 | 1.51
25 | 344 | 2.21
25 | 346 | 2.99
25 | 348 | 3.68
25 | 350 | 4.15
25 | 352 | 4.45
25 | 354 | 4.49
25 | 356 | 3.97
25 | 358 | 2.87
25 | 360 | 1.76
25 | 362 | 1.02
25 | 364 | 0.61
25 | 366 | 0.38
25 | 368 | 0.25
25 | 370 | 0.18
25 | 372 | 0.12
25 | 374 | 0.08
25 | 376 | 0.04
25 | 378 | 0.09
25 | 380 | 0.09
25 | 382 | 0.09
25 | 384 | 0.08
25 | 386 | 0.08
25 | 388 | 0.08
25 | 390 | 0.08
25 | 392 | 0.08
25 | 394 | 0.08
25 | 396 | 0.08
25 | 398 | 0.08
25 | 400 | 0.09
25 | 402 | 0.09
25 | 404 | 0.1
25 | 406 | 0.11
25 | 408 | 0.12
25 | 410 | 0.13
25 | 412 | 0.15
25 | 414 | 0.16
25 | 416 | 0.19
25 | 418 | 0.21
25 | 420 | 0.25
25 | 422 | 0.29
25 | 424 | 0.34
25 | 426 | 0.4
25 | 428 | 0.47
25 | 430 | 0.56
25 | 432 | 0.68
25 | 434 | 0.83
25 | 436 | 1.02
25 | 438 | 1.26
25 | 440 | 1.56
25 | 442 | 1.95
25 | 444 | 2.48
25 | 446 | 3.22
25 | 448 | 4.18
25 | 450 | 5.47
25 | 452 | 7.2
25 | 454 | 9.54
25 | 456 | 12.64
25 | 458 | 16.62
25 | 460 | 21.6
25 | 462 | 27.66
25 | 464 | 34.81
25 | 466 | 42.76
25 | 468 | 50.91
25 | 470 | 58.76
25 | 472 | 65.83
25 | 474 | 71.73
25 | 476 | 76.2
25 | 478 | 79.24
25 | 480 | 81.03
25 | 482 | 82.15
25 | 484 | 83.87
25 | 486 | 86.43
25 | 488 | 89.13
25 | 490 | 91.56
25 | 492 | 93.46
25 | 494 | 94.76
25 | 496 | 95.5
25 | 498 | 95.85
25 | 500 | 96.02
25 | 502 | 96.12
25 | 504 | 96.22
25 | 506 | 96.35
25 | 508 | 96.47
25 | 510 | 96.6
25 | 512 | 96.72
25 | 514 | 96.83
25 | 516 | 96.92
25 | 518 | 97
25 | 520 | 97.05
25 | 522 | 97.12
25 | 524 | 97.18
25 | 526 | 97.23
25 | 528 | 97.27
25 | 530 | 97.32
25 | 532 | 97.4
25 | 534 | 97.47
25 | 536 | 97.54
25 | 538 | 97.61
25 | 540 | 97.68
25 | 542 | 97.77
25 | 544 | 97.87
25 | 546 | 97.95
25 | 548 | 98.05
25 | 550 | 98.15
25 | 552 | 98.22
25 | 554 | 98.3
25 | 556 | 98.38
25 | 558 | 98.47
25 | 560 | 98.54
25 | 562 | 98.61
25 | 564 | 98.69
25 | 566 | 98.75
25 | 568 | 98.79
25 | 570 | 98.83
25 | 572 | 98.85
25 | 574 | 98.87
25 | 576 | 98.9
25 | 578 | 98.91
25 | 580 | 98.91
25 | 582 | 98.89
25 | 584 | 98.87
25 | 586 | 98.83
25 | 588 | 98.81
25 | 590 | 98.81
25 | 592 | 98.78
25 | 594 | 98.76
25 | 596 | 98.76
25 | 598 | 98.74
25 | 600 | 98.74
25 | 602 | 98.74
25 | 604 | 98.73
25 | 606 | 98.72
25 | 608 | 98.71
25 | 610 | 98.71
25 | 612 | 98.71
25 | 614 | 98.69
25 | 616 | 98.68
25 | 618 | 98.68
25 | 620 | 98.71
25 | 622 | 98.74
25 | 624 | 98.77
25 | 626 | 98.8
25 | 628 | 98.83
25 | 630 | 98.87
25 | 632 | 98.91
25 | 634 | 98.91
25 | 636 | 98.89
25 | 638 | 98.89
25 | 640 | 98.89
25 | 642 | 98.89
25 | 644 | 98.9
25 | 646 | 98.92
25 | 648 | 98.92
25 | 650 | 98.93
25 | 652 | 98.95
25 | 654 | 99
25 | 656 | 99.04
25 | 658 | 99.07
25 | 660 | 99.12
25 | 662 | 99.14
25 | 664 | 99.17
25 | 666 | 99.19
25 | 668 | 99.19
25 | 670 | 99.18
25 | 672 | 99.16
25 | 674 | 99.15
25 | 676 | 99.16
25 | 678 | 99.16
25 | 680 | 99.12
25 | 682 | 99.08
25 | 684 | 99.02
25 | 686 | 98.93
25 | 688 | 98.84
25 | 690 | 98.72
25 | 692 | 98.59
25 | 694 | 98.51
25 | 696 | 98.38
25 | 698 | 98.24
25 | 700 | 98.12
25 | 702 | 97.99
25 | 704 | 97.82
25 | 706 | 97.64
25 | 708 | 97.46
25 | 710 | 97.23
25 | 712 | 97
25 | 714 | 96.75
25 | 716 | 96.49
25 | 718 | 96.23
25 | 720 | 95.97
25 | 722 | 95.67
25 | 724 | 95.36
25 | 726 | 95.08
25 | 728 | 94.79
25 | 730 | 94.49
25 | 732 | 94.17
25 | 734 | 93.81
25 | 736 | 93.44
25 | 738 | 93.06
25 | 740 | 92.67
25 | 742 | 92.33
25 | 744 | 91.95
25 | 746 | 91.55
25 | 748 | 91.1
25 | 750 | 90.68
25 | 752 | 90.26
25 | 754 | 89.85
25 | 756 | 89.44
25 | 758 | 89.04
25 | 760 | 88.64
25 | 762 | 88.25
25 | 764 | 87.85
25 | 766 | 87.45
25 | 768 | 87.06
25 | 770 | 86.67
25 | 772 | 86.29
25 | 774 | 85.91
25 | 776 | 85.53
25 | 778 | 85.16
25 | 780 | 84.81
25 | 782 | 84.47
25 | 784 | 84.14
25 | 786 | 83.83
25 | 788 | 83.54
25 | 790 | 83.25
25 | 792 | 82.99
25 | 794 | 82.74
25 | 796 | 82.49
25 | 798 | 82.25
25 | 800 | 82.03
25 | 802 | 81.82
25 | 804 | 81.64
25 | 806 | 81.45
25 | 808 | 81.3
25 | 810 | 81.11
25 | 812 | 81
25 | 814 | 80.87
25 | 816 | 80.74
25 | 818 | 80.63
25 | 820 | 80.56
25 | 822 | 80.48
25 | 824 | 80.44
25 | 826 | 80.45
25 | 828 | 80.44
25 | 830 | 80.43
25 | 832 | 80.5
25 | 834 | 80.52
25 | 836 | 80.56
25 | 838 | 80.65
25 | 840 | 80.77
25 | 842 | 80.78
25 | 844 | 80.93
25 | 846 | 81.1
25 | 848 | 81.25
25 | 850 | 81.43
25 | 852 | 81.45
25 | 854 | 81.55
25 | 856 | 81.78
25 | 858 | 81.98
25 | 860 | 82.15
25 | 862 | 82.28
25 | 864 | 82.55
25 | 866 | 82.68
25 | 868 | 82.91
25 | 870 | 83.21
25 | 872 | 83.49
25 | 874 | 83.61
25 | 876 | 83.93
25 | 878 | 84.34
25 | 880 | 84.53
25 | 882 | 84.61
25 | 884 | 85
25 | 886 | 85.07
25 | 888 | 85.49
25 | 890 | 85.84
25 | 892 | 86.6
25 | 894 | 86.48
25 | 896 | 86.41
25 | 898 | 86.73
25 | 900 | 87.01
35 | 250 | 0
35 | 252 | 0
35 | 254 | 0
35 | 256 | 0
35 | 258 | 0
35 | 260 | 0
35 | 262 | 0
35 | 264 | 0
35 | 266 | 0
35 | 268 | 0
35 | 270 | 0
35 | 272 | 0
35 | 274 | 0
35 | 276 | 0
35 | 278 | 0
35 | 280 | 0
35 | 282 | 0
35 | 284 | 0
35 | 286 | 0
35 | 288 | 0
35 | 290 | 0
35 | 292 | 0
35 | 294 | 0
35 | 296 | 0
35 | 298 | 0
35 | 300 | 0
35 | 302 | 0
35 | 304 | 0
35 | 306 | 0
35 | 308 | 0
35 | 310 | 0
35 | 312 | 0
35 | 314 | 0
35 | 316 | 0
35 | 318 | 0
35 | 320 | 0.02
35 | 322 | 0.03
35 | 324 | 0.03
35 | 326 | 0.04
35 | 328 | 0.07
35 | 330 | 0.11
35 | 332 | 0.19
35 | 334 | 0.31
35 | 336 | 0.5
35 | 338 | 0.78
35 | 340 | 1.14
35 | 342 | 1.57
35 | 344 | 2.01
35 | 346 | 2.37
35 | 348 | 2.56
35 | 350 | 2.47
35 | 352 | 2.05
35 | 354 | 1.49
35 | 356 | 1.01
35 | 358 | 0.68
35 | 360 | 0.48
35 | 362 | 0.35
35 | 364 | 0.27
35 | 366 | 0.21
35 | 368 | 0.17
35 | 370 | 0.14
35 | 372 | 0.12
35 | 374 | 0.1
35 | 376 | 0.07
35 | 378 | 0.14
35 | 380 | 0.15
35 | 382 | 0.15
35 | 384 | 0.16
35 | 386 | 0.17
35 | 388 | 0.18
35 | 390 | 0.19
35 | 392 | 0.21
35 | 394 | 0.24
35 | 396 | 0.26
35 | 398 | 0.3
35 | 400 | 0.35
35 | 402 | 0.4
35 | 404 | 0.47
35 | 406 | 0.56
35 | 408 | 0.67
35 | 410 | 0.8
35 | 412 | 0.98
35 | 414 | 1.2
35 | 416 | 1.5
35 | 418 | 1.88
35 | 420 | 2.38
35 | 422 | 3.02
35 | 424 | 3.89
35 | 426 | 5.06
35 | 428 | 6.58
35 | 430 | 8.59
35 | 432 | 11.24
35 | 434 | 14.71
35 | 436 | 19.13
35 | 438 | 24.52
35 | 440 | 30.8
35 | 442 | 37.79
35 | 444 | 45.24
35 | 446 | 53.32
35 | 448 | 61.26
35 | 450 | 68.39
35 | 452 | 74.54
35 | 454 | 79.6
35 | 456 | 83.52
35 | 458 | 86.3
35 | 460 | 88.13
35 | 462 | 89.2
35 | 464 | 89.7
35 | 466 | 89.82
35 | 468 | 89.75
35 | 470 | 89.71
35 | 472 | 89.92
35 | 474 | 90.53
35 | 476 | 91.55
35 | 478 | 92.81
35 | 480 | 94.07
35 | 482 | 95.24
35 | 484 | 96.21
35 | 486 | 96.83
35 | 488 | 97.16
35 | 490 | 97.29
35 | 492 | 97.34
35 | 494 | 97.41
35 | 496 | 97.46
35 | 498 | 97.54
35 | 500 | 97.64
35 | 502 | 97.76
35 | 504 | 97.87
35 | 506 | 97.98
35 | 508 | 98.09
35 | 510 | 98.17
35 | 512 | 98.25
35 | 514 | 98.31
35 | 516 | 98.37
35 | 518 | 98.43
35 | 520 | 98.48
35 | 522 | 98.55
35 | 524 | 98.6
35 | 526 | 98.66
35 | 528 | 98.73
35 | 530 | 98.78
35 | 532 | 98.81
35 | 534 | 98.86
35 | 536 | 98.92
35 | 538 | 98.97
35 | 540 | 99.01
35 | 542 | 99.06
35 | 544 | 99.09
35 | 546 | 99.1
35 | 548 | 99.11
35 | 550 | 99.13
35 | 552 | 99.14
35 | 554 | 99.12
35 | 556 | 99.12
35 | 558 | 99.11
35 | 560 | 99.1
35 | 562 | 99.11
35 | 564 | 99.13
35 | 566 | 99.15
35 | 568 | 99.15
35 | 570 | 99.14
35 | 572 | 99.14
35 | 574 | 99.13
35 | 576 | 99.08
35 | 578 | 99.02
35 | 580 | 99.01
35 | 582 | 99.02
35 | 584 | 99.02
35 | 586 | 99
35 | 588 | 99.01
35 | 590 | 99.03
35 | 592 | 99.06
35 | 594 | 99.07
35 | 596 | 99.07
35 | 598 | 99.1
35 | 600 | 99.14
35 | 602 | 99.17
35 | 604 | 99.19
35 | 606 | 99.2
35 | 608 | 99.21
35 | 610 | 99.22
35 | 612 | 99.24
35 | 614 | 99.25
35 | 616 | 99.27
35 | 618 | 99.29
35 | 620 | 99.31
35 | 622 | 99.33
35 | 624 | 99.35
35 | 626 | 99.38
35 | 628 | 99.41
35 | 630 | 99.41
35 | 632 | 99.41
35 | 634 | 99.43
35 | 636 | 99.43
35 | 638 | 99.42
35 | 640 | 99.4
35 | 642 | 99.39
35 | 644 | 99.37
35 | 646 | 99.33
35 | 648 | 99.27
35 | 650 | 99.22
35 | 652 | 99.17
35 | 654 | 99.12
35 | 656 | 99.06
35 | 658 | 98.97
35 | 660 | 98.86
35 | 662 | 98.74
35 | 664 | 98.64
35 | 666 | 98.52
35 | 668 | 98.4
35 | 670 | 98.24
35 | 672 | 98.05
35 | 674 | 97.86
35 | 676 | 97.65
35 | 678 | 97.46
35 | 680 | 97.26
35 | 682 | 97.04
35 | 684 | 96.79
35 | 686 | 96.54
35 | 688 | 96.29
35 | 690 | 95.98
35 | 692 | 95.68
35 | 694 | 95.38
35 | 696 | 95.07
35 | 698 | 94.77
35 | 700 | 94.44
35 | 702 | 94.11
35 | 704 | 93.78
35 | 706 | 93.45
35 | 708 | 93.11
35 | 710 | 92.76
35 | 712 | 92.41
35 | 714 | 92.06
35 | 716 | 91.68
35 | 718 | 91.3
35 | 720 | 90.94
35 | 722 | 90.58
35 | 724 | 90.23
35 | 726 | 89.87
35 | 728 | 89.51
35 | 730 | 89.18
35 | 732 | 88.91
35 | 734 | 88.66
35 | 736 | 88.35
35 | 738 | 88.03
35 | 740 | 87.72
35 | 742 | 87.36
35 | 744 | 87.02
35 | 746 | 86.7
35 | 748 | 86.43
35 | 750 | 86.2
35 | 752 | 85.95
35 | 754 | 85.72
35 | 756 | 85.49
35 | 758 | 85.29
35 | 760 | 85.1
35 | 762 | 84.96
35 | 764 | 84.76
35 | 766 | 84.58
35 | 768 | 84.45
35 | 770 | 84.33
35 | 772 | 84.2
35 | 774 | 84.07
35 | 776 | 83.98
35 | 778 | 83.9
35 | 780 | 83.8
35 | 782 | 83.75
35 | 784 | 83.71
35 | 786 | 83.68
35 | 788 | 83.64
35 | 790 | 83.63
35 | 792 | 83.7
35 | 794 | 83.72
35 | 796 | 83.75
35 | 798 | 83.82
35 | 800 | 83.87
35 | 802 | 83.99
35 | 804 | 84.11
35 | 806 | 84.19
35 | 808 | 84.3
35 | 810 | 84.45
35 | 812 | 84.61
35 | 814 | 84.73
35 | 816 | 84.87
35 | 818 | 85.12
35 | 820 | 85.33
35 | 822 | 85.53
35 | 824 | 85.75
35 | 826 | 85.97
35 | 828 | 86.25
35 | 830 | 86.54
35 | 832 | 86.84
35 | 834 | 87.12
35 | 836 | 87.45
35 | 838 | 87.7
35 | 840 | 88.02
35 | 842 | 88.3
35 | 844 | 88.55
35 | 846 | 88.84
35 | 848 | 89.17
35 | 850 | 89.41
35 | 852 | 89.77
35 | 854 | 90.05
35 | 856 | 90.41
35 | 858 | 90.66
35 | 860 | 90.96
35 | 862 | 91.28
35 | 864 | 91.67
35 | 866 | 92.05
35 | 868 | 92.34
35 | 870 | 92.72
35 | 872 | 92.85
35 | 874 | 93.37
35 | 876 | 93.51
35 | 878 | 93.85
35 | 880 | 94.23
35 | 882 | 94.35
35 | 884 | 94.49
35 | 886 | 95.08
35 | 888 | 95.18
35 | 890 | 95.21
35 | 892 | 95.64
35 | 894 | 96.31
35 | 896 | 96.21
35 | 898 | 95.96
35 | 900 | 96.23
45 | 250 | 0
45 | 252 | 0
45 | 254 | 0
45 | 256 | 0
45 | 258 | 0
45 | 260 | 0
45 | 262 | 0
45 | 264 | 0
45 | 266 | 0
45 | 268 | 0
45 | 270 | 0
45 | 272 | 0
45 | 274 | 0
45 | 276 | 0
45 | 278 | 0
45 | 280 | 0
45 | 282 | 0
45 | 284 | 0
45 | 286 | 0
45 | 288 | 0
45 | 290 | 0
45 | 292 | 0
45 | 294 | 0
45 | 296 | 0
45 | 298 | 0
45 | 300 | 0
45 | 302 | 0
45 | 304 | 0
45 | 306 | 0
45 | 308 | 0
45 | 310 | 0
45 | 312 | 0
45 | 314 | 0
45 | 316 | 0
45 | 318 | 0
45 | 320 | 0.03
45 | 322 | 0.03
45 | 324 | 0.05
45 | 326 | 0.07
45 | 328 | 0.11
45 | 330 | 0.18
45 | 332 | 0.28
45 | 334 | 0.43
45 | 336 | 0.62
45 | 338 | 0.83
45 | 340 | 1.03
45 | 342 | 1.17
45 | 344 | 1.22
45 | 346 | 1.16
45 | 348 | 1.02
45 | 350 | 0.88
45 | 352 | 0.75
45 | 354 | 0.65
45 | 356 | 0.58
45 | 358 | 0.53
45 | 360 | 0.51
45 | 362 | 0.49
45 | 364 | 0.5
45 | 366 | 0.51
45 | 368 | 0.55
45 | 370 | 0.59
45 | 372 | 0.65
45 | 374 | 0.74
45 | 376 | 0.84
45 | 378 | 1.08
45 | 380 | 1.32
45 | 382 | 1.6
45 | 384 | 1.98
45 | 386 | 2.48
45 | 388 | 3.15
45 | 390 | 4.04
45 | 392 | 5.22
45 | 394 | 6.82
45 | 396 | 8.99
45 | 398 | 11.82
45 | 400 | 15.46
45 | 402 | 20.04
45 | 404 | 25.67
45 | 406 | 32.25
45 | 408 | 39.39
45 | 410 | 46.67
45 | 412 | 53.64
45 | 414 | 59.96
45 | 416 | 65.27
45 | 418 | 69.33
45 | 420 | 72.2
45 | 422 | 74.09
45 | 424 | 75.26
45 | 426 | 75.93
45 | 428 | 76.28
45 | 430 | 76.5
45 | 432 | 76.67
45 | 434 | 76.84
45 | 436 | 77.06
45 | 438 | 77.31
45 | 440 | 77.6
45 | 442 | 77.89
45 | 444 | 78.21
45 | 446 | 79.48
45 | 448 | 81.5
45 | 450 | 83.58
45 | 452 | 85.84
45 | 454 | 88.27
45 | 456 | 90.76
45 | 458 | 93.03
45 | 460 | 94.92
45 | 462 | 96.36
45 | 464 | 97.34
45 | 466 | 97.94
45 | 468 | 98.26
45 | 470 | 98.41
45 | 472 | 98.45
45 | 474 | 98.43
45 | 476 | 98.37
45 | 478 | 98.28
45 | 480 | 98.16
45 | 482 | 98
45 | 484 | 97.9
45 | 486 | 97.91
45 | 488 | 97.97
45 | 490 | 98.1
45 | 492 | 98.28
45 | 494 | 98.49
45 | 496 | 98.71
45 | 498 | 98.93
45 | 500 | 99.13
45 | 502 | 99.28
45 | 504 | 99.41
45 | 506 | 99.49
45 | 508 | 99.55
45 | 510 | 99.57
45 | 512 | 99.56
45 | 514 | 99.55
45 | 516 | 99.53
45 | 518 | 99.51
45 | 520 | 99.5
45 | 522 | 99.47
45 | 524 | 99.46
45 | 526 | 99.45
45 | 528 | 99.43
45 | 530 | 99.4
45 | 532 | 99.39
45 | 534 | 99.37
45 | 536 | 99.34
45 | 538 | 99.31
45 | 540 | 99.28
45 | 542 | 99.26
45 | 544 | 99.23
45 | 546 | 99.21
45 | 548 | 99.21
45 | 550 | 99.2
45 | 552 | 99.23
45 | 554 | 99.23
45 | 556 | 99.22
45 | 558 | 99.24
45 | 560 | 99.26
45 | 562 | 99.29
45 | 564 | 99.32
45 | 566 | 99.34
45 | 568 | 99.38
45 | 570 | 99.4
45 | 572 | 99.42
45 | 574 | 99.45
45 | 576 | 99.47
45 | 578 | 99.48
45 | 580 | 99.5
45 | 582 | 99.52
45 | 584 | 99.53
45 | 586 | 99.52
45 | 588 | 99.52
45 | 590 | 99.51
45 | 592 | 99.49
45 | 594 | 99.46
45 | 596 | 99.44
45 | 598 | 99.41
45 | 600 | 99.38
45 | 602 | 99.33
45 | 604 | 99.27
45 | 606 | 99.21
45 | 608 | 99.14
45 | 610 | 99.05
45 | 612 | 98.96
45 | 614 | 98.88
45 | 616 | 98.79
45 | 618 | 98.69
45 | 620 | 98.59
45 | 622 | 98.49
45 | 624 | 98.39
45 | 626 | 98.28
45 | 628 | 98.15
45 | 630 | 98.01
45 | 632 | 97.86
45 | 634 | 97.69
45 | 636 | 97.52
45 | 638 | 97.35
45 | 640 | 97.19
45 | 642 | 97.01
45 | 644 | 96.81
45 | 646 | 96.59
45 | 648 | 96.38
45 | 650 | 96.2
45 | 652 | 95.98
45 | 654 | 95.74
45 | 656 | 95.5
45 | 658 | 95.25
45 | 660 | 94.96
45 | 662 | 94.67
45 | 664 | 94.4
45 | 666 | 94.1
45 | 668 | 93.79
45 | 670 | 93.49
45 | 672 | 93.18
45 | 674 | 92.86
45 | 676 | 92.56
45 | 678 | 92.29
45 | 680 | 92.02
45 | 682 | 91.75
45 | 684 | 91.48
45 | 686 | 91.22
45 | 688 | 90.99
45 | 690 | 90.73
45 | 692 | 90.47
45 | 694 | 90.24
45 | 696 | 90.03
45 | 698 | 89.8
45 | 700 | 89.6
45 | 702 | 89.44
45 | 704 | 89.29
45 | 706 | 89.15
45 | 708 | 89.01
45 | 710 | 88.88
45 | 712 | 88.78
45 | 714 | 88.68
45 | 716 | 88.61
45 | 718 | 88.55
45 | 720 | 88.51
45 | 722 | 88.51
45 | 724 | 88.51
45 | 726 | 88.5
45 | 728 | 88.52
45 | 730 | 88.56
45 | 732 | 88.62
45 | 734 | 88.68
45 | 736 | 88.77
45 | 738 | 88.85
45 | 740 | 88.94
45 | 742 | 89.01
45 | 744 | 89.1
45 | 746 | 89.21
45 | 748 | 89.33
45 | 750 | 89.44
45 | 752 | 89.56
45 | 754 | 89.67
45 | 756 | 89.83
45 | 758 | 89.97
45 | 760 | 90.09
45 | 762 | 90.25
45 | 764 | 90.41
45 | 766 | 90.57
45 | 768 | 90.76
45 | 770 | 90.97
45 | 772 | 91.16
45 | 774 | 91.37
45 | 776 | 91.51
45 | 778 | 91.7
45 | 780 | 91.86
45 | 782 | 92.1
45 | 784 | 92.32
45 | 786 | 92.52
45 | 788 | 92.75
45 | 790 | 92.98
45 | 792 | 93.18
45 | 794 | 93.39
45 | 796 | 93.62
45 | 798 | 93.86
45 | 800 | 94.09
45 | 802 | 94.31
45 | 804 | 94.54
45 | 806 | 94.78
45 | 808 | 94.98
45 | 810 | 95.19
45 | 812 | 95.36
45 | 814 | 95.55
45 | 816 | 95.81
45 | 818 | 96
45 | 820 | 96.23
45 | 822 | 96.49
45 | 824 | 96.76
45 | 826 | 97
45 | 828 | 97.27
45 | 830 | 97.54
45 | 832 | 97.79
45 | 834 | 98.04
45 | 836 | 98.25
45 | 838 | 98.44
45 | 840 | 98.67
45 | 842 | 98.86
45 | 844 | 99.03
45 | 846 | 99.23
45 | 848 | 99.4
45 | 850 | 99.49
45 | 852 | 99.66
45 | 854 | 99.89
45 | 856 | 99.92
45 | 858 | 100.02
45 | 860 | 100.1
45 | 862 | 100.32
45 | 864 | 100.37
45 | 866 | 100.35
45 | 868 | 100.53
45 | 870 | 100.45
45 | 872 | 100.37
45 | 874 | 100.77
45 | 876 | 100.73
45 | 878 | 100.67
45 | 880 | 100.93
45 | 882 | 100.45
45 | 884 | 101.1
45 | 886 | 101.08
45 | 888 | 101.23
45 | 890 | 100.7
45 | 892 | 100.81
45 | 894 | 100.5
45 | 896 | 100.59
45 | 898 | 101.13
45 | 900 | 100.53
55 | 250 | 0
55 | 252 | 0
55 | 254 | 0
55 | 256 | 0
55 | 258 | 0
55 | 260 | 0
55 | 262 | 0
55 | 264 | 0
55 | 266 | 0
55 | 268 | 0
55 | 270 | 0
55 | 272 | 0
55 | 274 | 0
55 | 276 | 0
55 | 278 | 0
55 | 280 | 0
55 | 282 | 0
55 | 284 | 0
55 | 286 | 0
55 | 288 | 0
55 | 290 | 0
55 | 292 | 0
55 | 294 | 0
55 | 296 | 0
55 | 298 | 0
55 | 300 | 0
55 | 302 | 0
55 | 304 | 0
55 | 306 | 0
55 | 308 | 0
55 | 310 | 0
55 | 312 | 0
55 | 314 | 0
55 | 316 | 0
55 | 318 | 0.01
55 | 320 | 0.03
55 | 322 | 0.05
55 | 324 | 0.07
55 | 326 | 0.1
55 | 328 | 0.16
55 | 330 | 0.24
55 | 332 | 0.36
55 | 334 | 0.5
55 | 336 | 0.67
55 | 338 | 0.84
55 | 340 | 0.98
55 | 342 | 1.08
55 | 344 | 1.13
55 | 346 | 1.16
55 | 348 | 1.18
55 | 350 | 1.2
55 | 352 | 1.25
55 | 354 | 1.32
55 | 356 | 1.43
55 | 358 | 1.6
55 | 360 | 1.83
55 | 362 | 2.14
55 | 364 | 2.56
55 | 366 | 3.14
55 | 368 | 3.93
55 | 370 | 4.98
55 | 372 | 6.39
55 | 374 | 8.31
55 | 376 | 10.87
55 | 378 | 14.29
55 | 380 | 19.03
55 | 382 | 24.47
55 | 384 | 30.9
55 | 386 | 38.02
55 | 388 | 45.34
55 | 390 | 52.33
55 | 392 | 58.55
55 | 394 | 63.69
55 | 396 | 67.64
55 | 398 | 70.37
55 | 400 | 72.17
55 | 402 | 73.23
55 | 404 | 73.9
55 | 406 | 74.28
55 | 408 | 74.55
55 | 410 | 74.76
55 | 412 | 74.96
55 | 414 | 75.2
55 | 416 | 75.46
55 | 418 | 75.73
55 | 420 | 75.99
55 | 422 | 76.28
55 | 424 | 76.55
55 | 426 | 76.84
55 | 428 | 77.11
55 | 430 | 77.41
55 | 432 | 77.74
55 | 434 | 78.12
55 | 436 | 78.55
55 | 438 | 79.11
55 | 440 | 79.95
55 | 442 | 81.13
55 | 444 | 82.9
55 | 446 | 86.04
55 | 448 | 89.85
55 | 450 | 93.28
55 | 452 | 95.91
55 | 454 | 97.59
55 | 456 | 98.41
55 | 458 | 98.73
55 | 460 | 98.83
55 | 462 | 98.84
55 | 464 | 98.81
55 | 466 | 98.77
55 | 468 | 98.69
55 | 470 | 98.56
55 | 472 | 98.4
55 | 474 | 98.24
55 | 476 | 98.07
55 | 478 | 97.88
55 | 480 | 97.68
55 | 482 | 97.46
55 | 484 | 97.38
55 | 486 | 97.5
55 | 488 | 97.71
55 | 490 | 97.94
55 | 492 | 98.21
55 | 494 | 98.48
55 | 496 | 98.74
55 | 498 | 98.93
55 | 500 | 99.08
55 | 502 | 99.18
55 | 504 | 99.26
55 | 506 | 99.32
55 | 508 | 99.35
55 | 510 | 99.38
55 | 512 | 99.38
55 | 514 | 99.38
55 | 516 | 99.37
55 | 518 | 99.35
55 | 520 | 99.33
55 | 522 | 99.29
55 | 524 | 99.24
55 | 526 | 99.22
55 | 528 | 99.2
55 | 530 | 99.19
55 | 532 | 99.17
55 | 534 | 99.15
55 | 536 | 99.15
55 | 538 | 99.16
55 | 540 | 99.15
55 | 542 | 99.16
55 | 544 | 99.17
55 | 546 | 99.18
55 | 548 | 99.19
55 | 550 | 99.19
55 | 552 | 99.19
55 | 554 | 99.19
55 | 556 | 99.18
55 | 558 | 99.15
55 | 560 | 99.13
55 | 562 | 99.11
55 | 564 | 99.08
55 | 566 | 99.03
55 | 568 | 98.99
55 | 570 | 98.95
55 | 572 | 98.9
55 | 574 | 98.83
55 | 576 | 98.78
55 | 578 | 98.71
55 | 580 | 98.64
55 | 582 | 98.56
55 | 584 | 98.49
55 | 586 | 98.43
55 | 588 | 98.36
55 | 590 | 98.27
55 | 592 | 98.18
55 | 594 | 98.13
55 | 596 | 98.07
55 | 598 | 98.01
55 | 600 | 97.95
55 | 602 | 97.89
55 | 604 | 97.82
55 | 606 | 97.75
55 | 608 | 97.68
55 | 610 | 97.6
55 | 612 | 97.52
55 | 614 | 97.43
55 | 616 | 97.32
55 | 618 | 97.21
55 | 620 | 97.1
55 | 622 | 96.97
55 | 624 | 96.82
55 | 626 | 96.67
55 | 628 | 96.51
55 | 630 | 96.33
55 | 632 | 96.15
55 | 634 | 95.96
55 | 636 | 95.75
55 | 638 | 95.52
55 | 640 | 95.31
55 | 642 | 95.09
55 | 644 | 94.85
55 | 646 | 94.6
55 | 648 | 94.36
55 | 650 | 94.15
55 | 652 | 93.92
55 | 654 | 93.68
55 | 656 | 93.45
55 | 658 | 93.23
55 | 660 | 93
55 | 662 | 92.79
55 | 664 | 92.6
55 | 666 | 92.41
55 | 668 | 92.24
55 | 670 | 92.07
55 | 672 | 91.91
55 | 674 | 91.78
55 | 676 | 91.66
55 | 678 | 91.56
55 | 680 | 91.45
55 | 682 | 91.35
55 | 684 | 91.26
55 | 686 | 91.19
55 | 688 | 91.14
55 | 690 | 91.08
55 | 692 | 91.04
55 | 694 | 91.03
55 | 696 | 91.03
55 | 698 | 91.04
55 | 700 | 91.06
55 | 702 | 91.09
55 | 704 | 91.12
55 | 706 | 91.18
55 | 708 | 91.24
55 | 710 | 91.3
55 | 712 | 91.35
55 | 714 | 91.4
55 | 716 | 91.49
55 | 718 | 91.57
55 | 720 | 91.65
55 | 722 | 91.75
55 | 724 | 91.83
55 | 726 | 91.97
55 | 728 | 92.12
55 | 730 | 92.28
55 | 732 | 92.43
55 | 734 | 92.57
55 | 736 | 92.71
55 | 738 | 92.85
55 | 740 | 92.97
55 | 742 | 93.1
55 | 744 | 93.25
55 | 746 | 93.39
55 | 748 | 93.53
55 | 750 | 93.66
55 | 752 | 93.81
55 | 754 | 93.96
55 | 756 | 94.09
55 | 758 | 94.24
55 | 760 | 94.37
55 | 762 | 94.52
55 | 764 | 94.63
55 | 766 | 94.77
55 | 768 | 94.93
55 | 770 | 95.1
55 | 772 | 95.25
55 | 774 | 95.39
55 | 776 | 95.52
55 | 778 | 95.65
55 | 780 | 95.82
55 | 782 | 95.98
55 | 784 | 96.12
55 | 786 | 96.25
55 | 788 | 96.4
55 | 790 | 96.54
55 | 792 | 96.72
55 | 794 | 96.84
55 | 796 | 97
55 | 798 | 97.14
55 | 800 | 97.3
55 | 802 | 97.42
55 | 804 | 97.58
55 | 806 | 97.73
55 | 808 | 97.9
55 | 810 | 98.02
55 | 812 | 98.13
55 | 814 | 98.32
55 | 816 | 98.46
55 | 818 | 98.62
55 | 820 | 98.75
55 | 822 | 98.9
55 | 824 | 99.12
55 | 826 | 99.29
55 | 828 | 99.49
55 | 830 | 99.66
55 | 832 | 99.8
55 | 834 | 100.03
55 | 836 | 100.2
55 | 838 | 100.39
55 | 840 | 100.51
55 | 842 | 100.58
55 | 844 | 100.81
55 | 846 | 100.91
55 | 848 | 100.94
55 | 850 | 101.14
55 | 852 | 101.23
55 | 854 | 101.32
55 | 856 | 101.34
55 | 858 | 101.39
55 | 860 | 101.38
55 | 862 | 101.47
55 | 864 | 101.41
55 | 866 | 101.64
55 | 868 | 101.36
55 | 870 | 101.28
55 | 872 | 101.48
55 | 874 | 101.45
55 | 876 | 101.48
55 | 878 | 101.37
55 | 880 | 101.58
55 | 882 | 101.54
55 | 884 | 101.57
55 | 886 | 101.07
55 | 888 | 100.83
55 | 890 | 101.11
55 | 892 | 100.66
55 | 894 | 100.72
55 | 896 | 100.48
55 | 898 | 100.49
55 | 900 | 100.86
65 | 250 | 0
65 | 252 | 0
65 | 254 | 0
65 | 256 | 0
65 | 258 | 0
65 | 260 | 0
65 | 262 | 0
65 | 264 | 0
65 | 266 | 0
65 | 268 | 0
65 | 270 | 0
65 | 272 | 0
65 | 274 | 0
65 | 276 | 0
65 | 278 | 0
65 | 280 | 0
65 | 282 | 0
65 | 284 | 0
65 | 286 | 0
65 | 288 | 0
65 | 290 | 0
65 | 292 | 0
65 | 294 | 0
65 | 296 | 0
65 | 298 | 0
65 | 300 | 0
65 | 302 | 0
65 | 304 | 0
65 | 306 | 0
65 | 308 | 0
65 | 310 | 0
65 | 312 | 0
65 | 314 | 0
65 | 316 | 0.01
65 | 318 | 0.02
65 | 320 | 0.05
65 | 322 | 0.07
65 | 324 | 0.11
65 | 326 | 0.17
65 | 328 | 0.27
65 | 330 | 0.41
65 | 332 | 0.6
65 | 334 | 0.86
65 | 336 | 1.2
65 | 338 | 1.62
65 | 340 | 2.14
65 | 342 | 2.76
65 | 344 | 3.54
65 | 346 | 4.53
65 | 348 | 5.78
65 | 350 | 7.36
65 | 352 | 9.37
65 | 354 | 11.95
65 | 356 | 15.2
65 | 358 | 19.17
65 | 360 | 23.84
65 | 362 | 29.11
65 | 364 | 34.79
65 | 366 | 40.6
65 | 368 | 46.13
65 | 370 | 50.98
65 | 372 | 55.14
65 | 374 | 58.53
65 | 376 | 61.19
65 | 378 | 63.27
65 | 380 | 65.11
65 | 382 | 66.39
65 | 384 | 67.45
65 | 386 | 68.32
65 | 388 | 69.07
65 | 390 | 69.75
65 | 392 | 70.31
65 | 394 | 70.79
65 | 396 | 71.27
65 | 398 | 71.63
65 | 400 | 72.01
65 | 402 | 72.32
65 | 404 | 72.62
65 | 406 | 72.88
65 | 408 | 73.17
65 | 410 | 73.4
65 | 412 | 73.63
65 | 414 | 73.85
65 | 416 | 74.09
65 | 418 | 74.33
65 | 420 | 74.58
65 | 422 | 74.84
65 | 424 | 75.22
65 | 426 | 75.76
65 | 428 | 76.57
65 | 430 | 77.87
65 | 432 | 80.06
65 | 434 | 83.39
65 | 436 | 87.53
65 | 438 | 91.29
65 | 440 | 93.69
65 | 442 | 94.65
65 | 444 | 94.62
65 | 446 | 94.18
65 | 448 | 93.79
65 | 450 | 93.54
65 | 452 | 93.42
65 | 454 | 93.45
65 | 456 | 93.6
65 | 458 | 93.81
65 | 460 | 94.05
65 | 462 | 94.26
65 | 464 | 94.43
65 | 466 | 94.57
65 | 468 | 94.65
65 | 470 | 94.71
65 | 472 | 94.79
65 | 474 | 94.9
65 | 476 | 95.02
65 | 478 | 95.12
65 | 480 | 95.18
65 | 482 | 95.18
65 | 484 | 95.17
65 | 486 | 95.17
65 | 488 | 95.16
65 | 490 | 95.13
65 | 492 | 95.14
65 | 494 | 95.2
65 | 496 | 95.32
65 | 498 | 95.45
65 | 500 | 95.62
65 | 502 | 95.77
65 | 504 | 95.9
65 | 506 | 95.98
65 | 508 | 95.99
65 | 510 | 95.98
65 | 512 | 95.94
65 | 514 | 95.9
65 | 516 | 95.84
65 | 518 | 95.79
65 | 520 | 95.75
65 | 522 | 95.71
65 | 524 | 95.7
65 | 526 | 95.7
65 | 528 | 95.72
65 | 530 | 95.72
65 | 532 | 95.73
65 | 534 | 95.75
65 | 536 | 95.74
65 | 538 | 95.73
65 | 540 | 95.7
65 | 542 | 95.67
65 | 544 | 95.65
65 | 546 | 95.6
65 | 548 | 95.56
65 | 550 | 95.51
65 | 552 | 95.47
65 | 554 | 95.44
65 | 556 | 95.41
65 | 558 | 95.4
65 | 560 | 95.41
65 | 562 | 95.43
65 | 564 | 95.48
65 | 566 | 95.52
65 | 568 | 95.59
65 | 570 | 95.64
65 | 572 | 95.72
65 | 574 | 95.81
65 | 576 | 95.89
65 | 578 | 95.98
65 | 580 | 96.08
65 | 582 | 96.16
65 | 584 | 96.22
65 | 586 | 96.25
65 | 588 | 96.27
65 | 590 | 96.25
65 | 592 | 96.2
65 | 594 | 96.11
65 | 596 | 95.99
65 | 598 | 95.82
65 | 600 | 95.61
65 | 602 | 95.37
65 | 604 | 95.08
65 | 606 | 94.77
65 | 608 | 94.42
65 | 610 | 94.05
65 | 612 | 93.64
65 | 614 | 93.23
65 | 616 | 92.82
65 | 618 | 92.41
65 | 620 | 91.98
65 | 622 | 91.56
65 | 624 | 91.15
65 | 626 | 90.75
65 | 628 | 90.37
65 | 630 | 90.02
65 | 632 | 89.67
65 | 634 | 89.35
65 | 636 | 89.07
65 | 638 | 88.79
65 | 640 | 88.5
65 | 642 | 88.25
65 | 644 | 88.03
65 | 646 | 87.83
65 | 648 | 87.64
65 | 650 | 87.47
65 | 652 | 87.31
65 | 654 | 87.18
65 | 656 | 87.08
65 | 658 | 86.98
65 | 660 | 86.89
65 | 662 | 86.81
65 | 664 | 86.73
65 | 666 | 86.66
65 | 668 | 86.62
65 | 670 | 86.58
65 | 672 | 86.56
65 | 674 | 86.55
65 | 676 | 86.55
65 | 678 | 86.55
65 | 680 | 86.54
65 | 682 | 86.55
65 | 684 | 86.57
65 | 686 | 86.58
65 | 688 | 86.61
65 | 690 | 86.65
65 | 692 | 86.69
65 | 694 | 86.76
65 | 696 | 86.84
65 | 698 | 86.92
65 | 700 | 87.01
65 | 702 | 87.09
65 | 704 | 87.19
65 | 706 | 87.29
65 | 708 | 87.41
65 | 710 | 87.53
65 | 712 | 87.67
65 | 714 | 87.8
65 | 716 | 87.93
65 | 718 | 88.08
65 | 720 | 88.24
65 | 722 | 88.39
65 | 724 | 88.53
65 | 726 | 88.71
65 | 728 | 88.88
65 | 730 | 89.07
65 | 732 | 89.27
65 | 734 | 89.45
65 | 736 | 89.66
65 | 738 | 89.86
65 | 740 | 90.04
65 | 742 | 90.2
65 | 744 | 90.37
65 | 746 | 90.56
65 | 748 | 90.75
65 | 750 | 90.97
65 | 752 | 91.15
65 | 754 | 91.35
65 | 756 | 91.55
65 | 758 | 91.74
65 | 760 | 91.94
65 | 762 | 92.16
65 | 764 | 92.38
65 | 766 | 92.59
65 | 768 | 92.83
65 | 770 | 93.07
65 | 772 | 93.28
65 | 774 | 93.52
65 | 776 | 93.76
65 | 778 | 93.98
65 | 780 | 94.22
65 | 782 | 94.39
65 | 784 | 94.62
65 | 786 | 94.84
65 | 788 | 95.03
65 | 790 | 95.24
65 | 792 | 95.43
65 | 794 | 95.67
65 | 796 | 95.91
65 | 798 | 96.09
65 | 800 | 96.3
65 | 802 | 96.51
65 | 804 | 96.67
65 | 806 | 96.81
65 | 808 | 97
65 | 810 | 97.12
65 | 812 | 97.31
65 | 814 | 97.43
65 | 816 | 97.54
65 | 818 | 97.66
65 | 820 | 97.75
65 | 822 | 97.8
65 | 824 | 97.92
65 | 826 | 98.04
65 | 828 | 98.16
65 | 830 | 98.26
65 | 832 | 98.34
65 | 834 | 98.46
65 | 836 | 98.46
65 | 838 | 98.55
65 | 840 | 98.56
65 | 842 | 98.63
65 | 844 | 98.65
65 | 846 | 98.5
65 | 848 | 98.52
65 | 850 | 98.52
65 | 852 | 98.48
65 | 854 | 98.46
65 | 856 | 98.42
65 | 858 | 98.39
65 | 860 | 98.36
65 | 862 | 98.2
65 | 864 | 98.13
65 | 866 | 97.94
65 | 868 | 98.07
65 | 870 | 97.89
65 | 872 | 97.62
65 | 874 | 97.64
65 | 876 | 97.55
65 | 878 | 97.6
65 | 880 | 97.37
65 | 882 | 97.15
65 | 884 | 96.9
65 | 886 | 97.23
65 | 888 | 97.17
65 | 890 | 96.74
65 | 892 | 96.66
65 | 894 | 96.61
65 | 896 | 96.13
65 | 898 | 96.69
65 | 900 | 96.18
70 | 250 | 0
70 | 252 | 0
70 | 254 | 0
70 | 256 | 0
70 | 258 | 0
70 | 260 | 0
70 | 262 | 0
70 | 264 | 0
70 | 266 | 0
70 | 268 | 0
70 | 270 | 0
70 | 272 | 0
70 | 274 | 0
70 | 276 | 0
70 | 278 | 0
70 | 280 | 0
70 | 282 | 0
70 | 284 | 0
70 | 286 | 0
70 | 288 | 0
70 | 290 | 0
70 | 292 | 0
70 | 294 | 0
70 | 296 | 0
70 | 298 | 0
70 | 300 | 0
70 | 302 | 0
70 | 304 | 0
70 | 306 | 0
70 | 308 | 0
70 | 310 | 0
70 | 312 | 0
70 | 314 | 0
70 | 316 | 0.01
70 | 318 | 0.03
70 | 320 | 0.06
70 | 322 | 0.08
70 | 324 | 0.13
70 | 326 | 0.2
70 | 328 | 0.31
70 | 330 | 0.47
70 | 332 | 0.7
70 | 334 | 1.03
70 | 336 | 1.47
70 | 338 | 2.05
70 | 340 | 2.79
70 | 342 | 3.73
70 | 344 | 4.93
70 | 346 | 6.44
70 | 348 | 8.32
70 | 350 | 10.64
70 | 352 | 13.48
70 | 354 | 16.91
70 | 356 | 20.94
70 | 358 | 25.5
70 | 360 | 30.41
70 | 362 | 35.48
70 | 364 | 40.47
70 | 366 | 45.16
70 | 368 | 49.33
70 | 370 | 52.88
70 | 372 | 55.83
70 | 374 | 58.26
70 | 376 | 60.21
70 | 378 | 61.83
70 | 380 | 63.41
70 | 382 | 64.54
70 | 384 | 65.52
70 | 386 | 66.33
70 | 388 | 67.05
70 | 390 | 67.69
70 | 392 | 68.25
70 | 394 | 68.73
70 | 396 | 69.18
70 | 398 | 69.56
70 | 400 | 69.93
70 | 402 | 70.24
70 | 404 | 70.56
70 | 406 | 70.82
70 | 408 | 71.09
70 | 410 | 71.33
70 | 412 | 71.56
70 | 414 | 71.78
70 | 416 | 71.99
70 | 418 | 72.19
70 | 420 | 72.47
70 | 422 | 72.79
70 | 424 | 73.28
70 | 426 | 74.09
70 | 428 | 75.54
70 | 430 | 78
70 | 432 | 81.68
70 | 434 | 86
70 | 436 | 89.51
70 | 438 | 91.21
70 | 440 | 91.47
70 | 442 | 90.98
70 | 444 | 90.26
70 | 446 | 89.68
70 | 448 | 89.43
70 | 450 | 89.4
70 | 452 | 89.54
70 | 454 | 89.84
70 | 456 | 90.25
70 | 458 | 90.7
70 | 460 | 91.11
70 | 462 | 91.47
70 | 464 | 91.79
70 | 466 | 92.02
70 | 468 | 92.21
70 | 470 | 92.33
70 | 472 | 92.47
70 | 474 | 92.56
70 | 476 | 92.62
70 | 478 | 92.62
70 | 480 | 92.5
70 | 482 | 92.27
70 | 484 | 92.01
70 | 486 | 91.78
70 | 488 | 91.6
70 | 490 | 91.51
70 | 492 | 91.52
70 | 494 | 91.64
70 | 496 | 91.83
70 | 498 | 92.08
70 | 500 | 92.29
70 | 502 | 92.52
70 | 504 | 92.7
70 | 506 | 92.8
70 | 508 | 92.86
70 | 510 | 92.89
70 | 512 | 92.89
70 | 514 | 92.88
70 | 516 | 92.88
70 | 518 | 92.89
70 | 520 | 92.88
70 | 522 | 92.88
70 | 524 | 92.9
70 | 526 | 92.92
70 | 528 | 92.95
70 | 530 | 92.99
70 | 532 | 93
70 | 534 | 92.99
70 | 536 | 92.98
70 | 538 | 92.96
70 | 540 | 92.92
70 | 542 | 92.88
70 | 544 | 92.82
70 | 546 | 92.76
70 | 548 | 92.71
70 | 550 | 92.66
70 | 552 | 92.63
70 | 554 | 92.61
70 | 556 | 92.59
70 | 558 | 92.59
70 | 560 | 92.61
70 | 562 | 92.67
70 | 564 | 92.76
70 | 566 | 92.85
70 | 568 | 92.93
70 | 570 | 93.03
70 | 572 | 93.11
70 | 574 | 93.19
70 | 576 | 93.25
70 | 578 | 93.29
70 | 580 | 93.3
70 | 582 | 93.3
70 | 584 | 93.25
70 | 586 | 93.15
70 | 588 | 92.98
70 | 590 | 92.78
70 | 592 | 92.54
70 | 594 | 92.25
70 | 596 | 91.91
70 | 598 | 91.51
70 | 600 | 91.06
70 | 602 | 90.6
70 | 604 | 90.11
70 | 606 | 89.61
70 | 608 | 89.09
70 | 610 | 88.57
70 | 612 | 88.06
70 | 614 | 87.57
70 | 616 | 87.09
70 | 618 | 86.61
70 | 620 | 86.16
70 | 622 | 85.72
70 | 624 | 85.3
70 | 626 | 84.93
70 | 628 | 84.58
70 | 630 | 84.26
70 | 632 | 83.96
70 | 634 | 83.7
70 | 636 | 83.46
70 | 638 | 83.22
70 | 640 | 83.01
70 | 642 | 82.84
70 | 644 | 82.68
70 | 646 | 82.52
70 | 648 | 82.4
70 | 650 | 82.29
70 | 652 | 82.2
70 | 654 | 82.14
70 | 656 | 82.09
70 | 658 | 82.07
70 | 660 | 82.05
70 | 662 | 82.04
70 | 664 | 82.05
70 | 666 | 82.06
70 | 668 | 82.08
70 | 670 | 82.12
70 | 672 | 82.17
70 | 674 | 82.22
70 | 676 | 82.27
70 | 678 | 82.33
70 | 680 | 82.41
70 | 682 | 82.49
70 | 684 | 82.58
70 | 686 | 82.67
70 | 688 | 82.77
70 | 690 | 82.88
70 | 692 | 82.99
70 | 694 | 83.1
70 | 696 | 83.23
70 | 698 | 83.37
70 | 700 | 83.51
70 | 702 | 83.64
70 | 704 | 83.77
70 | 706 | 83.92
70 | 708 | 84.07
70 | 710 | 84.23
70 | 712 | 84.39
70 | 714 | 84.56
70 | 716 | 84.73
70 | 718 | 84.91
70 | 720 | 85.06
70 | 722 | 85.25
70 | 724 | 85.44
70 | 726 | 85.62
70 | 728 | 85.82
70 | 730 | 86.04
70 | 732 | 86.27
70 | 734 | 86.48
70 | 736 | 86.7
70 | 738 | 86.9
70 | 740 | 87.13
70 | 742 | 87.32
70 | 744 | 87.49
70 | 746 | 87.7
70 | 748 | 87.89
70 | 750 | 88.1
70 | 752 | 88.36
70 | 754 | 88.56
70 | 756 | 88.76
70 | 758 | 88.96
70 | 760 | 89.2
70 | 762 | 89.43
70 | 764 | 89.66
70 | 766 | 89.9
70 | 768 | 90.11
70 | 770 | 90.35
70 | 772 | 90.59
70 | 774 | 90.8
70 | 776 | 91.01
70 | 778 | 91.23
70 | 780 | 91.45
70 | 782 | 91.7
70 | 784 | 91.9
70 | 786 | 92.08
70 | 788 | 92.28
70 | 790 | 92.46
70 | 792 | 92.64
70 | 794 | 92.77
70 | 796 | 92.94
70 | 798 | 93.09
70 | 800 | 93.2
70 | 802 | 93.35
70 | 804 | 93.46
70 | 806 | 93.56
70 | 808 | 93.67
70 | 810 | 93.73
70 | 812 | 93.77
70 | 814 | 93.82
70 | 816 | 93.84
70 | 818 | 93.9
70 | 820 | 93.87
70 | 822 | 93.91
70 | 824 | 93.89
70 | 826 | 93.96
70 | 828 | 94
70 | 830 | 94
70 | 832 | 94.04
70 | 834 | 94.06
70 | 836 | 94.05
70 | 838 | 94.04
70 | 840 | 93.98
70 | 842 | 93.97
70 | 844 | 93.92
70 | 846 | 93.85
70 | 848 | 93.81
70 | 850 | 93.83
70 | 852 | 93.72
70 | 854 | 93.59
70 | 856 | 93.6
70 | 858 | 93.6
70 | 860 | 93.58
70 | 862 | 93.47
70 | 864 | 93.41
70 | 866 | 93.35
70 | 868 | 93.15
70 | 870 | 92.83
70 | 872 | 93.07
70 | 874 | 93.08
70 | 876 | 92.51
70 | 878 | 92.74
70 | 880 | 92.7
70 | 882 | 92.53
70 | 884 | 92.55
70 | 886 | 92.17
70 | 888 | 92.52
70 | 890 | 91.72
70 | 892 | 91.95
70 | 894 | 92.77
70 | 896 | 91.95
70 | 898 | 92.12
70 | 900 | 91.19
75 | 250 | 0.02
75 | 252 | 0.01
75 | 254 | 0.01
75 | 256 | 0.01
75 | 258 | 0.01
75 | 260 | 0.01
75 | 262 | 0.01
75 | 264 | 0.01
75 | 266 | 0.01
75 | 268 | 0.01
75 | 270 | 0.01
75 | 272 | 0.01
75 | 274 | 0.01
75 | 276 | 0
75 | 278 | 0
75 | 280 | 0
75 | 282 | 0
75 | 284 | 0.01
75 | 286 | 0
75 | 288 | 0.01
75 | 290 | 0.01
75 | 292 | 0.01
75 | 294 | 0.01
75 | 296 | 0.01
75 | 298 | 0.01
75 | 300 | 0.01
75 | 302 | 0.01
75 | 304 | 0.01
75 | 306 | 0
75 | 308 | 0
75 | 310 | 0.01
75 | 312 | 0.01
75 | 314 | 0.02
75 | 316 | 0.02
75 | 318 | 0.04
75 | 320 | 0.07
75 | 322 | 0.1
75 | 324 | 0.15
75 | 326 | 0.22
75 | 328 | 0.35
75 | 330 | 0.54
75 | 332 | 0.83
75 | 334 | 1.26
75 | 336 | 1.86
75 | 338 | 2.66
75 | 340 | 3.72
75 | 342 | 5.04
75 | 344 | 6.69
75 | 346 | 8.67
75 | 348 | 11.01
75 | 350 | 13.69
75 | 352 | 16.75
75 | 354 | 20.17
75 | 356 | 23.89
75 | 358 | 27.81
75 | 360 | 31.7
75 | 362 | 35.48
75 | 364 | 39.01
75 | 366 | 42.24
75 | 368 | 45.08
75 | 370 | 47.48
75 | 372 | 49.52
75 | 374 | 51.2
75 | 376 | 52.63
75 | 378 | 53.86
75 | 380 | 55.09
75 | 382 | 56.02
75 | 384 | 56.84
75 | 386 | 57.61
75 | 388 | 58.32
75 | 390 | 58.95
75 | 392 | 59.54
75 | 394 | 60.07
75 | 396 | 60.54
75 | 398 | 60.96
75 | 400 | 61.31
75 | 402 | 61.59
75 | 404 | 61.81
75 | 406 | 62
75 | 408 | 62.12
75 | 410 | 62.2
75 | 412 | 62.27
75 | 414 | 62.34
75 | 416 | 62.43
75 | 418 | 62.57
75 | 420 | 62.82
75 | 422 | 63.34
75 | 424 | 64.42
75 | 426 | 66.56
75 | 428 | 70.13
75 | 430 | 74.58
75 | 432 | 78.06
75 | 434 | 79.39
75 | 436 | 79.04
75 | 438 | 78.12
75 | 440 | 77.22
75 | 442 | 76.46
75 | 444 | 75.93
75 | 446 | 75.85
75 | 448 | 76.18
75 | 450 | 76.69
75 | 452 | 77.32
75 | 454 | 78.05
75 | 456 | 78.8
75 | 458 | 79.48
75 | 460 | 80.05
75 | 462 | 80.51
75 | 464 | 80.82
75 | 466 | 81.04
75 | 468 | 81.15
75 | 470 | 81.13
75 | 472 | 81.04
75 | 474 | 80.81
75 | 476 | 80.5
75 | 478 | 80.08
75 | 480 | 79.51
75 | 482 | 78.85
75 | 484 | 78.29
75 | 486 | 77.95
75 | 488 | 77.83
75 | 490 | 77.89
75 | 492 | 78.15
75 | 494 | 78.55
75 | 496 | 79.06
75 | 498 | 79.56
75 | 500 | 80.02
75 | 502 | 80.42
75 | 504 | 80.74
75 | 506 | 80.97
75 | 508 | 81.13
75 | 510 | 81.27
75 | 512 | 81.4
75 | 514 | 81.52
75 | 516 | 81.62
75 | 518 | 81.72
75 | 520 | 81.81
75 | 522 | 81.89
75 | 524 | 81.92
75 | 526 | 81.94
75 | 528 | 81.91
75 | 530 | 81.86
75 | 532 | 81.76
75 | 534 | 81.63
75 | 536 | 81.48
75 | 538 | 81.3
75 | 540 | 81.11
75 | 542 | 80.93
75 | 544 | 80.74
75 | 546 | 80.56
75 | 548 | 80.39
75 | 550 | 80.25
75 | 552 | 80.13
75 | 554 | 80.02
75 | 556 | 79.92
75 | 558 | 79.83
75 | 560 | 79.76
75 | 562 | 79.72
75 | 564 | 79.7
75 | 566 | 79.64
75 | 568 | 79.58
75 | 570 | 79.51
75 | 572 | 79.41
75 | 574 | 79.27
75 | 576 | 79.1
75 | 578 | 78.86
75 | 580 | 78.56
75 | 582 | 78.2
75 | 584 | 77.78
75 | 586 | 77.3
75 | 588 | 76.78
75 | 590 | 76.2
75 | 592 | 75.57
75 | 594 | 74.94
75 | 596 | 74.3
75 | 598 | 73.66
75 | 600 | 73.03
75 | 602 | 72.41
75 | 604 | 71.82
75 | 606 | 71.27
75 | 608 | 70.75
75 | 610 | 70.28
75 | 612 | 69.84
75 | 614 | 69.45
75 | 616 | 69.1
75 | 618 | 68.8
75 | 620 | 68.53
75 | 622 | 68.29
75 | 624 | 68.09
75 | 626 | 67.9
75 | 628 | 67.76
75 | 630 | 67.66
75 | 632 | 67.58
75 | 634 | 67.52
75 | 636 | 67.48
75 | 638 | 67.47
75 | 640 | 67.46
75 | 642 | 67.48
75 | 644 | 67.54
75 | 646 | 67.62
75 | 648 | 67.7
75 | 650 | 67.78
75 | 652 | 67.89
75 | 654 | 68.01
75 | 656 | 68.13
75 | 658 | 68.28
75 | 660 | 68.42
75 | 662 | 68.56
75 | 664 | 68.72
75 | 666 | 68.88
75 | 668 | 69.04
75 | 670 | 69.21
75 | 672 | 69.38
75 | 674 | 69.55
75 | 676 | 69.73
75 | 678 | 69.91
75 | 680 | 70.07
75 | 682 | 70.27
75 | 684 | 70.44
75 | 686 | 70.61
75 | 688 | 70.78
75 | 690 | 70.94
75 | 692 | 71.11
75 | 694 | 71.29
75 | 696 | 71.46
75 | 698 | 71.63
75 | 700 | 71.78
75 | 702 | 71.93
75 | 704 | 72.11
75 | 706 | 72.27
75 | 708 | 72.41
75 | 710 | 72.56
75 | 712 | 72.71
75 | 714 | 72.86
75 | 716 | 73.01
75 | 718 | 73.15
75 | 720 | 73.3
75 | 722 | 73.46
75 | 724 | 73.61
75 | 726 | 73.77
75 | 728 | 73.91
75 | 730 | 74.09
75 | 732 | 74.26
75 | 734 | 74.43
75 | 736 | 74.6
75 | 738 | 74.74
75 | 740 | 74.87
75 | 742 | 75.02
75 | 744 | 75.16
75 | 746 | 75.27
75 | 748 | 75.42
75 | 750 | 75.56
75 | 752 | 75.71
75 | 754 | 75.85
75 | 756 | 76
75 | 758 | 76.14
75 | 760 | 76.29
75 | 762 | 76.44
75 | 764 | 76.6
75 | 766 | 76.77
75 | 768 | 76.94
75 | 770 | 77.09
75 | 772 | 77.21
75 | 774 | 77.35
75 | 776 | 77.5
75 | 778 | 77.65
75 | 780 | 77.74
75 | 782 | 77.81
75 | 784 | 77.9
75 | 786 | 77.98
75 | 788 | 78.06
75 | 790 | 78.09
75 | 792 | 78.09
75 | 794 | 78.11
75 | 796 | 78.1
75 | 798 | 78.11
75 | 800 | 78.06
75 | 802 | 78.03
75 | 804 | 77.97
75 | 806 | 77.85
75 | 808 | 77.73
75 | 810 | 77.63
75 | 812 | 77.69
75 | 814 | 77.6
75 | 816 | 77.52
75 | 818 | 77.44
75 | 820 | 77.33
75 | 822 | 77.3
75 | 824 | 77.23
75 | 826 | 77.16
75 | 828 | 77.16
75 | 830 | 77.08
75 | 832 | 77.1
75 | 834 | 77.08
75 | 836 | 77.03
75 | 838 | 77.09
75 | 840 | 77.06
75 | 842 | 77.05
75 | 844 | 77.02
75 | 846 | 77.08
75 | 848 | 77.04
75 | 850 | 77.06
75 | 852 | 77.1
75 | 854 | 76.97
75 | 856 | 76.94
75 | 858 | 76.95
75 | 860 | 76.87
75 | 862 | 76.88
75 | 864 | 76.97
75 | 866 | 76.86
75 | 868 | 76.76
75 | 870 | 77.05
75 | 872 | 76.63
75 | 874 | 76.66
75 | 876 | 76.68
75 | 878 | 76.88
75 | 880 | 76.67
75 | 882 | 76.8
75 | 884 | 77.03
75 | 886 | 76.77
75 | 888 | 76.6
75 | 890 | 76.38
75 | 892 | 76.92
75 | 894 | 76.7
75 | 896 | 77.14
75 | 898 | 76.71
75 | 900 | 77.14