## dichroic_shortpass_450nm_Knight
0 | 250 | 0
0 | 252 | 0
0 | 254 | 0
0 | 256 | 0
0 | 258 | 0
0 | 260 | 0
0 | 262 | 0
0 | 264 | 0
0 | 266 | 0
0 | 268 | 0
0 | 270 | 0
0 | 272 | 0
0 | 274 | 0
0 | 276 | 0
0 | 278 | 0
0 | 280 | 0
0 | 282 | 0
0 | 284 | 0
0 | 286 | 0
0 | 288 | 0
0 | 290 | 0
0 | 292 | 0
0 | 294 | 0
0 | 296 | 0
0 | 298 | 0
0 | 300 | 0
0 | 302 | 0
0 | 304 | 0
0 | 306 | 0
0 | 308 | 0
0 | 310 | 0
0 | 312 | 0
0 | 314 | 0
0 | 316 | 0
0 | 318 | 0
0 | 320 | 0.0002
0 | 322 | 0.0002
0 | 324 | 0.0002
0 | 326 | 0.0002
0 | 328 | 0.0001
0 | 330 | 0.0001
0 | 332 | 0.0001
0 | 334 | 0.0001
0 | 336 | 0.0001
0 | 338 | 0.0001
0 | 340 | 0.0002
0 | 342 | 0.0004
0 | 344 | 0.0009
0 | 346 | 0.0022
0 | 348 | 0.0053
0 | 350 | 0.0123
0 | 352 | 0.0271
0 | 354 | 0.0516
0 | 356 | 0.0867
0 | 358 | 0.1316
0 | 360 | 0.1826
0 | 362 | 0.2411
0 | 364 | 0.3052
0 | 366 | 0.3683
0 | 368 | 0.4283
0 | 370 | 0.4836
0 | 372 | 0.5309
0 | 374 | 0.575
0 | 376 | 0.623
0 | 378 | 0.6699
0 | 380 | 0.7062
0 | 382 | 0.7288
0 | 384 | 0.7532
0 | 386 | 0.7811
0 | 388 | 0.8025
0 | 390 | 0.8116
0 | 392 | 0.8163
0 | 394 | 0.8268
0 | 396 | 0.8434
0 | 398 | 0.8585
0 | 400 | 0.8647
0 | 402 | 0.8632
0 | 404 | 0.861
0 | 406 | 0.863
0 | 408 | 0.8695
0 | 410 | 0.8773
0 | 412 | 0.8837
0 | 414 | 0.8872
0 | 416 | 0.889
0 | 418 | 0.8885
0 | 420 | 0.8845
0 | 422 | 0.8775
0 | 424 | 0.8704
0 | 426 | 0.8664
0 | 428 | 0.8683
0 | 430 | 0.8742
0 | 432 | 0.8811
0 | 434 | 0.8855
0 | 436 | 0.8864
0 | 438 | 0.8853
0 | 440 | 0.8837
0 | 442 | 0.8793
0 | 444 | 0.864
0 | 446 | 0.8169
0 | 448 | 0.7075
0 | 450 | 0.5257
0 | 452 | 0.3241
0 | 454 | 0.1718
0 | 456 | 0.086
0 | 458 | 0.0445
0 | 460 | 0.0243
0 | 462 | 0.014
0 | 464 | 0.0085
0 | 466 | 0.0054
0 | 468 | 0.0036
0 | 470 | 0.0025
0 | 472 | 0.0018
0 | 474 | 0.0014
0 | 476 | 0.0011
0 | 478 | 0.0009
0 | 480 | 0.0008
0 | 482 | 0.0009
0 | 484 | 0.001
0 | 486 | 0.0011
0 | 488 | 0.0012
0 | 490 | 0.0013
0 | 492 | 0.0016
0 | 494 | 0.002
0 | 496 | 0.0025
0 | 498 | 0.0033
0 | 500 | 0.0045
0 | 502 | 0.006
0 | 504 | 0.007
0 | 506 | 0.0064
0 | 508 | 0.0048
0 | 510 | 0.0033
0 | 512 | 0.0023
0 | 514 | 0.0016
0 | 516 | 0.0013
0 | 518 | 0.001
0 | 520 | 0.0009
0 | 522 | 0.0008
0 | 524 | 0.0008
0 | 526 | 0.0009
0 | 528 | 0.001
0 | 530 | 0.0011
0 | 532 | 0.0014
0 | 534 | 0.0017
0 | 536 | 0.0023
0 | 538 | 0.0031
0 | 540 | 0.0042
0 | 542 | 0.0057
0 | 544 | 0.0067
0 | 546 | 0.0067
0 | 548 | 0.0058
0 | 550 | 0.0045
0 | 552 | 0.0035
0 | 554 | 0.0028
0 | 556 | 0.0023
0 | 558 | 0.0021
0 | 560 | 0.0019
0 | 562 | 0.0019
0 | 564 | 0.0019
0 | 566 | 0.002
0 | 568 | 0.0023
0 | 570 | 0.0026
0 | 572 | 0.0033
0 | 574 | 0.0043
0 | 576 | 0.006
0 | 578 | 0.0083
0 | 580 | 0.0102
0 | 582 | 0.0101
0 | 584 | 0.0078
0 | 586 | 0.0053
0 | 588 | 0.0035
0 | 590 | 0.0024
0 | 592 | 0.0018
0 | 594 | 0.0014
0 | 596 | 0.0011
0 | 598 | 0.0009
0 | 600 | 0.0008
0 | 602 | 0.0007
0 | 604 | 0.0007
0 | 606 | 0.0006
0 | 608 | 0.0006
0 | 610 | 0.0006
0 | 612 | 0.0006
0 | 614 | 0.0006
0 | 616 | 0.0006
0 | 618 | 0.0007
0 | 620 | 0.0007
0 | 622 | 0.0008
0 | 624 | 0.0009
0 | 626 | 0.0011
0 | 628 | 0.0013
0 | 630 | 0.0017
0 | 632 | 0.0023
0 | 634 | 0.0032
0 | 636 | 0.0049
0 | 638 | 0.0079
0 | 640 | 0.0127
0 | 642 | 0.017
0 | 644 | 0.0167
0 | 646 | 0.0122
0 | 648 | 0.0079
0 | 650 | 0.0052
0 | 652 | 0.0037
0 | 654 | 0.0027
0 | 656 | 0.0022
0 | 658 | 0.0018
0 | 660 | 0.0015
0 | 662 | 0.0014
0 | 664 | 0.0013
0 | 666 | 0.0012
0 | 668 | 0.0011
0 | 670 | 0.0011
0 | 672 | 0.0011
0 | 674 | 0.0011
0 | 676 | 0.0011
0 | 678 | 0.0011
0 | 680 | 0.0012
0 | 682 | 0.0012
0 | 684 | 0.0013
0 | 686 | 0.0015
0 | 688 | 0.0016
0 | 690 | 0.0019
0 | 692 | 0.0022
0 | 694 | 0.0026
0 | 696 | 0.0031
0 | 698 | 0.0038
0 | 700 | 0.0049
0 | 702 | 0.0063
0 | 704 | 0.0084
0 | 706 | 0.0113
0 | 708 | 0.015
0 | 710 | 0.0187
0 | 712 | 0.0211
0 | 714 | 0.0209
0 | 716 | 0.0185
0 | 718 | 0.0153
0 | 720 | 0.0123
0 | 722 | 0.0099
0 | 724 | 0.0082
0 | 726 | 0.0069
0 | 728 | 0.0059
0 | 730 | 0.0052
0 | 732 | 0.0047
0 | 734 | 0.0043
0 | 736 | 0.004
0 | 738 | 0.0038
0 | 740 | 0.0036
0 | 742 | 0.0035
0 | 744 | 0.0035
0 | 746 | 0.0034
0 | 748 | 0.0035
0 | 750 | 0.0035
0 | 752 | 0.0036
0 | 754 | 0.0038
0 | 756 | 0.0039
0 | 758 | 0.0041
0 | 760 | 0.0044
0 | 762 | 0.0048
0 | 764 | 0.0052
0 | 766 | 0.0057
0 | 768 | 0.0063
0 | 770 | 0.007
0 | 772 | 0.0079
0 | 774 | 0.009
0 | 776 | 0.0104
0 | 778 | 0.0121
0 | 780 | 0.0142
0 | 782 | 0.017
0 | 784 | 0.0206
0 | 786 | 0.0252
0 | 788 | 0.0315
0 | 790 | 0.04
0 | 792 | 0.0518
0 | 794 | 0.0683
0 | 796 | 0.0919
0 | 798 | 0.1262
0 | 800 | 0.1754
0 | 802 | 0.2445
0 | 804 | 0.3309
0 | 806 | 0.4192
0 | 808 | 0.4801
0 | 810 | 0.4906
0 | 812 | 0.4577
0 | 814 | 0.4049
0 | 816 | 0.3515
0 | 818 | 0.3063
0 | 820 | 0.2715
0 | 822 | 0.2453
0 | 824 | 0.2266
0 | 826 | 0.2137
0 | 828 | 0.2054
0 | 830 | 0.2012
0 | 832 | 0.2005
0 | 834 | 0.2031
0 | 836 | 0.2087
0 | 838 | 0.2176
0 | 840 | 0.23
0 | 842 | 0.2464
0 | 844 | 0.2673
0 | 846 | 0.2932
0 | 848 | 0.3247
0 | 850 | 0.363
0 | 852 | 0.4091
0 | 854 | 0.4619
0 | 856 | 0.5207
0 | 858 | 0.5866
0 | 860 | 0.6511
0 | 862 | 0.711
0 | 864 | 0.7582
0 | 866 | 0.7831
0 | 868 | 0.7866
0 | 870 | 0.7676
0 | 872 | 0.7297
0 | 874 | 0.6828
0 | 876 | 0.6306
0 | 878 | 0.5802
0 | 880 | 0.5345
0 | 882 | 0.4903
0 | 884 | 0.4536
0 | 886 | 0.4219
0 | 888 | 0.3981
0 | 890 | 0.3749
0 | 892 | 0.3554
0 | 894 | 0.3396
0 | 896 | 0.3297
0 | 898 | 0.3218
0 | 900 | 0.3144
15 | 250 | 0
15 | 252 | 0
15 | 254 | 0
15 | 256 | 0
15 | 258 | 0
15 | 260 | 0
15 | 262 | 0
15 | 264 | 0
15 | 266 | 0
15 | 268 | 0
15 | 270 | 0
15 | 272 | 0
15 | 274 | 0
15 | 276 | 0
15 | 278 | 0
15 | 280 | 0
15 | 282 | 0
15 | 284 | 0
15 | 286 | 0
15 | 288 | 0
15 | 290 | 0
15 | 292 | 0
15 | 294 | 0
15 | 296 | 0
15 | 298 | 0
15 | 300 | 0
15 | 302 | 0
15 | 304 | 0
15 | 306 | 0
15 | 308 | 0
15 | 310 | 0
15 | 312 | 0
15 | 314 | 0
15 | 316 | 0
15 | 318 | 0
15 | 320 | 0.0002
15 | 322 | 0.0002
15 | 324 | 0.0002
15 | 326 | 0.0002
15 | 328 | 0.0001
15 | 330 | 0.0001
15 | 332 | 0.0001
15 | 334 | 0.0001
15 | 336 | 0.0001
15 | 338 | 0.0002
15 | 340 | 0.0002
15 | 342 | 0.0005
15 | 344 | 0.0011
15 | 346 | 0.0027
15 | 348 | 0.0068
15 | 350 | 0.0156
15 | 352 | 0.0318
15 | 354 | 0.0572
15 | 356 | 0.0924
15 | 358 | 0.1362
15 | 360 | 0.1881
15 | 362 | 0.247
15 | 364 | 0.3051
15 | 366 | 0.3622
15 | 368 | 0.419
15 | 370 | 0.4705
15 | 372 | 0.5196
15 | 374 | 0.5722
15 | 376 | 0.6272
15 | 378 | 0.6742
15 | 380 | 0.7119
15 | 382 | 0.7413
15 | 384 | 0.7677
15 | 386 | 0.787
15 | 388 | 0.7994
15 | 390 | 0.8114
15 | 392 | 0.827
15 | 394 | 0.8439
15 | 396 | 0.8545
15 | 398 | 0.8576
15 | 400 | 0.8575
15 | 402 | 0.8599
15 | 404 | 0.8658
15 | 406 | 0.874
15 | 408 | 0.8812
15 | 410 | 0.8859
15 | 412 | 0.8883
15 | 414 | 0.8886
15 | 416 | 0.8857
15 | 418 | 0.8804
15 | 420 | 0.8752
15 | 422 | 0.8724
15 | 424 | 0.874
15 | 426 | 0.8797
15 | 428 | 0.8857
15 | 430 | 0.8895
15 | 432 | 0.8905
15 | 434 | 0.8896
15 | 436 | 0.8878
15 | 438 | 0.8841
15 | 440 | 0.8724
15 | 442 | 0.8344
15 | 444 | 0.7353
15 | 446 | 0.5563
15 | 448 | 0.3504
15 | 450 | 0.1899
15 | 452 | 0.0966
15 | 454 | 0.0494
15 | 456 | 0.0266
15 | 458 | 0.0154
15 | 460 | 0.0095
15 | 462 | 0.0062
15 | 464 | 0.0041
15 | 466 | 0.0028
15 | 468 | 0.002
15 | 470 | 0.0015
15 | 472 | 0.0012
15 | 474 | 0.001
15 | 476 | 0.0009
15 | 478 | 0.0008
15 | 480 | 0.0008
15 | 482 | 0.0009
15 | 484 | 0.0011
15 | 486 | 0.0013
15 | 488 | 0.0016
15 | 490 | 0.0021
15 | 492 | 0.0028
15 | 494 | 0.004
15 | 496 | 0.0055
15 | 498 | 0.0071
15 | 500 | 0.0075
15 | 502 | 0.0064
15 | 504 | 0.0046
15 | 506 | 0.0032
15 | 508 | 0.0023
15 | 510 | 0.0017
15 | 512 | 0.0013
15 | 514 | 0.0011
15 | 516 | 0.001
15 | 518 | 0.0009
15 | 520 | 0.0009
15 | 522 | 0.001
15 | 524 | 0.0011
15 | 526 | 0.0013
15 | 528 | 0.0017
15 | 530 | 0.0022
15 | 532 | 0.003
15 | 534 | 0.0041
15 | 536 | 0.0055
15 | 538 | 0.0068
15 | 540 | 0.0071
15 | 542 | 0.0063
15 | 544 | 0.0051
15 | 546 | 0.0039
15 | 548 | 0.0031
15 | 550 | 0.0026
15 | 552 | 0.0022
15 | 554 | 0.002
15 | 556 | 0.002
15 | 558 | 0.002
15 | 560 | 0.0021
15 | 562 | 0.0023
15 | 564 | 0.0028
15 | 566 | 0.0034
15 | 568 | 0.0045
15 | 570 | 0.0061
15 | 572 | 0.0084
15 | 574 | 0.0104
15 | 576 | 0.0108
15 | 578 | 0.0089
15 | 580 | 0.0063
15 | 582 | 0.0042
15 | 584 | 0.0029
15 | 586 | 0.0021
15 | 588 | 0.0016
15 | 590 | 0.0013
15 | 592 | 0.0011
15 | 594 | 0.0009
15 | 596 | 0.0008
15 | 598 | 0.0007
15 | 600 | 0.0007
15 | 602 | 0.0007
15 | 604 | 0.0007
15 | 606 | 0.0007
15 | 608 | 0.0007
15 | 610 | 0.0008
15 | 612 | 0.0008
15 | 614 | 0.0009
15 | 616 | 0.001
15 | 618 | 0.0012
15 | 620 | 0.0015
15 | 622 | 0.002
15 | 624 | 0.0027
15 | 626 | 0.0039
15 | 628 | 0.0059
15 | 630 | 0.0093
15 | 632 | 0.0135
15 | 634 | 0.0165
15 | 636 | 0.0162
15 | 638 | 0.0129
15 | 640 | 0.009
15 | 642 | 0.006
15 | 644 | 0.0042
15 | 646 | 0.0031
15 | 648 | 0.0024
15 | 650 | 0.002
15 | 652 | 0.0017
15 | 654 | 0.0015
15 | 656 | 0.0013
15 | 658 | 0.0012
15 | 660 | 0.0012
15 | 662 | 0.0011
15 | 664 | 0.0011
15 | 666 | 0.0011
15 | 668 | 0.0011
15 | 670 | 0.0012
15 | 672 | 0.0012
15 | 674 | 0.0013
15 | 676 | 0.0015
15 | 678 | 0.0016
15 | 680 | 0.0018
15 | 682 | 0.0021
15 | 684 | 0.0025
15 | 686 | 0.003
15 | 688 | 0.0037
15 | 690 | 0.0046
15 | 692 | 0.0059
15 | 694 | 0.0078
15 | 696 | 0.0104
15 | 698 | 0.0137
15 | 700 | 0.0172
15 | 702 | 0.0201
15 | 704 | 0.0212
15 | 706 | 0.0201
15 | 708 | 0.0176
15 | 710 | 0.0145
15 | 712 | 0.0118
15 | 714 | 0.0096
15 | 716 | 0.008
15 | 718 | 0.0068
15 | 720 | 0.0059
15 | 722 | 0.0052
15 | 724 | 0.0047
15 | 726 | 0.0044
15 | 728 | 0.0041
15 | 730 | 0.0039
15 | 732 | 0.0038
15 | 734 | 0.0037
15 | 736 | 0.0037
15 | 738 | 0.0037
15 | 740 | 0.0037
15 | 742 | 0.0038
15 | 744 | 0.004
15 | 746 | 0.0042
15 | 748 | 0.0044
15 | 750 | 0.0047
15 | 752 | 0.0051
15 | 754 | 0.0055
15 | 756 | 0.006
15 | 758 | 0.0067
15 | 760 | 0.0075
15 | 762 | 0.0085
15 | 764 | 0.0097
15 | 766 | 0.0112
15 | 768 | 0.0131
15 | 770 | 0.0156
15 | 772 | 0.0187
15 | 774 | 0.0228
15 | 776 | 0.0282
15 | 778 | 0.0354
15 | 780 | 0.0454
15 | 782 | 0.0594
15 | 784 | 0.0791
15 | 786 | 0.1074
15 | 788 | 0.1477
15 | 790 | 0.2035
15 | 792 | 0.2757
15 | 794 | 0.3557
15 | 796 | 0.4263
15 | 798 | 0.4692
15 | 800 | 0.474
15 | 802 | 0.4459
15 | 804 | 0.4002
15 | 806 | 0.3519
15 | 808 | 0.3096
15 | 810 | 0.2762
15 | 812 | 0.2522
15 | 814 | 0.2342
15 | 816 | 0.2221
15 | 818 | 0.2147
15 | 820 | 0.2114
15 | 822 | 0.212
15 | 824 | 0.2159
15 | 826 | 0.2233
15 | 828 | 0.2344
15 | 830 | 0.2494
15 | 832 | 0.2691
15 | 834 | 0.2933
15 | 836 | 0.3235
15 | 838 | 0.3599
15 | 840 | 0.4027
15 | 842 | 0.4536
15 | 844 | 0.5106
15 | 846 | 0.572
15 | 848 | 0.6349
15 | 850 | 0.6936
15 | 852 | 0.7409
15 | 854 | 0.7729
15 | 856 | 0.7834
15 | 858 | 0.7737
15 | 860 | 0.7469
15 | 862 | 0.7046
15 | 864 | 0.6571
15 | 866 | 0.6065
15 | 868 | 0.5589
15 | 870 | 0.5157
15 | 872 | 0.4771
15 | 874 | 0.4435
15 | 876 | 0.4146
15 | 878 | 0.3887
15 | 880 | 0.3707
15 | 882 | 0.3548
15 | 884 | 0.3429
15 | 886 | 0.3333
15 | 888 | 0.3252
15 | 890 | 0.3203
15 | 892 | 0.3194
15 | 894 | 0.3167
15 | 896 | 0.3211
15 | 898 | 0.325
15 | 900 | 0.331
25 | 250 | 0
25 | 252 | 0
25 | 254 | 0
25 | 256 | 0
25 | 258 | 0
25 | 260 | 0
25 | 262 | 0
25 | 264 | 0
25 | 266 | 0
25 | 268 | 0
25 | 270 | 0
25 | 272 | 0
25 | 274 | 0
25 | 276 | 0
25 | 278 | 0
25 | 280 | 0
25 | 282 | 0
25 | 284 | 0
25 | 286 | 0
25 | 288 | 0
25 | 290 | 0
25 | 292 | 0
25 | 294 | 0
25 | 296 | 0
25 | 298 | 0
25 | 300 | 0
25 | 302 | 0
25 | 304 | 0
25 | 306 | 0
25 | 308 | 0
25 | 310 | 0
25 | 312 | 0
25 | 314 | 0
25 | 316 | 0
25 | 318 | 0
25 | 320 | 0.0002
25 | 322 | 0.0002
25 | 324 | 0.0002
25 | 326 | 0.0002
25 | 328 | 0.0002
25 | 330 | 0.0001
25 | 332 | 0.0001
25 | 334 | 0.0001
25 | 336 | 0.0001
25 | 338 | 0.0002
25 | 340 | 0.0003
25 | 342 | 0.0006
25 | 344 | 0.0015
25 | 346 | 0.0039
25 | 348 | 0.0094
25 | 350 | 0.0198
25 | 352 | 0.0372
25 | 354 | 0.0627
25 | 356 | 0.0973
25 | 358 | 0.1407
25 | 360 | 0.1871
25 | 362 | 0.2325
25 | 364 | 0.2828
25 | 366 | 0.3387
25 | 368 | 0.3931
25 | 370 | 0.4472
25 | 372 | 0.5071
25 | 374 | 0.5704
25 | 376 | 0.628
25 | 378 | 0.6746
25 | 380 | 0.7136
25 | 382 | 0.7425
25 | 384 | 0.7661
25 | 386 | 0.7877
25 | 388 | 0.8076
25 | 390 | 0.8242
25 | 392 | 0.8348
25 | 394 | 0.841
25 | 396 | 0.8465
25 | 398 | 0.8538
25 | 400 | 0.8629
25 | 402 | 0.8711
25 | 404 | 0.8774
25 | 406 | 0.8812
25 | 408 | 0.8821
25 | 410 | 0.8806
25 | 412 | 0.8779
25 | 414 | 0.8757
25 | 416 | 0.8762
25 | 418 | 0.8796
25 | 420 | 0.8846
25 | 422 | 0.8893
25 | 424 | 0.892
25 | 426 | 0.8926
25 | 428 | 0.8912
25 | 430 | 0.8882
25 | 432 | 0.8813
25 | 434 | 0.8636
25 | 436 | 0.8211
25 | 438 | 0.7323
25 | 440 | 0.5808
25 | 442 | 0.3873
25 | 444 | 0.215
25 | 446 | 0.1079
25 | 448 | 0.0554
25 | 450 | 0.03
25 | 452 | 0.0174
25 | 454 | 0.0108
25 | 456 | 0.0071
25 | 458 | 0.0051
25 | 460 | 0.0037
25 | 462 | 0.0028
25 | 464 | 0.0021
25 | 466 | 0.0017
25 | 468 | 0.0014
25 | 470 | 0.0012
25 | 472 | 0.0011
25 | 474 | 0.0011
25 | 476 | 0.0012
25 | 478 | 0.0012
25 | 480 | 0.0015
25 | 482 | 0.002
25 | 484 | 0.0028
25 | 486 | 0.0039
25 | 488 | 0.0055
25 | 490 | 0.007
25 | 492 | 0.0077
25 | 494 | 0.007
25 | 496 | 0.0055
25 | 498 | 0.0042
25 | 500 | 0.0033
25 | 502 | 0.0026
25 | 504 | 0.0021
25 | 506 | 0.0017
25 | 508 | 0.0015
25 | 510 | 0.0013
25 | 512 | 0.0013
25 | 514 | 0.0013
25 | 516 | 0.0014
25 | 518 | 0.0017
25 | 520 | 0.0021
25 | 522 | 0.0027
25 | 524 | 0.0037
25 | 526 | 0.005
25 | 528 | 0.0066
25 | 530 | 0.0077
25 | 532 | 0.0078
25 | 534 | 0.0069
25 | 536 | 0.0056
25 | 538 | 0.0044
25 | 540 | 0.0035
25 | 542 | 0.0029
25 | 544 | 0.0026
25 | 546 | 0.0024
25 | 548 | 0.0023
25 | 550 | 0.0024
25 | 552 | 0.0026
25 | 554 | 0.0029
25 | 556 | 0.0035
25 | 558 | 0.0045
25 | 560 | 0.0059
25 | 562 | 0.0079
25 | 564 | 0.0103
25 | 566 | 0.0121
25 | 568 | 0.0121
25 | 570 | 0.0101
25 | 572 | 0.0074
25 | 574 | 0.0051
25 | 576 | 0.0036
25 | 578 | 0.0027
25 | 580 | 0.0021
25 | 582 | 0.0017
25 | 584 | 0.0015
25 | 586 | 0.0013
25 | 588 | 0.0012
25 | 590 | 0.0011
25 | 592 | 0.0011
25 | 594 | 0.0011
25 | 596 | 0.0011
25 | 598 | 0.0011
25 | 600 | 0.0013
25 | 602 | 0.0014
25 | 604 | 0.0016
25 | 606 | 0.002
25 | 608 | 0.0024
25 | 610 | 0.0032
25 | 612 | 0.0045
25 | 614 | 0.0067
25 | 616 | 0.0102
25 | 618 | 0.0142
25 | 620 | 0.0172
25 | 622 | 0.0175
25 | 624 | 0.0152
25 | 626 | 0.0118
25 | 628 | 0.0089
25 | 630 | 0.0068
25 | 632 | 0.0051
25 | 634 | 0.0038
25 | 636 | 0.0029
25 | 638 | 0.0023
25 | 640 | 0.002
25 | 642 | 0.0017
25 | 644 | 0.0016
25 | 646 | 0.0015
25 | 648 | 0.0014
25 | 650 | 0.0014
25 | 652 | 0.0014
25 | 654 | 0.0014
25 | 656 | 0.0014
25 | 658 | 0.0015
25 | 660 | 0.0016
25 | 662 | 0.0018
25 | 664 | 0.0019
25 | 666 | 0.0022
25 | 668 | 0.0025
25 | 670 | 0.003
25 | 672 | 0.0036
25 | 674 | 0.0045
25 | 676 | 0.0056
25 | 678 | 0.0072
25 | 680 | 0.0095
25 | 682 | 0.0123
25 | 684 | 0.0156
25 | 686 | 0.0186
25 | 688 | 0.0207
25 | 690 | 0.0212
25 | 692 | 0.0202
25 | 694 | 0.0183
25 | 696 | 0.0158
25 | 698 | 0.0133
25 | 700 | 0.0111
25 | 702 | 0.0092
25 | 704 | 0.0078
25 | 706 | 0.0068
25 | 708 | 0.006
25 | 710 | 0.0054
25 | 712 | 0.005
25 | 714 | 0.0047
25 | 716 | 0.0045
25 | 718 | 0.0044
25 | 720 | 0.0043
25 | 722 | 0.0043
25 | 724 | 0.0043
25 | 726 | 0.0044
25 | 728 | 0.0046
25 | 730 | 0.0048
25 | 732 | 0.005
25 | 734 | 0.0054
25 | 736 | 0.0058
25 | 738 | 0.0063
25 | 740 | 0.0069
25 | 742 | 0.0077
25 | 744 | 0.0086
25 | 746 | 0.0097
25 | 748 | 0.0112
25 | 750 | 0.013
25 | 752 | 0.0153
25 | 754 | 0.0183
25 | 756 | 0.0221
25 | 758 | 0.0271
25 | 760 | 0.0338
25 | 762 | 0.043
25 | 764 | 0.0557
25 | 766 | 0.0736
25 | 768 | 0.0987
25 | 770 | 0.1341
25 | 772 | 0.1824
25 | 774 | 0.2434
25 | 776 | 0.3115
25 | 778 | 0.3752
25 | 780 | 0.4225
25 | 782 | 0.4456
25 | 784 | 0.4445
25 | 786 | 0.4249
25 | 788 | 0.3954
25 | 790 | 0.3624
25 | 792 | 0.3297
25 | 794 | 0.3001
25 | 796 | 0.2755
25 | 798 | 0.2568
25 | 800 | 0.2444
25 | 802 | 0.2373
25 | 804 | 0.235
25 | 806 | 0.2371
25 | 808 | 0.2433
25 | 810 | 0.2535
25 | 812 | 0.2672
25 | 814 | 0.2858
25 | 816 | 0.3098
25 | 818 | 0.3396
25 | 820 | 0.3755
25 | 822 | 0.4178
25 | 824 | 0.4667
25 | 826 | 0.5199
25 | 828 | 0.577
25 | 830 | 0.6334
25 | 832 | 0.6852
25 | 834 | 0.7271
25 | 836 | 0.7553
25 | 838 | 0.7671
25 | 840 | 0.7628
25 | 842 | 0.7433
25 | 844 | 0.7126
25 | 846 | 0.6745
25 | 848 | 0.6323
25 | 850 | 0.5891
25 | 852 | 0.5469
25 | 854 | 0.508
25 | 856 | 0.4733
25 | 858 | 0.4433
25 | 860 | 0.4184
25 | 862 | 0.3963
25 | 864 | 0.3789
25 | 866 | 0.3658
25 | 868 | 0.355
25 | 870 | 0.3477
25 | 872 | 0.3444
25 | 874 | 0.3419
25 | 876 | 0.3431
25 | 878 | 0.3436
25 | 880 | 0.349
25 | 882 | 0.3578
25 | 884 | 0.3667
25 | 886 | 0.3757
25 | 888 | 0.3888
25 | 890 | 0.4041
25 | 892 | 0.4219
25 | 894 | 0.4454
25 | 896 | 0.4682
25 | 898 | 0.4934
25 | 900 | 0.5209
35 | 250 | 0
35 | 252 | 0
35 | 254 | 0
35 | 256 | 0
35 | 258 | 0
35 | 260 | 0
35 | 262 | 0
35 | 264 | 0
35 | 266 | 0
35 | 268 | 0
35 | 270 | 0
35 | 272 | 0
35 | 274 | 0
35 | 276 | 0
35 | 278 | 0
35 | 280 | 0
35 | 282 | 0
35 | 284 | 0
35 | 286 | 0
35 | 288 | 0
35 | 290 | 0
35 | 292 | 0
35 | 294 | 0
35 | 296 | 0
35 | 298 | 0
35 | 300 | 0
35 | 302 | 0
35 | 304 | 0
35 | 306 | 0
35 | 308 | 0
35 | 310 | 0
35 | 312 | 0
35 | 314 | 0
35 | 316 | 0
35 | 318 | 0
35 | 320 | 0.0002
35 | 322 | 0.0002
35 | 324 | 0.0002
35 | 326 | 0.0001
35 | 328 | 0.0001
35 | 330 | 0.0001
35 | 332 | 0.0001
35 | 334 | 0.0001
35 | 336 | 0.0001
35 | 338 | 0.0002
35 | 340 | 0.0004
35 | 342 | 0.0011
35 | 344 | 0.0026
35 | 346 | 0.0061
35 | 348 | 0.0127
35 | 350 | 0.0237
35 | 352 | 0.0398
35 | 354 | 0.0598
35 | 356 | 0.082
35 | 358 | 0.1104
35 | 360 | 0.1489
35 | 362 | 0.1922
35 | 364 | 0.2345
35 | 366 | 0.2831
35 | 368 | 0.3492
35 | 370 | 0.4301
35 | 372 | 0.5117
35 | 374 | 0.5803
35 | 376 | 0.6331
35 | 378 | 0.6754
35 | 380 | 0.7133
35 | 382 | 0.7424
35 | 384 | 0.7664
35 | 386 | 0.7868
35 | 388 | 0.8037
35 | 390 | 0.8189
35 | 392 | 0.8326
35 | 394 | 0.8427
35 | 396 | 0.8485
35 | 398 | 0.8496
35 | 400 | 0.8485
35 | 402 | 0.8492
35 | 404 | 0.8545
35 | 406 | 0.8641
35 | 408 | 0.8746
35 | 410 | 0.8828
35 | 412 | 0.8868
35 | 414 | 0.8864
35 | 416 | 0.8814
35 | 418 | 0.87
35 | 420 | 0.85
35 | 422 | 0.819
35 | 424 | 0.7791
35 | 426 | 0.7374
35 | 428 | 0.6853
35 | 430 | 0.5893
35 | 432 | 0.431
35 | 434 | 0.2576
35 | 436 | 0.1336
35 | 438 | 0.0678
35 | 440 | 0.0361
35 | 442 | 0.0206
35 | 444 | 0.0126
35 | 446 | 0.0084
35 | 448 | 0.0061
35 | 450 | 0.0047
35 | 452 | 0.0038
35 | 454 | 0.0033
35 | 456 | 0.0029
35 | 458 | 0.0027
35 | 460 | 0.0025
35 | 462 | 0.0025
35 | 464 | 0.0025
35 | 466 | 0.0026
35 | 468 | 0.0031
35 | 470 | 0.0038
35 | 472 | 0.0051
35 | 474 | 0.0068
35 | 476 | 0.0085
35 | 478 | 0.0093
35 | 480 | 0.0086
35 | 482 | 0.0068
35 | 484 | 0.0051
35 | 486 | 0.0038
35 | 488 | 0.003
35 | 490 | 0.0026
35 | 492 | 0.0024
35 | 494 | 0.0023
35 | 496 | 0.0024
35 | 498 | 0.0025
35 | 500 | 0.0026
35 | 502 | 0.0028
35 | 504 | 0.0031
35 | 506 | 0.0037
35 | 508 | 0.0045
35 | 510 | 0.0058
35 | 512 | 0.0076
35 | 514 | 0.0093
35 | 516 | 0.0104
35 | 518 | 0.0102
35 | 520 | 0.009
35 | 522 | 0.0073
35 | 524 | 0.0059
35 | 526 | 0.0048
35 | 528 | 0.0041
35 | 530 | 0.0037
35 | 532 | 0.0035
35 | 534 | 0.0035
35 | 536 | 0.0037
35 | 538 | 0.0042
35 | 540 | 0.0048
35 | 542 | 0.0059
35 | 544 | 0.0074
35 | 546 | 0.0098
35 | 548 | 0.0131
35 | 550 | 0.0167
35 | 552 | 0.019
35 | 554 | 0.0185
35 | 556 | 0.0155
35 | 558 | 0.0117
35 | 560 | 0.0085
35 | 562 | 0.0064
35 | 564 | 0.005
35 | 566 | 0.0041
35 | 568 | 0.0036
35 | 570 | 0.0032
35 | 572 | 0.003
35 | 574 | 0.003
35 | 576 | 0.003
35 | 578 | 0.0032
35 | 580 | 0.0035
35 | 582 | 0.004
35 | 584 | 0.0047
35 | 586 | 0.006
35 | 588 | 0.008
35 | 590 | 0.0112
35 | 592 | 0.0159
35 | 594 | 0.0212
35 | 596 | 0.025
35 | 598 | 0.0259
35 | 600 | 0.0239
35 | 602 | 0.0196
35 | 604 | 0.0144
35 | 606 | 0.0101
35 | 608 | 0.0072
35 | 610 | 0.0056
35 | 612 | 0.0046
35 | 614 | 0.0042
35 | 616 | 0.0038
35 | 618 | 0.0034
35 | 620 | 0.0029
35 | 622 | 0.0025
35 | 624 | 0.0023
35 | 626 | 0.0022
35 | 628 | 0.0022
35 | 630 | 0.0022
35 | 632 | 0.0022
35 | 634 | 0.0024
35 | 636 | 0.0025
35 | 638 | 0.0028
35 | 640 | 0.0031
35 | 642 | 0.0035
35 | 644 | 0.0041
35 | 646 | 0.0049
35 | 648 | 0.006
35 | 650 | 0.0074
35 | 652 | 0.0095
35 | 654 | 0.0122
35 | 656 | 0.0154
35 | 658 | 0.0188
35 | 660 | 0.0219
35 | 662 | 0.0238
35 | 664 | 0.0243
35 | 666 | 0.0233
35 | 668 | 0.0212
35 | 670 | 0.0186
35 | 672 | 0.016
35 | 674 | 0.0139
35 | 676 | 0.0123
35 | 678 | 0.0111
35 | 680 | 0.0099
35 | 682 | 0.0089
35 | 684 | 0.0079
35 | 686 | 0.0072
35 | 688 | 0.0067
35 | 690 | 0.0063
35 | 692 | 0.0061
35 | 694 | 0.006
35 | 696 | 0.006
35 | 698 | 0.0061
35 | 700 | 0.0063
35 | 702 | 0.0065
35 | 704 | 0.0069
35 | 706 | 0.0073
35 | 708 | 0.0079
35 | 710 | 0.0086
35 | 712 | 0.0094
35 | 714 | 0.0105
35 | 716 | 0.0119
35 | 718 | 0.0135
35 | 720 | 0.0157
35 | 722 | 0.0184
35 | 724 | 0.0219
35 | 726 | 0.0264
35 | 728 | 0.0323
35 | 730 | 0.0403
35 | 732 | 0.0512
35 | 734 | 0.0661
35 | 736 | 0.0868
35 | 738 | 0.1154
35 | 740 | 0.1539
35 | 742 | 0.2037
35 | 744 | 0.262
35 | 746 | 0.3223
35 | 748 | 0.3764
35 | 750 | 0.4161
35 | 752 | 0.4376
35 | 754 | 0.4397
35 | 756 | 0.4247
35 | 758 | 0.3985
35 | 760 | 0.3685
35 | 762 | 0.3413
35 | 764 | 0.3215
35 | 766 | 0.3102
35 | 768 | 0.3055
35 | 770 | 0.3036
35 | 772 | 0.302
35 | 774 | 0.3004
35 | 776 | 0.3008
35 | 778 | 0.3052
35 | 780 | 0.3151
35 | 782 | 0.3311
35 | 784 | 0.3534
35 | 786 | 0.3816
35 | 788 | 0.416
35 | 790 | 0.4562
35 | 792 | 0.5014
35 | 794 | 0.5499
35 | 796 | 0.5993
35 | 798 | 0.6468
35 | 800 | 0.6885
35 | 802 | 0.7207
35 | 804 | 0.7411
35 | 806 | 0.7484
35 | 808 | 0.7427
35 | 810 | 0.7261
35 | 812 | 0.7033
35 | 814 | 0.6737
35 | 816 | 0.6415
35 | 818 | 0.6101
35 | 820 | 0.5807
35 | 822 | 0.5536
35 | 824 | 0.5291
35 | 826 | 0.5062
35 | 828 | 0.4845
35 | 830 | 0.4643
35 | 832 | 0.4456
35 | 834 | 0.4295
35 | 836 | 0.4163
35 | 838 | 0.4065
35 | 840 | 0.3998
35 | 842 | 0.3964
35 | 844 | 0.3961
35 | 846 | 0.3986
35 | 848 | 0.4039
35 | 850 | 0.4117
35 | 852 | 0.4223
35 | 854 | 0.4361
35 | 856 | 0.4516
35 | 858 | 0.4695
35 | 860 | 0.4905
35 | 862 | 0.514
35 | 864 | 0.5383
35 | 866 | 0.5659
35 | 868 | 0.5954
35 | 870 | 0.6259
35 | 872 | 0.6576
35 | 874 | 0.6895
35 | 876 | 0.7192
35 | 878 | 0.7521
35 | 880 | 0.7768
35 | 882 | 0.8091
35 | 884 | 0.8315
35 | 886 | 0.847
35 | 888 | 0.8679
35 | 890 | 0.879
35 | 892 | 0.885
35 | 894 | 0.8892
35 | 896 | 0.8891
35 | 898 | 0.8901
35 | 900 | 0.8869
45 | 250 | 0
45 | 252 | 0
45 | 254 | 0
45 | 256 | 0
45 | 258 | 0
45 | 260 | 0
45 | 262 | 0
45 | 264 | 0
45 | 266 | 0
45 | 268 | 0
45 | 270 | 0
45 | 272 | 0
45 | 274 | 0
45 | 276 | 0
45 | 278 | 0
45 | 280 | 0
45 | 282 | 0
45 | 284 | 0
45 | 286 | 0
45 | 288 | 0
45 | 290 | 0
45 | 292 | 0
45 | 294 | 0
45 | 296 | 0
45 | 298 | 0
45 | 300 | 0
45 | 302 | 0
45 | 304 | 0
45 | 306 | 0
45 | 308 | 0
45 | 310 | 0
45 | 312 | 0
45 | 314 | 0
45 | 316 | 0
45 | 318 | 0
45 | 320 | 0.0002
45 | 322 | 0.0002
45 | 324 | 0.0002
45 | 326 | 0.0002
45 | 328 | 0.0001
45 | 330 | 0.0001
45 | 332 | 0.0001
45 | 334 | 0.0001
45 | 336 | 0.0002
45 | 338 | 0.0003
45 | 340 | 0.0006
45 | 342 | 0.0014
45 | 344 | 0.0031
45 | 346 | 0.0062
45 | 348 | 0.0109
45 | 350 | 0.0171
45 | 352 | 0.0261
45 | 354 | 0.0404
45 | 356 | 0.0597
45 | 358 | 0.0808
45 | 360 | 0.1066
45 | 362 | 0.149
45 | 364 | 0.2185
45 | 366 | 0.3086
45 | 368 | 0.3943
45 | 370 | 0.4625
45 | 372 | 0.5208
45 | 374 | 0.5749
45 | 376 | 0.6238
45 | 378 | 0.6648
45 | 380 | 0.7022
45 | 382 | 0.731
45 | 384 | 0.7538
45 | 386 | 0.7677
45 | 388 | 0.7724
45 | 390 | 0.771
45 | 392 | 0.7728
45 | 394 | 0.7846
45 | 396 | 0.8064
45 | 398 | 0.8304
45 | 400 | 0.8462
45 | 402 | 0.8468
45 | 404 | 0.8306
45 | 406 | 0.8042
45 | 408 | 0.7766
45 | 410 | 0.7507
45 | 412 | 0.7248
45 | 414 | 0.6991
45 | 416 | 0.6786
45 | 418 | 0.6578
45 | 420 | 0.6064
45 | 422 | 0.4892
45 | 424 | 0.3236
45 | 426 | 0.1803
45 | 428 | 0.0944
45 | 430 | 0.051
45 | 432 | 0.0295
45 | 434 | 0.0183
45 | 436 | 0.0121
45 | 438 | 0.0087
45 | 440 | 0.0066
45 | 442 | 0.0053
45 | 444 | 0.0046
45 | 446 | 0.0042
45 | 448 | 0.0041
45 | 450 | 0.0042
45 | 452 | 0.0045
45 | 454 | 0.0052
45 | 456 | 0.0062
45 | 458 | 0.0078
45 | 460 | 0.01
45 | 462 | 0.0124
45 | 464 | 0.0141
45 | 466 | 0.0139
45 | 468 | 0.0119
45 | 470 | 0.009
45 | 472 | 0.0066
45 | 474 | 0.0049
45 | 476 | 0.0038
45 | 478 | 0.0031
45 | 480 | 0.0027
45 | 482 | 0.0026
45 | 484 | 0.0027
45 | 486 | 0.0029
45 | 488 | 0.0033
45 | 490 | 0.004
45 | 492 | 0.005
45 | 494 | 0.0065
45 | 496 | 0.0085
45 | 498 | 0.011
45 | 500 | 0.0133
45 | 502 | 0.0146
45 | 504 | 0.0144
45 | 506 | 0.0128
45 | 508 | 0.0107
45 | 510 | 0.0088
45 | 512 | 0.0074
45 | 514 | 0.0064
45 | 516 | 0.0059
45 | 518 | 0.0058
45 | 520 | 0.0059
45 | 522 | 0.0064
45 | 524 | 0.0072
45 | 526 | 0.0085
45 | 528 | 0.0107
45 | 530 | 0.014
45 | 532 | 0.019
45 | 534 | 0.0255
45 | 536 | 0.0317
45 | 538 | 0.0349
45 | 540 | 0.0334
45 | 542 | 0.0284
45 | 544 | 0.0224
45 | 546 | 0.0174
45 | 548 | 0.014
45 | 550 | 0.0119
45 | 552 | 0.0106
45 | 554 | 0.01
45 | 556 | 0.01
45 | 558 | 0.0104
45 | 560 | 0.0115
45 | 562 | 0.0135
45 | 564 | 0.0167
45 | 566 | 0.0219
45 | 568 | 0.0293
45 | 570 | 0.0378
45 | 572 | 0.0444
45 | 574 | 0.0464
45 | 576 | 0.0438
45 | 578 | 0.0374
45 | 580 | 0.0288
45 | 582 | 0.0206
45 | 584 | 0.0145
45 | 586 | 0.0105
45 | 588 | 0.0081
45 | 590 | 0.0065
45 | 592 | 0.0054
45 | 594 | 0.0048
45 | 596 | 0.0043
45 | 598 | 0.0041
45 | 600 | 0.004
45 | 602 | 0.004
45 | 604 | 0.004
45 | 606 | 0.0039
45 | 608 | 0.0039
45 | 610 | 0.0041
45 | 612 | 0.0044
45 | 614 | 0.0048
45 | 616 | 0.0054
45 | 618 | 0.0062
45 | 620 | 0.0073
45 | 622 | 0.0088
45 | 624 | 0.0109
45 | 626 | 0.0136
45 | 628 | 0.0171
45 | 630 | 0.0211
45 | 632 | 0.0253
45 | 634 | 0.0287
45 | 636 | 0.0309
45 | 638 | 0.0313
45 | 640 | 0.0301
45 | 642 | 0.0275
45 | 644 | 0.0242
45 | 646 | 0.0208
45 | 648 | 0.0178
45 | 650 | 0.0153
45 | 652 | 0.0134
45 | 654 | 0.0121
45 | 656 | 0.0112
45 | 658 | 0.0107
45 | 660 | 0.0104
45 | 662 | 0.0101
45 | 664 | 0.0097
45 | 666 | 0.0093
45 | 668 | 0.0091
45 | 670 | 0.009
45 | 672 | 0.0092
45 | 674 | 0.0095
45 | 676 | 0.01
45 | 678 | 0.0107
45 | 680 | 0.0115
45 | 682 | 0.0126
45 | 684 | 0.0139
45 | 686 | 0.0156
45 | 688 | 0.0177
45 | 690 | 0.0204
45 | 692 | 0.0239
45 | 694 | 0.0283
45 | 696 | 0.034
45 | 698 | 0.0415
45 | 700 | 0.0516
45 | 702 | 0.0651
45 | 704 | 0.0834
45 | 706 | 0.108
45 | 708 | 0.1408
45 | 710 | 0.1832
45 | 712 | 0.2348
45 | 714 | 0.2919
45 | 716 | 0.3483
45 | 718 | 0.3976
45 | 720 | 0.4343
45 | 722 | 0.4551
45 | 724 | 0.4593
45 | 726 | 0.4487
45 | 728 | 0.4274
45 | 730 | 0.401
45 | 732 | 0.3749
45 | 734 | 0.3527
45 | 736 | 0.3362
45 | 738 | 0.3259
45 | 740 | 0.3215
45 | 742 | 0.3235
45 | 744 | 0.3324
45 | 746 | 0.3489
45 | 748 | 0.3725
45 | 750 | 0.3997
45 | 752 | 0.4277
45 | 754 | 0.4562
45 | 756 | 0.4863
45 | 758 | 0.52
45 | 760 | 0.5584
45 | 762 | 0.6003
45 | 764 | 0.643
45 | 766 | 0.6831
45 | 768 | 0.7172
45 | 770 | 0.7427
45 | 772 | 0.7576
45 | 774 | 0.7613
45 | 776 | 0.7538
45 | 778 | 0.7363
45 | 780 | 0.7113
45 | 782 | 0.6813
45 | 784 | 0.6489
45 | 786 | 0.6166
45 | 788 | 0.5861
45 | 790 | 0.5588
45 | 792 | 0.5357
45 | 794 | 0.5174
45 | 796 | 0.504
45 | 798 | 0.4952
45 | 800 | 0.4906
45 | 802 | 0.4888
45 | 804 | 0.4887
45 | 806 | 0.4881
45 | 808 | 0.4868
45 | 810 | 0.4852
45 | 812 | 0.4838
45 | 814 | 0.4845
45 | 816 | 0.4879
45 | 818 | 0.4942
45 | 820 | 0.5043
45 | 822 | 0.5174
45 | 824 | 0.5333
45 | 826 | 0.5519
45 | 828 | 0.5733
45 | 830 | 0.5965
45 | 832 | 0.6222
45 | 834 | 0.6488
45 | 836 | 0.6763
45 | 838 | 0.7045
45 | 840 | 0.7321
45 | 842 | 0.7598
45 | 844 | 0.786
45 | 846 | 0.8092
45 | 848 | 0.8306
45 | 850 | 0.8487
45 | 852 | 0.8631
45 | 854 | 0.8747
45 | 856 | 0.8835
45 | 858 | 0.8888
45 | 860 | 0.8914
45 | 862 | 0.8917
45 | 864 | 0.8897
45 | 866 | 0.8846
45 | 868 | 0.883
45 | 870 | 0.8765
45 | 872 | 0.8726
45 | 874 | 0.866
45 | 876 | 0.8614
45 | 878 | 0.8548
45 | 880 | 0.8542
45 | 882 | 0.8482
45 | 884 | 0.8418
45 | 886 | 0.8424
45 | 888 | 0.8366
45 | 890 | 0.8364
45 | 892 | 0.8341
45 | 894 | 0.8363
45 | 896 | 0.836
45 | 898 | 0.8383
45 | 900 | 0.8402
55 | 250 | 0
55 | 252 | 0
55 | 254 | 0
55 | 256 | 0
55 | 258 | 0
55 | 260 | 0
55 | 262 | 0
55 | 264 | 0
55 | 266 | 0
55 | 268 | 0
55 | 270 | 0
55 | 272 | 0
55 | 274 | 0
55 | 276 | 0
55 | 278 | 0
55 | 280 | 0
55 | 282 | 0
55 | 284 | 0
55 | 286 | 0
55 | 288 | 0
55 | 290 | 0
55 | 292 | 0
55 | 294 | 0
55 | 296 | 0
55 | 298 | 0
55 | 300 | 0
55 | 302 | 0
55 | 304 | 0
55 | 306 | 0
55 | 308 | 0
55 | 310 | 0
55 | 312 | 0
55 | 314 | 0
55 | 316 | 0
55 | 318 | 0
55 | 320 | 0.0002
55 | 322 | 0.0002
55 | 324 | 0.0002
55 | 326 | 0.0001
55 | 328 | 0.0001
55 | 330 | 0.0001
55 | 332 | 0.0001
55 | 334 | 0.0001
55 | 336 | 0.0002
55 | 338 | 0.0003
55 | 340 | 0.0006
55 | 342 | 0.0013
55 | 344 | 0.0024
55 | 346 | 0.0042
55 | 348 | 0.0073
55 | 350 | 0.0123
55 | 352 | 0.0199
55 | 354 | 0.0296
55 | 356 | 0.0436
55 | 358 | 0.0691
55 | 360 | 0.1153
55 | 362 | 0.1827
55 | 364 | 0.2551
55 | 366 | 0.3224
55 | 368 | 0.3898
55 | 370 | 0.4559
55 | 372 | 0.5149
55 | 374 | 0.5648
55 | 376 | 0.6076
55 | 378 | 0.6417
55 | 380 | 0.6647
55 | 382 | 0.6711
55 | 384 | 0.6722
55 | 386 | 0.6805
55 | 388 | 0.703
55 | 390 | 0.7341
55 | 392 | 0.7586
55 | 394 | 0.7614
55 | 396 | 0.7407
55 | 398 | 0.7139
55 | 400 | 0.6969
55 | 402 | 0.6902
55 | 404 | 0.6837
55 | 406 | 0.6695
55 | 408 | 0.6509
55 | 410 | 0.6352
55 | 412 | 0.6157
55 | 414 | 0.56
55 | 416 | 0.4378
55 | 418 | 0.283
55 | 420 | 0.1608
55 | 422 | 0.0883
55 | 424 | 0.0502
55 | 426 | 0.0306
55 | 428 | 0.0202
55 | 430 | 0.0143
55 | 432 | 0.0108
55 | 434 | 0.0086
55 | 436 | 0.0073
55 | 438 | 0.0066
55 | 440 | 0.0062
55 | 442 | 0.0062
55 | 444 | 0.0068
55 | 446 | 0.0078
55 | 448 | 0.0095
55 | 450 | 0.012
55 | 452 | 0.0151
55 | 454 | 0.0177
55 | 456 | 0.0184
55 | 458 | 0.0166
55 | 460 | 0.0133
55 | 462 | 0.0101
55 | 464 | 0.0076
55 | 466 | 0.0059
55 | 468 | 0.0048
55 | 470 | 0.0042
55 | 472 | 0.0039
55 | 474 | 0.0038
55 | 476 | 0.004
55 | 478 | 0.0043
55 | 480 | 0.0049
55 | 482 | 0.006
55 | 484 | 0.0076
55 | 486 | 0.0097
55 | 488 | 0.0123
55 | 490 | 0.0147
55 | 492 | 0.0162
55 | 494 | 0.0161
55 | 496 | 0.0148
55 | 498 | 0.013
55 | 500 | 0.0113
55 | 502 | 0.0101
55 | 504 | 0.0092
55 | 506 | 0.0088
55 | 508 | 0.0088
55 | 510 | 0.0091
55 | 512 | 0.0101
55 | 514 | 0.0117
55 | 516 | 0.0144
55 | 518 | 0.0186
55 | 520 | 0.0251
55 | 522 | 0.0343
55 | 524 | 0.0455
55 | 526 | 0.0553
55 | 528 | 0.0594
55 | 530 | 0.0562
55 | 532 | 0.0485
55 | 534 | 0.0401
55 | 536 | 0.0336
55 | 538 | 0.0294
55 | 540 | 0.0274
55 | 542 | 0.0271
55 | 544 | 0.0286
55 | 546 | 0.0323
55 | 548 | 0.0389
55 | 550 | 0.0494
55 | 552 | 0.063
55 | 554 | 0.0757
55 | 556 | 0.0819
55 | 558 | 0.0792
55 | 560 | 0.0692
55 | 562 | 0.0548
55 | 564 | 0.0397
55 | 566 | 0.0276
55 | 568 | 0.0195
55 | 570 | 0.0145
55 | 572 | 0.0113
55 | 574 | 0.0092
55 | 576 | 0.0079
55 | 578 | 0.0069
55 | 580 | 0.0063
55 | 582 | 0.0059
55 | 584 | 0.0057
55 | 586 | 0.0056
55 | 588 | 0.0057
55 | 590 | 0.006
55 | 592 | 0.0064
55 | 594 | 0.0069
55 | 596 | 0.0075
55 | 598 | 0.0083
55 | 600 | 0.0096
55 | 602 | 0.0114
55 | 604 | 0.0137
55 | 606 | 0.0169
55 | 608 | 0.021
55 | 610 | 0.0259
55 | 612 | 0.0311
55 | 614 | 0.0357
55 | 616 | 0.0389
55 | 618 | 0.04
55 | 620 | 0.039
55 | 622 | 0.0362
55 | 624 | 0.0322
55 | 626 | 0.0279
55 | 628 | 0.0239
55 | 630 | 0.0206
55 | 632 | 0.018
55 | 634 | 0.016
55 | 636 | 0.0145
55 | 638 | 0.0134
55 | 640 | 0.0127
55 | 642 | 0.0123
55 | 644 | 0.0122
55 | 646 | 0.0123
55 | 648 | 0.0126
55 | 650 | 0.0128
55 | 652 | 0.013
55 | 654 | 0.0134
55 | 656 | 0.014
55 | 658 | 0.0149
55 | 660 | 0.0162
55 | 662 | 0.0178
55 | 664 | 0.0199
55 | 666 | 0.0225
55 | 668 | 0.0258
55 | 670 | 0.0301
55 | 672 | 0.0356
55 | 674 | 0.0427
55 | 676 | 0.052
55 | 678 | 0.0642
55 | 680 | 0.0805
55 | 682 | 0.1022
55 | 684 | 0.1309
55 | 686 | 0.1677
55 | 688 | 0.2131
55 | 690 | 0.2654
55 | 692 | 0.3212
55 | 694 | 0.3748
55 | 696 | 0.4201
55 | 698 | 0.4527
55 | 700 | 0.4706
55 | 702 | 0.4735
55 | 704 | 0.4636
55 | 706 | 0.4451
55 | 708 | 0.4232
55 | 710 | 0.402
55 | 712 | 0.3845
55 | 714 | 0.3719
55 | 716 | 0.3648
55 | 718 | 0.3632
55 | 720 | 0.3669
55 | 722 | 0.376
55 | 724 | 0.3905
55 | 726 | 0.4104
55 | 728 | 0.4361
55 | 730 | 0.4681
55 | 732 | 0.5077
55 | 734 | 0.5547
55 | 736 | 0.604
55 | 738 | 0.6498
55 | 740 | 0.6893
55 | 742 | 0.7218
55 | 744 | 0.7475
55 | 746 | 0.7668
55 | 748 | 0.7784
55 | 750 | 0.7807
55 | 752 | 0.7738
55 | 754 | 0.7582
55 | 756 | 0.7362
55 | 758 | 0.7092
55 | 760 | 0.6798
55 | 762 | 0.6498
55 | 764 | 0.6208
55 | 766 | 0.5945
55 | 768 | 0.5708
55 | 770 | 0.5507
55 | 772 | 0.5343
55 | 774 | 0.5219
55 | 776 | 0.5134
55 | 778 | 0.5087
55 | 780 | 0.508
55 | 782 | 0.5117
55 | 784 | 0.5198
55 | 786 | 0.5316
55 | 788 | 0.5456
55 | 790 | 0.5599
55 | 792 | 0.5729
55 | 794 | 0.5843
55 | 796 | 0.5947
55 | 798 | 0.6055
55 | 800 | 0.6179
55 | 802 | 0.633
55 | 804 | 0.6502
55 | 806 | 0.67
55 | 808 | 0.6912
55 | 810 | 0.7133
55 | 812 | 0.7344
55 | 814 | 0.7563
55 | 816 | 0.7784
55 | 818 | 0.7991
55 | 820 | 0.8178
55 | 822 | 0.8354
55 | 824 | 0.8498
55 | 826 | 0.8616
55 | 828 | 0.8712
55 | 830 | 0.8782
55 | 832 | 0.8827
55 | 834 | 0.8849
55 | 836 | 0.885
55 | 838 | 0.8838
55 | 840 | 0.8813
55 | 842 | 0.8786
55 | 844 | 0.8753
55 | 846 | 0.8714
55 | 848 | 0.8693
55 | 850 | 0.8668
55 | 852 | 0.8655
55 | 854 | 0.8659
55 | 856 | 0.8667
55 | 858 | 0.8666
55 | 860 | 0.869
55 | 862 | 0.8711
55 | 864 | 0.8749
55 | 866 | 0.8757
55 | 868 | 0.8789
55 | 870 | 0.8808
55 | 872 | 0.8836
55 | 874 | 0.8862
55 | 876 | 0.8895
55 | 878 | 0.8905
55 | 880 | 0.8972
55 | 882 | 0.8972
55 | 884 | 0.9043
55 | 886 | 0.9066
55 | 888 | 0.9113
55 | 890 | 0.9134
55 | 892 | 0.9192
55 | 894 | 0.9219
55 | 896 | 0.9185
55 | 898 | 0.9237
55 | 900 | 0.9241
65 | 250 | 0
65 | 252 | 0
65 | 254 | 0
65 | 256 | 0
65 | 258 | 0
65 | 260 | 0
65 | 262 | 0
65 | 264 | 0
65 | 266 | 0
65 | 268 | 0
65 | 270 | 0
65 | 272 | 0
65 | 274 | 0
65 | 276 | 0
65 | 278 | 0
65 | 280 | 0
65 | 282 | 0
65 | 284 | 0
65 | 286 | 0
65 | 288 | 0
65 | 290 | 0
65 | 292 | 0
65 | 294 | 0
65 | 296 | 0
65 | 298 | 0
65 | 300 | 0
65 | 302 | 0
65 | 304 | 0
65 | 306 | 0
65 | 308 | 0
65 | 310 | 0
65 | 312 | 0
65 | 314 | 0
65 | 316 | 0
65 | 318 | 0
65 | 320 | 0.0002
65 | 322 | 0.0002
65 | 324 | 0.0002
65 | 326 | 0.0002
65 | 328 | 0.0001
65 | 330 | 0.0001
65 | 332 | 0.0001
65 | 334 | 0.0001
65 | 336 | 0.0002
65 | 338 | 0.0002
65 | 340 | 0.0004
65 | 342 | 0.0008
65 | 344 | 0.0014
65 | 346 | 0.0027
65 | 348 | 0.0048
65 | 350 | 0.0082
65 | 352 | 0.0147
65 | 354 | 0.0285
65 | 356 | 0.0542
65 | 358 | 0.0915
65 | 360 | 0.1365
65 | 362 | 0.1908
65 | 364 | 0.2523
65 | 366 | 0.3127
65 | 368 | 0.3672
65 | 370 | 0.414
65 | 372 | 0.4474
65 | 374 | 0.464
65 | 376 | 0.472
65 | 378 | 0.4835
65 | 380 | 0.5004
65 | 382 | 0.516
65 | 384 | 0.5337
65 | 386 | 0.5489
65 | 388 | 0.5581
65 | 390 | 0.5668
65 | 392 | 0.5822
65 | 394 | 0.5989
65 | 396 | 0.6027
65 | 398 | 0.5883
65 | 400 | 0.5683
65 | 402 | 0.5552
65 | 404 | 0.5413
65 | 406 | 0.4932
65 | 408 | 0.3883
65 | 410 | 0.2619
65 | 412 | 0.1613
65 | 414 | 0.0985
65 | 416 | 0.0626
65 | 418 | 0.0424
65 | 420 | 0.0305
65 | 422 | 0.0231
65 | 424 | 0.0185
65 | 426 | 0.0156
65 | 428 | 0.0139
65 | 430 | 0.0131
65 | 432 | 0.0132
65 | 434 | 0.0141
65 | 436 | 0.0159
65 | 438 | 0.0187
65 | 440 | 0.0219
65 | 442 | 0.0242
65 | 444 | 0.0239
65 | 446 | 0.0207
65 | 448 | 0.0164
65 | 450 | 0.0126
65 | 452 | 0.0099
65 | 454 | 0.0082
65 | 456 | 0.0072
65 | 458 | 0.0066
65 | 460 | 0.0063
65 | 462 | 0.0063
65 | 464 | 0.0067
65 | 466 | 0.0074
65 | 468 | 0.0086
65 | 470 | 0.0105
65 | 472 | 0.0132
65 | 474 | 0.0165
65 | 476 | 0.0196
65 | 478 | 0.0211
65 | 480 | 0.0204
65 | 482 | 0.0181
65 | 484 | 0.0155
65 | 486 | 0.0134
65 | 488 | 0.0121
65 | 490 | 0.0115
65 | 492 | 0.0116
65 | 494 | 0.0123
65 | 496 | 0.0138
65 | 498 | 0.0161
65 | 500 | 0.0196
65 | 502 | 0.0251
65 | 504 | 0.0336
65 | 506 | 0.0468
65 | 508 | 0.066
65 | 510 | 0.09
65 | 512 | 0.1131
65 | 514 | 0.1271
65 | 516 | 0.1276
65 | 518 | 0.1195
65 | 520 | 0.1104
65 | 522 | 0.1058
65 | 524 | 0.1081
65 | 526 | 0.1197
65 | 528 | 0.1426
65 | 530 | 0.1761
65 | 532 | 0.2088
65 | 534 | 0.2204
65 | 536 | 0.2016
65 | 538 | 0.1613
65 | 540 | 0.1147
65 | 542 | 0.0759
65 | 544 | 0.0502
65 | 546 | 0.0347
65 | 548 | 0.0255
65 | 550 | 0.0199
65 | 552 | 0.0162
65 | 554 | 0.0138
65 | 556 | 0.0122
65 | 558 | 0.0111
65 | 560 | 0.0105
65 | 562 | 0.0102
65 | 564 | 0.0102
65 | 566 | 0.0104
65 | 568 | 0.011
65 | 570 | 0.0118
65 | 572 | 0.0132
65 | 574 | 0.015
65 | 576 | 0.0177
65 | 578 | 0.0213
65 | 580 | 0.0264
65 | 582 | 0.033
65 | 584 | 0.0412
65 | 586 | 0.0501
65 | 588 | 0.0578
65 | 590 | 0.0625
65 | 592 | 0.063
65 | 594 | 0.0596
65 | 596 | 0.0533
65 | 598 | 0.046
65 | 600 | 0.0388
65 | 602 | 0.0328
65 | 604 | 0.028
65 | 606 | 0.0244
65 | 608 | 0.0217
65 | 610 | 0.0198
65 | 612 | 0.0185
65 | 614 | 0.0175
65 | 616 | 0.017
65 | 618 | 0.0168
65 | 620 | 0.0168
65 | 622 | 0.0171
65 | 624 | 0.0178
65 | 626 | 0.0187
65 | 628 | 0.0201
65 | 630 | 0.022
65 | 632 | 0.0243
65 | 634 | 0.027
65 | 636 | 0.0302
65 | 638 | 0.0343
65 | 640 | 0.0398
65 | 642 | 0.0469
65 | 644 | 0.0562
65 | 646 | 0.0682
65 | 648 | 0.0841
65 | 650 | 0.1048
65 | 652 | 0.1318
65 | 654 | 0.1661
65 | 656 | 0.2082
65 | 658 | 0.2568
65 | 660 | 0.3094
65 | 662 | 0.3611
65 | 664 | 0.4067
65 | 666 | 0.4414
65 | 668 | 0.4629
65 | 670 | 0.471
65 | 672 | 0.4676
65 | 674 | 0.4563
65 | 676 | 0.4415
65 | 678 | 0.4266
65 | 680 | 0.4143
65 | 682 | 0.4061
65 | 684 | 0.4025
65 | 686 | 0.4039
65 | 688 | 0.4103
65 | 690 | 0.4216
65 | 692 | 0.438
65 | 694 | 0.4592
65 | 696 | 0.485
65 | 698 | 0.515
65 | 700 | 0.5487
65 | 702 | 0.5853
65 | 704 | 0.6232
65 | 706 | 0.6607
65 | 708 | 0.696
65 | 710 | 0.7273
65 | 712 | 0.7534
65 | 714 | 0.7743
65 | 716 | 0.7918
65 | 718 | 0.8031
65 | 720 | 0.801
65 | 722 | 0.7844
65 | 724 | 0.7587
65 | 726 | 0.7314
65 | 728 | 0.7059
65 | 730 | 0.6824
65 | 732 | 0.6607
65 | 734 | 0.6414
65 | 736 | 0.6249
65 | 738 | 0.6113
65 | 740 | 0.6004
65 | 742 | 0.5925
65 | 744 | 0.5875
65 | 746 | 0.5853
65 | 748 | 0.5857
65 | 750 | 0.5886
65 | 752 | 0.594
65 | 754 | 0.6017
65 | 756 | 0.6119
65 | 758 | 0.624
65 | 760 | 0.6385
65 | 762 | 0.6553
65 | 764 | 0.6748
65 | 766 | 0.6967
65 | 768 | 0.7207
65 | 770 | 0.7452
65 | 772 | 0.7675
65 | 774 | 0.7848
65 | 776 | 0.7966
65 | 778 | 0.805
65 | 780 | 0.812
65 | 782 | 0.8185
65 | 784 | 0.8248
65 | 786 | 0.8306
65 | 788 | 0.8362
65 | 790 | 0.8407
65 | 792 | 0.8442
65 | 794 | 0.8469
65 | 796 | 0.8486
65 | 798 | 0.8499
65 | 800 | 0.85
65 | 802 | 0.8501
65 | 804 | 0.8499
65 | 806 | 0.8493
65 | 808 | 0.8489
65 | 810 | 0.8484
65 | 812 | 0.849
65 | 814 | 0.8498
65 | 816 | 0.8502
65 | 818 | 0.8512
65 | 820 | 0.8534
65 | 822 | 0.8557
65 | 824 | 0.8586
65 | 826 | 0.8625
65 | 828 | 0.8672
65 | 830 | 0.872
65 | 832 | 0.878
65 | 834 | 0.8842
65 | 836 | 0.8909
65 | 838 | 0.8975
65 | 840 | 0.9035
65 | 842 | 0.9085
65 | 844 | 0.9125
65 | 846 | 0.9145
65 | 848 | 0.916
65 | 850 | 0.9159
65 | 852 | 0.9147
65 | 854 | 0.914
65 | 856 | 0.9124
65 | 858 | 0.9091
65 | 860 | 0.9078
65 | 862 | 0.9054
65 | 864 | 0.9048
65 | 866 | 0.9044
65 | 868 | 0.9004
65 | 870 | 0.899
65 | 872 | 0.8969
65 | 874 | 0.895
65 | 876 | 0.8932
65 | 878 | 0.8916
65 | 880 | 0.8921
65 | 882 | 0.889
65 | 884 | 0.8883
65 | 886 | 0.8893
65 | 888 | 0.8871
65 | 890 | 0.8878
65 | 892 | 0.8851
65 | 894 | 0.8813
65 | 896 | 0.8859
65 | 898 | 0.8834
65 | 900 | 0.8841
70 | 250 | 0
70 | 252 | 0
70 | 254 | 0
70 | 256 | 0
70 | 258 | 0
70 | 260 | 0
70 | 262 | 0
70 | 264 | 0
70 | 266 | 0
70 | 268 | 0
70 | 270 | 0
70 | 272 | 0
70 | 274 | 0
70 | 276 | 0
70 | 278 | 0
70 | 280 | 0
70 | 282 | 0
70 | 284 | 0
70 | 286 | 0
70 | 288 | 0
70 | 290 | 0
70 | 292 | 0
70 | 294 | 0
70 | 296 | 0
70 | 298 | 0
70 | 300 | 0
70 | 302 | 0
70 | 304 | 0
70 | 306 | 0
70 | 308 | 0
70 | 310 | 0
70 | 312 | 0
70 | 314 | 0
70 | 316 | 0
70 | 318 | 0
70 | 320 | 0.0002
70 | 322 | 0.0002
70 | 324 | 0.0002
70 | 326 | 0.0002
70 | 328 | 0.0002
70 | 330 | 0.0002
70 | 332 | 0.0001
70 | 334 | 0.0002
70 | 336 | 0.0002
70 | 338 | 0.0002
70 | 340 | 0.0004
70 | 342 | 0.0007
70 | 344 | 0.0013
70 | 346 | 0.0023
70 | 348 | 0.0042
70 | 350 | 0.0077
70 | 352 | 0.0154
70 | 354 | 0.031
70 | 356 | 0.0564
70 | 358 | 0.0904
70 | 360 | 0.134
70 | 362 | 0.1862
70 | 364 | 0.2404
70 | 366 | 0.2911
70 | 368 | 0.3365
70 | 370 | 0.3693
70 | 372 | 0.3863
70 | 374 | 0.3954
70 | 376 | 0.4033
70 | 378 | 0.41
70 | 380 | 0.4261
70 | 382 | 0.4538
70 | 384 | 0.4812
70 | 386 | 0.4988
70 | 388 | 0.5149
70 | 390 | 0.5364
70 | 392 | 0.5558
70 | 394 | 0.5583
70 | 396 | 0.5413
70 | 398 | 0.522
70 | 400 | 0.5127
70 | 402 | 0.5003
70 | 404 | 0.451
70 | 406 | 0.3508
70 | 408 | 0.2383
70 | 410 | 0.1535
70 | 412 | 0.0998
70 | 414 | 0.0675
70 | 416 | 0.0477
70 | 418 | 0.0355
70 | 420 | 0.0276
70 | 422 | 0.0225
70 | 424 | 0.0192
70 | 426 | 0.0173
70 | 428 | 0.0165
70 | 430 | 0.0168
70 | 432 | 0.0181
70 | 434 | 0.0206
70 | 436 | 0.0238
70 | 438 | 0.0264
70 | 440 | 0.0266
70 | 442 | 0.0234
70 | 444 | 0.0184
70 | 446 | 0.0139
70 | 448 | 0.0108
70 | 450 | 0.0088
70 | 452 | 0.0076
70 | 454 | 0.007
70 | 456 | 0.0067
70 | 458 | 0.0068
70 | 460 | 0.0072
70 | 462 | 0.0079
70 | 464 | 0.0092
70 | 466 | 0.0112
70 | 468 | 0.0139
70 | 470 | 0.0173
70 | 472 | 0.0206
70 | 474 | 0.0226
70 | 476 | 0.0222
70 | 478 | 0.0199
70 | 480 | 0.0169
70 | 482 | 0.0144
70 | 484 | 0.0128
70 | 486 | 0.012
70 | 488 | 0.012
70 | 490 | 0.0126
70 | 492 | 0.0142
70 | 494 | 0.0168
70 | 496 | 0.0211
70 | 498 | 0.0277
70 | 500 | 0.0379
70 | 502 | 0.0538
70 | 504 | 0.0771
70 | 506 | 0.107
70 | 508 | 0.1363
70 | 510 | 0.155
70 | 512 | 0.159
70 | 514 | 0.1539
70 | 516 | 0.149
70 | 518 | 0.1516
70 | 520 | 0.1664
70 | 522 | 0.1977
70 | 524 | 0.2462
70 | 526 | 0.2938
70 | 528 | 0.3058
70 | 530 | 0.2687
70 | 532 | 0.2015
70 | 534 | 0.1334
70 | 536 | 0.084
70 | 538 | 0.0548
70 | 540 | 0.038
70 | 542 | 0.028
70 | 544 | 0.0219
70 | 546 | 0.0179
70 | 548 | 0.0153
70 | 550 | 0.0136
70 | 552 | 0.0126
70 | 554 | 0.0119
70 | 556 | 0.0117
70 | 558 | 0.0118
70 | 560 | 0.0122
70 | 562 | 0.0131
70 | 564 | 0.0144
70 | 566 | 0.0163
70 | 568 | 0.019
70 | 570 | 0.0229
70 | 572 | 0.0285
70 | 574 | 0.0362
70 | 576 | 0.0464
70 | 578 | 0.0581
70 | 580 | 0.0689
70 | 582 | 0.0757
70 | 584 | 0.0765
70 | 586 | 0.0714
70 | 588 | 0.0626
70 | 590 | 0.0527
70 | 592 | 0.0435
70 | 594 | 0.036
70 | 596 | 0.0304
70 | 598 | 0.0263
70 | 600 | 0.0232
70 | 602 | 0.0211
70 | 604 | 0.0196
70 | 606 | 0.0186
70 | 608 | 0.018
70 | 610 | 0.0178
70 | 612 | 0.0179
70 | 614 | 0.0183
70 | 616 | 0.019
70 | 618 | 0.02
70 | 620 | 0.0215
70 | 622 | 0.0235
70 | 624 | 0.0261
70 | 626 | 0.0295
70 | 628 | 0.0337
70 | 630 | 0.0389
70 | 632 | 0.0453
70 | 634 | 0.0539
70 | 636 | 0.0652
70 | 638 | 0.0801
70 | 640 | 0.0997
70 | 642 | 0.1254
70 | 644 | 0.1585
70 | 646 | 0.1995
70 | 648 | 0.2478
70 | 650 | 0.3005
70 | 652 | 0.3526
70 | 654 | 0.3982
70 | 656 | 0.4324
70 | 658 | 0.4527
70 | 660 | 0.4594
70 | 662 | 0.4548
70 | 664 | 0.4427
70 | 666 | 0.4278
70 | 668 | 0.4134
70 | 670 | 0.4018
70 | 672 | 0.3944
70 | 674 | 0.3916
70 | 676 | 0.3939
70 | 678 | 0.4011
70 | 680 | 0.4131
70 | 682 | 0.4301
70 | 684 | 0.452
70 | 686 | 0.4783
70 | 688 | 0.5086
70 | 690 | 0.5423
70 | 692 | 0.5784
70 | 694 | 0.6159
70 | 696 | 0.6522
70 | 698 | 0.6858
70 | 700 | 0.7147
70 | 702 | 0.7374
70 | 704 | 0.7529
70 | 706 | 0.7609
70 | 708 | 0.7624
70 | 710 | 0.7607
70 | 712 | 0.7594
70 | 714 | 0.7527
70 | 716 | 0.7341
70 | 718 | 0.707
70 | 720 | 0.6804
70 | 722 | 0.6587
70 | 724 | 0.6416
70 | 726 | 0.628
70 | 728 | 0.6175
70 | 730 | 0.6099
70 | 732 | 0.6049
70 | 734 | 0.6027
70 | 736 | 0.6031
70 | 738 | 0.6059
70 | 740 | 0.6107
70 | 742 | 0.6176
70 | 744 | 0.6266
70 | 746 | 0.6369
70 | 748 | 0.6488
70 | 750 | 0.6619
70 | 752 | 0.6761
70 | 754 | 0.691
70 | 756 | 0.707
70 | 758 | 0.7238
70 | 760 | 0.7419
70 | 762 | 0.7611
70 | 764 | 0.7806
70 | 766 | 0.7981
70 | 768 | 0.8107
70 | 770 | 0.8171
70 | 772 | 0.8188
70 | 774 | 0.8183
70 | 776 | 0.8172
70 | 778 | 0.8161
70 | 780 | 0.8155
70 | 782 | 0.8152
70 | 784 | 0.8146
70 | 786 | 0.8142
70 | 788 | 0.8138
70 | 790 | 0.8135
70 | 792 | 0.8137
70 | 794 | 0.8141
70 | 796 | 0.8143
70 | 798 | 0.815
70 | 800 | 0.8161
70 | 802 | 0.8177
70 | 804 | 0.8194
70 | 806 | 0.8218
70 | 808 | 0.8247
70 | 810 | 0.8274
70 | 812 | 0.8315
70 | 814 | 0.8352
70 | 816 | 0.8395
70 | 818 | 0.8435
70 | 820 | 0.8482
70 | 822 | 0.8527
70 | 824 | 0.8583
70 | 826 | 0.8635
70 | 828 | 0.869
70 | 830 | 0.8745
70 | 832 | 0.8794
70 | 834 | 0.884
70 | 836 | 0.8865
70 | 838 | 0.8875
70 | 840 | 0.8877
70 | 842 | 0.886
70 | 844 | 0.8838
70 | 846 | 0.8803
70 | 848 | 0.8776
70 | 850 | 0.8741
70 | 852 | 0.8697
70 | 854 | 0.8673
70 | 856 | 0.8647
70 | 858 | 0.8629
70 | 860 | 0.8614
70 | 862 | 0.8593
70 | 864 | 0.8567
70 | 866 | 0.8562
70 | 868 | 0.8558
70 | 870 | 0.855
70 | 872 | 0.8551
70 | 874 | 0.8553
70 | 876 | 0.857
70 | 878 | 0.8582
70 | 880 | 0.8573
70 | 882 | 0.8617
70 | 884 | 0.862
70 | 886 | 0.8682
70 | 888 | 0.8645
70 | 890 | 0.8704
70 | 892 | 0.8709
70 | 894 | 0.8746
70 | 896 | 0.8735
70 | 898 | 0.8772
70 | 900 | 0.8805
75 | 250 | 0.0003
75 | 252 | 0.0003
75 | 254 | 0.0003
75 | 256 | 0.0003
75 | 258 | 0.0003
75 | 260 | 0.0003
75 | 262 | 0.0003
75 | 264 | 0.0003
75 | 266 | 0.0003
75 | 268 | 0.0003
75 | 270 | 0.0003
75 | 272 | 0.0003
75 | 274 | 0.0003
75 | 276 | 0.0003
75 | 278 | 0.0003
75 | 280 | 0.0002
75 | 282 | 0.0003
75 | 284 | 0.0003
75 | 286 | 0.0003
75 | 288 | 0.0003
75 | 290 | 0.0003
75 | 292 | 0.0003
75 | 294 | 0.0003
75 | 296 | 0.0003
75 | 298 | 0.0003
75 | 300 | 0.0003
75 | 302 | 0.0002
75 | 304 | 0.0002
75 | 306 | 0.0002
75 | 308 | 0.0002
75 | 310 | 0.0002
75 | 312 | 0.0002
75 | 314 | 0.0003
75 | 316 | 0.0003
75 | 318 | 0.0003
75 | 320 | 0.0005
75 | 322 | 0.0005
75 | 324 | 0.0005
75 | 326 | 0.0004
75 | 328 | 0.0004
75 | 330 | 0.0004
75 | 332 | 0.0004
75 | 334 | 0.0004
75 | 336 | 0.0004
75 | 338 | 0.0005
75 | 340 | 0.0006
75 | 342 | 0.0008
75 | 344 | 0.0012
75 | 346 | 0.0021
75 | 348 | 0.0038
75 | 350 | 0.0076
75 | 352 | 0.0159
75 | 354 | 0.0305
75 | 356 | 0.0519
75 | 358 | 0.0819
75 | 360 | 0.1199
75 | 362 | 0.1609
75 | 364 | 0.201
75 | 366 | 0.237
75 | 368 | 0.263
75 | 370 | 0.2765
75 | 372 | 0.2829
75 | 374 | 0.2819
75 | 376 | 0.2852
75 | 378 | 0.3107
75 | 380 | 0.3516
75 | 382 | 0.3821
75 | 384 | 0.4029
75 | 386 | 0.425
75 | 388 | 0.4513
75 | 390 | 0.4687
75 | 392 | 0.4639
75 | 394 | 0.4454
75 | 396 | 0.4325
75 | 398 | 0.4302
75 | 400 | 0.4165
75 | 402 | 0.364
75 | 404 | 0.2788
75 | 406 | 0.1968
75 | 408 | 0.1388
75 | 410 | 0.1013
75 | 412 | 0.0764
75 | 414 | 0.0586
75 | 416 | 0.0455
75 | 418 | 0.036
75 | 420 | 0.0294
75 | 422 | 0.025
75 | 424 | 0.0225
75 | 426 | 0.0215
75 | 428 | 0.022
75 | 430 | 0.0238
75 | 432 | 0.0263
75 | 434 | 0.0284
75 | 436 | 0.0278
75 | 438 | 0.024
75 | 440 | 0.0186
75 | 442 | 0.0139
75 | 444 | 0.0106
75 | 446 | 0.0086
75 | 448 | 0.0075
75 | 450 | 0.0069
75 | 452 | 0.0067
75 | 454 | 0.0069
75 | 456 | 0.0074
75 | 458 | 0.0083
75 | 460 | 0.0097
75 | 462 | 0.0118
75 | 464 | 0.0147
75 | 466 | 0.0182
75 | 468 | 0.0212
75 | 470 | 0.0225
75 | 472 | 0.0217
75 | 474 | 0.0193
75 | 476 | 0.0167
75 | 478 | 0.0145
75 | 480 | 0.0131
75 | 482 | 0.0123
75 | 484 | 0.0124
75 | 486 | 0.0132
75 | 488 | 0.015
75 | 490 | 0.0181
75 | 492 | 0.0232
75 | 494 | 0.0317
75 | 496 | 0.0454
75 | 498 | 0.0669
75 | 500 | 0.0976
75 | 502 | 0.1344
75 | 504 | 0.1677
75 | 506 | 0.1871
75 | 508 | 0.1933
75 | 510 | 0.1966
75 | 512 | 0.2088
75 | 514 | 0.2406
75 | 516 | 0.302
75 | 518 | 0.387
75 | 520 | 0.4462
75 | 522 | 0.4154
75 | 524 | 0.3065
75 | 526 | 0.1902
75 | 528 | 0.1123
75 | 530 | 0.0694
75 | 532 | 0.0464
75 | 534 | 0.0334
75 | 536 | 0.0255
75 | 538 | 0.0206
75 | 540 | 0.0175
75 | 542 | 0.0154
75 | 544 | 0.0141
75 | 546 | 0.0133
75 | 548 | 0.013
75 | 550 | 0.0132
75 | 552 | 0.0137
75 | 554 | 0.0147
75 | 556 | 0.0163
75 | 558 | 0.0187
75 | 560 | 0.0223
75 | 562 | 0.0277
75 | 564 | 0.0358
75 | 566 | 0.0478
75 | 568 | 0.0647
75 | 570 | 0.0844
75 | 572 | 0.1005
75 | 574 | 0.1055
75 | 576 | 0.0978
75 | 578 | 0.0824
75 | 580 | 0.0656
75 | 582 | 0.0512
75 | 584 | 0.0405
75 | 586 | 0.033
75 | 588 | 0.0277
75 | 590 | 0.0241
75 | 592 | 0.0216
75 | 594 | 0.0198
75 | 596 | 0.0187
75 | 598 | 0.018
75 | 600 | 0.0177
75 | 602 | 0.0178
75 | 604 | 0.0182
75 | 606 | 0.0189
75 | 608 | 0.0199
75 | 610 | 0.0214
75 | 612 | 0.0235
75 | 614 | 0.0261
75 | 616 | 0.0295
75 | 618 | 0.034
75 | 620 | 0.04
75 | 622 | 0.0479
75 | 624 | 0.0581
75 | 626 | 0.0714
75 | 628 | 0.0893
75 | 630 | 0.1138
75 | 632 | 0.1466
75 | 634 | 0.189
75 | 636 | 0.2406
75 | 638 | 0.2978
75 | 640 | 0.3539
75 | 642 | 0.4003
75 | 644 | 0.4305
75 | 646 | 0.4422
75 | 648 | 0.4379
75 | 650 | 0.4227
75 | 652 | 0.4025
75 | 654 | 0.3822
75 | 656 | 0.3649
75 | 658 | 0.3523
75 | 660 | 0.3447
75 | 662 | 0.3423
75 | 664 | 0.3449
75 | 666 | 0.3526
75 | 668 | 0.3653
75 | 670 | 0.3829
75 | 672 | 0.4053
75 | 674 | 0.4324
75 | 676 | 0.4635
75 | 678 | 0.498
75 | 680 | 0.5348
75 | 682 | 0.5722
75 | 684 | 0.6082
75 | 686 | 0.6403
75 | 688 | 0.6666
75 | 690 | 0.6854
75 | 692 | 0.6961
75 | 694 | 0.6988
75 | 696 | 0.6945
75 | 698 | 0.6848
75 | 700 | 0.6715
75 | 702 | 0.6566
75 | 704 | 0.6436
75 | 706 | 0.6386
75 | 708 | 0.6365
75 | 710 | 0.6233
75 | 712 | 0.6026
75 | 714 | 0.5874
75 | 716 | 0.5797
75 | 718 | 0.577
75 | 720 | 0.5775
75 | 722 | 0.5808
75 | 724 | 0.5866
75 | 726 | 0.5946
75 | 728 | 0.6043
75 | 730 | 0.6155
75 | 732 | 0.628
75 | 734 | 0.6411
75 | 736 | 0.6546
75 | 738 | 0.6682
75 | 740 | 0.6811
75 | 742 | 0.6933
75 | 744 | 0.7044
75 | 746 | 0.7142
75 | 748 | 0.7227
75 | 750 | 0.7299
75 | 752 | 0.7362
75 | 754 | 0.742
75 | 756 | 0.7481
75 | 758 | 0.7543
75 | 760 | 0.759
75 | 762 | 0.7596
75 | 764 | 0.7546
75 | 766 | 0.7468
75 | 768 | 0.7384
75 | 770 | 0.7312
75 | 772 | 0.7254
75 | 774 | 0.7214
75 | 776 | 0.7186
75 | 778 | 0.7171
75 | 780 | 0.7166
75 | 782 | 0.7172
75 | 784 | 0.7185
75 | 786 | 0.7207
75 | 788 | 0.7237
75 | 790 | 0.7272
75 | 792 | 0.7312
75 | 794 | 0.7358
75 | 796 | 0.7406
75 | 798 | 0.7455
75 | 800 | 0.7501
75 | 802 | 0.7549
75 | 804 | 0.7593
75 | 806 | 0.7637
75 | 808 | 0.7677
75 | 810 | 0.7714
75 | 812 | 0.7759
75 | 814 | 0.7791
75 | 816 | 0.7814
75 | 818 | 0.7839
75 | 820 | 0.7864
75 | 822 | 0.7888
75 | 824 | 0.7903
75 | 826 | 0.7914
75 | 828 | 0.7913
75 | 830 | 0.7902
75 | 832 | 0.7875
75 | 834 | 0.7836
75 | 836 | 0.7792
75 | 838 | 0.7746
75 | 840 | 0.7699
75 | 842 | 0.7658
75 | 844 | 0.7618
75 | 846 | 0.7586
75 | 848 | 0.7568
75 | 850 | 0.7557
75 | 852 | 0.755
75 | 854 | 0.7549
75 | 856 | 0.7552
75 | 858 | 0.7573
75 | 860 | 0.7603
75 | 862 | 0.7622
75 | 864 | 0.7664
75 | 866 | 0.7696
75 | 868 | 0.7736
75 | 870 | 0.779
75 | 872 | 0.7826
75 | 874 | 0.7854
75 | 876 | 0.7928
75 | 878 | 0.7969
75 | 880 | 0.8012
75 | 882 | 0.8058
75 | 884 | 0.8111
75 | 886 | 0.8147
75 | 888 | 0.8206
75 | 890 | 0.8209
75 | 892 | 0.8259
75 | 894 | 0.8278
75 | 896 | 0.829
75 | 898 | 0.8297
75 | 900 | 0.8313