## Sheet1
0 | 250 | 0
0 | 252 | 0
0 | 254 | 0
0 | 256 | 0
0 | 258 | 0
0 | 260 | 0
0 | 262 | 0
0 | 264 | 0
0 | 266 | 0
0 | 268 | 0
0 | 270 | 0
0 | 272 | 0
0 | 274 | 0
0 | 276 | 0
0 | 278 | 0
0 | 280 | 0.01
0 | 282 | 0.16
0 | 284 | 0.7
0 | 286 | 1.59
0 | 288 | 3.26
0 | 290 | 4.94
0 | 292 | 9.04
0 | 294 | 13.2
0 | 296 | 11.08
0 | 298 | 4.87
0 | 300 | 6.45
0 | 302 | 21.92
0 | 304 | 4.37
0 | 306 | 0.37
0 | 308 | 2.29
0 | 310 | 3.19
0 | 312 | 0.94
0 | 314 | 0.22
0 | 316 | 0.42
0 | 318 | 2.03
0 | 320 | 0.9
0 | 322 | 0.63
0 | 324 | 0.27
0 | 326 | 0.24
0 | 328 | 0.93
0 | 330 | 7.45
0 | 332 | 5.58
0 | 334 | 10.33
0 | 336 | 12.25
0 | 338 | 23.12
0 | 340 | 88.22
0 | 342 | 61.07
0 | 344 | 58.57
0 | 346 | 88.85
0 | 348 | 85.37
0 | 350 | 80.99
0 | 352 | 96.76
0 | 354 | 91.95
0 | 356 | 85.32
0 | 358 | 92.88
0 | 360 | 95.75
0 | 362 | 97.7
0 | 364 | 99.27
0 | 366 | 95.23
0 | 368 | 95.89
0 | 370 | 97.88
0 | 372 | 95.16
0 | 374 | 96.54
0 | 376 | 100.56
0 | 378 | 97.93
0 | 380 | 94.66
0 | 382 | 97.77
0 | 384 | 100.87
0 | 386 | 100.66
0 | 388 | 100.17
0 | 390 | 99.34
0 | 392 | 98.35
0 | 394 | 99.61
0 | 396 | 100.96
0 | 398 | 98.1
0 | 400 | 95.22
0 | 402 | 96.22
0 | 404 | 100.01
0 | 406 | 101.19
0 | 408 | 100.34
0 | 410 | 100.66
0 | 412 | 100.68
0 | 414 | 98.96
0 | 416 | 97.68
0 | 418 | 99.19
0 | 420 | 100.79
0 | 422 | 98.89
0 | 424 | 95.38
0 | 426 | 95.5
0 | 428 | 98.81
0 | 430 | 100.94
0 | 432 | 99.67
0 | 434 | 97.97
0 | 436 | 99.1
0 | 438 | 100.51
0 | 440 | 99.52
0 | 442 | 96.77
0 | 444 | 96.27
0 | 446 | 98.68
0 | 448 | 100.55
0 | 450 | 99.04
0 | 452 | 95.68
0 | 454 | 94.68
0 | 456 | 97.1
0 | 458 | 100.04
0 | 460 | 99.88
0 | 462 | 97
0 | 464 | 95.21
0 | 466 | 96.47
0 | 468 | 99.38
0 | 470 | 100.28
0 | 472 | 98.03
0 | 474 | 95.57
0 | 476 | 95.65
0 | 478 | 98.28
0 | 480 | 99.95
0 | 482 | 98.61
0 | 484 | 95.4
0 | 486 | 93.55
0 | 488 | 95.02
0 | 490 | 98.12
0 | 492 | 99.63
0 | 494 | 97.56
0 | 496 | 94.06
0 | 498 | 92.78
0 | 500 | 94.72
0 | 502 | 98.04
0 | 504 | 99.46
0 | 506 | 97.48
0 | 508 | 94.36
0 | 510 | 93.4
0 | 512 | 95.32
0 | 514 | 98.14
0 | 516 | 98.74
0 | 518 | 96.3
0 | 520 | 93.78
0 | 522 | 93.85
0 | 524 | 95.97
0 | 526 | 96.68
0 | 528 | 93.32
0 | 530 | 87.7
0 | 532 | 83.22
0 | 534 | 79.51
0 | 536 | 73.41
0 | 538 | 66.51
0 | 540 | 66.87
0 | 542 | 66.24
0 | 544 | 37.84
0 | 546 | 8.02
0 | 548 | 1.91
0 | 550 | 0.61
0 | 552 | 0.24
0 | 554 | 0.11
0 | 556 | 0.06
0 | 558 | 0.03
0 | 560 | 0.02
0 | 562 | 0.02
0 | 564 | 0.02
0 | 566 | 0.02
0 | 568 | 0.02
0 | 570 | 0.02
0 | 572 | 0.05
0 | 574 | 0.08
0 | 576 | 0.06
0 | 578 | 0.01
0 | 580 | 0
0 | 582 | 0
0 | 584 | 0
0 | 586 | 0
0 | 588 | 0
0 | 590 | 0
0 | 592 | 0
0 | 594 | 0
0 | 596 | 0
0 | 598 | 0
0 | 600 | 0
0 | 602 | 0
0 | 604 | 0
0 | 606 | 0
0 | 608 | 0
0 | 610 | 0
0 | 612 | 0
0 | 614 | 0
0 | 616 | 0
0 | 618 | 0
0 | 620 | 0
0 | 622 | 0
0 | 624 | 0
0 | 626 | 0
0 | 628 | 0
0 | 630 | 0
0 | 632 | 0
0 | 634 | 0
0 | 636 | 0
0 | 638 | 0
0 | 640 | 0
0 | 642 | 0
0 | 644 | 0
0 | 646 | 0
0 | 648 | 0
0 | 650 | 0
0 | 652 | 0
0 | 654 | 0
0 | 656 | 0
0 | 658 | 0
0 | 660 | 0
0 | 662 | 0
0 | 664 | 0
0 | 666 | 0
0 | 668 | 0.01
0 | 670 | 0.08
0 | 672 | 0.19
0 | 674 | 0.12
0 | 676 | 0.02
0 | 678 | 0.01
0 | 680 | 0.01
0 | 682 | 0.01
0 | 684 | 0.01
0 | 686 | 0.01
0 | 688 | 0.01
0 | 690 | 0.01
0 | 692 | 0.01
0 | 694 | 0.02
0 | 696 | 0.03
0 | 698 | 0.04
0 | 700 | 0.07
0 | 702 | 0.14
0 | 704 | 0.33
0 | 706 | 1.24
0 | 708 | 14.59
0 | 710 | 12.26
0 | 712 | 3.44
0 | 714 | 1.26
0 | 716 | 0.83
0 | 718 | 0.69
0 | 720 | 0.66
0 | 722 | 0.71
0 | 724 | 0.83
0 | 726 | 1.02
0 | 728 | 1.41
0 | 730 | 2.07
0 | 732 | 3.3
0 | 734 | 5.88
0 | 736 | 11.69
0 | 738 | 25.97
0 | 740 | 56.49
0 | 742 | 83.05
0 | 744 | 78.39
0 | 746 | 62.09
0 | 748 | 51.85
0 | 750 | 48.44
0 | 752 | 49.48
0 | 754 | 53.16
0 | 756 | 57.83
0 | 758 | 61.75
0 | 760 | 63.54
0 | 762 | 62.87
0 | 764 | 61.24
0 | 766 | 60.19
0 | 768 | 60.88
0 | 770 | 63.79
0 | 772 | 69.16
0 | 774 | 76.63
0 | 776 | 84.01
0 | 778 | 86.89
0 | 780 | 82.07
0 | 782 | 70.38
0 | 784 | 56.79
0 | 786 | 44.97
0 | 788 | 36.12
0 | 790 | 29.8
0 | 792 | 25.51
0 | 794 | 22.7
0 | 796 | 21.03
0 | 798 | 20.3
0 | 800 | 20.32
0 | 802 | 21.13
0 | 804 | 22.87
0 | 806 | 25.66
0 | 808 | 29.66
0 | 810 | 35.27
0 | 812 | 43.17
0 | 814 | 53.24
0 | 816 | 64.7
0 | 818 | 74.97
0 | 820 | 79.97
0 | 822 | 78.34
0 | 824 | 71.61
0 | 826 | 62.86
0 | 828 | 54.76
0 | 830 | 48.38
0 | 832 | 43.82
0 | 834 | 40.59
0 | 836 | 38.57
0 | 838 | 37.98
0 | 840 | 38.49
0 | 842 | 39.64
0 | 844 | 41.79
0 | 846 | 45.15
0 | 848 | 49
0 | 850 | 53.83
0 | 852 | 59.48
0 | 854 | 65.32
0 | 856 | 71.18
0 | 858 | 74.16
0 | 860 | 77.4
0 | 862 | 78.96
0 | 864 | 79.04
0 | 866 | 77.79
0 | 868 | 75.88
0 | 870 | 75.81
0 | 872 | 73.49
0 | 874 | 74.89
0 | 876 | 77.1
0 | 878 | 77.75
0 | 880 | 78.9
0 | 882 | 80.48
0 | 884 | 78.68
0 | 886 | 83.87
0 | 888 | 84.34
0 | 890 | 87.96
0 | 892 | 91.42
0 | 894 | 91.18
0 | 896 | 83.3
0 | 898 | 82.73
0 | 900 | 80.81
15 | 250 | 0
15 | 252 | 0
15 | 254 | 0
15 | 256 | 0
15 | 258 | 0
15 | 260 | 0
15 | 262 | 0
15 | 264 | 0
15 | 266 | 0
15 | 268 | 0
15 | 270 | 0
15 | 272 | 0
15 | 274 | 0
15 | 276 | 0
15 | 278 | 0
15 | 280 | 0.03
15 | 282 | 0.25
15 | 284 | 0.71
15 | 286 | 1.77
15 | 288 | 3.81
15 | 290 | 6.08
15 | 292 | 5.71
15 | 294 | 6.68
15 | 296 | 3.79
15 | 298 | 10.58
15 | 300 | 5.45
15 | 302 | 0.9
15 | 304 | 1.84
15 | 306 | 5.31
15 | 308 | 1.71
15 | 310 | 0.33
15 | 312 | 0.68
15 | 314 | 2.85
15 | 316 | 1.56
15 | 318 | 0.74
15 | 320 | 0.31
15 | 322 | 0.39
15 | 324 | 2.82
15 | 326 | 6.24
15 | 328 | 8.4
15 | 330 | 17.39
15 | 332 | 26.51
15 | 334 | 61.17
15 | 336 | 78.92
15 | 338 | 66.47
15 | 340 | 81.81
15 | 342 | 93.68
15 | 344 | 87.36
15 | 346 | 92.92
15 | 348 | 96.84
15 | 350 | 90.58
15 | 352 | 93.15
15 | 354 | 97.31
15 | 356 | 98.55
15 | 358 | 100.17
15 | 360 | 98.8
15 | 362 | 98.37
15 | 364 | 99.55
15 | 366 | 97.83
15 | 368 | 98.09
15 | 370 | 101.04
15 | 372 | 99.47
15 | 374 | 96.9
15 | 376 | 99.27
15 | 378 | 102.17
15 | 380 | 101.76
15 | 382 | 101.71
15 | 384 | 101.26
15 | 386 | 100.37
15 | 388 | 101.25
15 | 390 | 101.84
15 | 392 | 99.58
15 | 394 | 96.87
15 | 396 | 98.44
15 | 398 | 101.43
15 | 400 | 102.08
15 | 402 | 101.43
15 | 404 | 101.97
15 | 406 | 102.02
15 | 408 | 100.63
15 | 410 | 100.01
15 | 412 | 101.23
15 | 414 | 101.79
15 | 416 | 99.57
15 | 418 | 97.57
15 | 420 | 98.76
15 | 422 | 101.34
15 | 424 | 101.87
15 | 426 | 100.62
15 | 428 | 100.03
15 | 430 | 101.49
15 | 432 | 102.03
15 | 434 | 100.34
15 | 436 | 98.67
15 | 438 | 99.37
15 | 440 | 101.37
15 | 442 | 101.5
15 | 444 | 99.25
15 | 446 | 97.41
15 | 448 | 98.38
15 | 450 | 100.75
15 | 452 | 101.61
15 | 454 | 99.97
15 | 456 | 97.98
15 | 458 | 98.27
15 | 460 | 100.37
15 | 462 | 101.64
15 | 464 | 100.62
15 | 466 | 98.55
15 | 468 | 98.02
15 | 470 | 99.6
15 | 472 | 101.15
15 | 474 | 100.46
15 | 476 | 98
15 | 478 | 96.34
15 | 480 | 97.2
15 | 482 | 99.36
15 | 484 | 100.39
15 | 486 | 98.89
15 | 488 | 96.68
15 | 490 | 95.82
15 | 492 | 97.39
15 | 494 | 99.76
15 | 496 | 100.52
15 | 498 | 99.04
15 | 500 | 96.83
15 | 502 | 96.27
15 | 504 | 97.93
15 | 506 | 99.8
15 | 508 | 99.8
15 | 510 | 97.86
15 | 512 | 95.98
15 | 514 | 96.09
15 | 516 | 97.37
15 | 518 | 97.27
15 | 520 | 94.67
15 | 522 | 90.94
15 | 524 | 87.73
15 | 526 | 84.02
15 | 528 | 78.66
15 | 530 | 73.03
15 | 532 | 66.91
15 | 534 | 51.33
15 | 536 | 27.16
15 | 538 | 8.6
15 | 540 | 2.02
15 | 542 | 0.6
15 | 544 | 0.22
15 | 546 | 0.1
15 | 548 | 0.05
15 | 550 | 0.03
15 | 552 | 0.01
15 | 554 | 0.01
15 | 556 | 0.01
15 | 558 | 0.01
15 | 560 | 0.02
15 | 562 | 0.03
15 | 564 | 0.06
15 | 566 | 0.06
15 | 568 | 0.04
15 | 570 | 0.02
15 | 572 | 0.01
15 | 574 | 0
15 | 576 | 0
15 | 578 | 0
15 | 580 | 0
15 | 582 | 0
15 | 584 | 0
15 | 586 | 0
15 | 588 | 0
15 | 590 | 0
15 | 592 | 0
15 | 594 | 0
15 | 596 | 0
15 | 598 | 0
15 | 600 | 0
15 | 602 | 0
15 | 604 | 0
15 | 606 | 0
15 | 608 | 0
15 | 610 | 0
15 | 612 | 0
15 | 614 | 0
15 | 616 | 0
15 | 618 | 0
15 | 620 | 0
15 | 622 | 0
15 | 624 | 0
15 | 626 | 0
15 | 628 | 0
15 | 630 | 0
15 | 632 | 0
15 | 634 | 0
15 | 636 | 0
15 | 638 | 0
15 | 640 | 0
15 | 642 | 0
15 | 644 | 0
15 | 646 | 0
15 | 648 | 0
15 | 650 | 0
15 | 652 | 0.02
15 | 654 | 0.11
15 | 656 | 0.19
15 | 658 | 0.2
15 | 660 | 0.19
15 | 662 | 0.12
15 | 664 | 0.04
15 | 666 | 0.02
15 | 668 | 0.01
15 | 670 | 0
15 | 672 | 0.01
15 | 674 | 0.01
15 | 676 | 0.01
15 | 678 | 0.01
15 | 680 | 0.02
15 | 682 | 0.04
15 | 684 | 0.07
15 | 686 | 0.15
15 | 688 | 0.53
15 | 690 | 3.24
15 | 692 | 5.94
15 | 694 | 6.67
15 | 696 | 6.76
15 | 698 | 5.81
15 | 700 | 3.32
15 | 702 | 1.46
15 | 704 | 0.86
15 | 706 | 0.76
15 | 708 | 0.83
15 | 710 | 1.01
15 | 712 | 1.36
15 | 714 | 2.03
15 | 716 | 3.36
15 | 718 | 6.26
15 | 720 | 12.96
15 | 722 | 25.95
15 | 724 | 42.1
15 | 726 | 55.5
15 | 728 | 63.81
15 | 730 | 66.02
15 | 732 | 62
15 | 734 | 56.28
15 | 736 | 53.1
15 | 738 | 53.35
15 | 740 | 55.75
15 | 742 | 58.7
15 | 744 | 61.01
15 | 746 | 62.12
15 | 748 | 62.21
15 | 750 | 62.26
15 | 752 | 62.99
15 | 754 | 65.27
15 | 756 | 69.46
15 | 758 | 74.98
15 | 760 | 79.82
15 | 762 | 81.64
15 | 764 | 79.24
15 | 766 | 72.22
15 | 768 | 62.09
15 | 770 | 51.15
15 | 772 | 41.34
15 | 774 | 33.74
15 | 776 | 28.23
15 | 778 | 24.68
15 | 780 | 22.54
15 | 782 | 21.42
15 | 784 | 21.43
15 | 786 | 22.21
15 | 788 | 24.09
15 | 790 | 27.07
15 | 792 | 31.6
15 | 794 | 37.81
15 | 796 | 45.84
15 | 798 | 54.91
15 | 800 | 63.96
15 | 802 | 71.08
15 | 804 | 74.27
15 | 806 | 73.37
15 | 808 | 69.07
15 | 810 | 62.4
15 | 812 | 55.54
15 | 814 | 49.31
15 | 816 | 44.68
15 | 818 | 41.41
15 | 820 | 39.71
15 | 822 | 39.08
15 | 824 | 39.55
15 | 826 | 41.09
15 | 828 | 43.61
15 | 830 | 47.1
15 | 832 | 51.46
15 | 834 | 56.12
15 | 836 | 61.45
15 | 838 | 66.9
15 | 840 | 71.37
15 | 842 | 74.87
15 | 844 | 77.29
15 | 846 | 78.32
15 | 848 | 78.12
15 | 850 | 77.69
15 | 852 | 76.64
15 | 854 | 75.74
15 | 856 | 75.69
15 | 858 | 75.64
15 | 860 | 76.22
15 | 862 | 78.8
15 | 864 | 79.9
15 | 866 | 82.96
15 | 868 | 84.07
15 | 870 | 85.04
15 | 872 | 88.83
15 | 874 | 89.41
15 | 876 | 90.79
15 | 878 | 89.04
15 | 880 | 88.24
15 | 882 | 83.08
15 | 884 | 81.7
15 | 886 | 78.03
15 | 888 | 74.5
15 | 890 | 75.01
15 | 892 | 68.68
15 | 894 | 67.2
15 | 896 | 68.68
15 | 898 | 69.63
15 | 900 | 72.58
25 | 250 | 0
25 | 252 | 0
25 | 254 | 0
25 | 256 | 0
25 | 258 | 0
25 | 260 | 0
25 | 262 | 0
25 | 264 | 0
25 | 266 | 0
25 | 268 | 0
25 | 270 | 0
25 | 272 | 0
25 | 274 | 0
25 | 276 | 0
25 | 278 | 0
25 | 280 | 0.07
25 | 282 | 0.32
25 | 284 | 0.83
25 | 286 | 1.33
25 | 288 | 1.61
25 | 290 | 1.77
25 | 292 | 3.46
25 | 294 | 2.07
25 | 296 | 0.77
25 | 298 | 3.64
25 | 300 | 3.66
25 | 302 | 1.12
25 | 304 | 1.22
25 | 306 | 6.11
25 | 308 | 5.14
25 | 310 | 1.73
25 | 312 | 0.57
25 | 314 | 2.07
25 | 316 | 5.47
25 | 318 | 11.47
25 | 320 | 29.44
25 | 322 | 50.13
25 | 324 | 71.01
25 | 326 | 85.22
25 | 328 | 88.3
25 | 330 | 91.8
25 | 332 | 96.44
25 | 334 | 96.27
25 | 336 | 96.69
25 | 338 | 97
25 | 340 | 96.47
25 | 342 | 97.09
25 | 344 | 98.23
25 | 346 | 98.74
25 | 348 | 99.26
25 | 350 | 99.7
25 | 352 | 100.07
25 | 354 | 99.77
25 | 356 | 99.42
25 | 358 | 100.01
25 | 360 | 99.81
25 | 362 | 99.11
25 | 364 | 99.42
25 | 366 | 100.58
25 | 368 | 101.01
25 | 370 | 101.29
25 | 372 | 101.58
25 | 374 | 101.47
25 | 376 | 101.33
25 | 378 | 101.3
25 | 380 | 100.84
25 | 382 | 99.8
25 | 384 | 100.37
25 | 386 | 101.36
25 | 388 | 101.41
25 | 390 | 101.49
25 | 392 | 101.76
25 | 394 | 101.81
25 | 396 | 101.36
25 | 398 | 101.43
25 | 400 | 101.91
25 | 402 | 101.83
25 | 404 | 100.78
25 | 406 | 100.57
25 | 408 | 101.24
25 | 410 | 101.81
25 | 412 | 101.47
25 | 414 | 101.02
25 | 416 | 101.57
25 | 418 | 101.84
25 | 420 | 101.38
25 | 422 | 100.63
25 | 424 | 100.83
25 | 426 | 101.51
25 | 428 | 101.4
25 | 430 | 100.79
25 | 432 | 100.31
25 | 434 | 100.64
25 | 436 | 101.33
25 | 438 | 101.33
25 | 440 | 100.61
25 | 442 | 100.2
25 | 444 | 100.57
25 | 446 | 101.19
25 | 448 | 101.33
25 | 450 | 100.75
25 | 452 | 100.28
25 | 454 | 100.41
25 | 456 | 101.11
25 | 458 | 101.21
25 | 460 | 100.53
25 | 462 | 99.69
25 | 464 | 99.54
25 | 466 | 100.19
25 | 468 | 100.68
25 | 470 | 100.4
25 | 472 | 99.62
25 | 474 | 99.12
25 | 476 | 99.38
25 | 478 | 99.87
25 | 480 | 99.89
25 | 482 | 99.19
25 | 484 | 98.75
25 | 486 | 98.54
25 | 488 | 98.95
25 | 490 | 99.49
25 | 492 | 99.31
25 | 494 | 98.44
25 | 496 | 97.66
25 | 498 | 97.67
25 | 500 | 97.86
25 | 502 | 97.82
25 | 504 | 97.1
25 | 506 | 96.07
25 | 508 | 94.58
25 | 510 | 91.98
25 | 512 | 87.99
25 | 514 | 80.07
25 | 516 | 64.05
25 | 518 | 44.1
25 | 520 | 25.45
25 | 522 | 10.88
25 | 524 | 3.08
25 | 526 | 0.86
25 | 528 | 0.3
25 | 530 | 0.13
25 | 532 | 0.06
25 | 534 | 0.03
25 | 536 | 0.02
25 | 538 | 0.02
25 | 540 | 0.01
25 | 542 | 0.02
25 | 544 | 0.03
25 | 546 | 0.06
25 | 548 | 0.07
25 | 550 | 0.05
25 | 552 | 0.04
25 | 554 | 0.01
25 | 556 | 0
25 | 558 | 0
25 | 560 | 0
25 | 562 | 0
25 | 564 | 0
25 | 566 | 0
25 | 568 | 0
25 | 570 | 0
25 | 572 | 0
25 | 574 | 0
25 | 576 | 0
25 | 578 | 0
25 | 580 | 0
25 | 582 | 0
25 | 584 | 0
25 | 586 | 0
25 | 588 | 0
25 | 590 | 0
25 | 592 | 0
25 | 594 | 0
25 | 596 | 0
25 | 598 | 0
25 | 600 | 0
25 | 602 | 0
25 | 604 | 0
25 | 606 | 0
25 | 608 | 0
25 | 610 | 0
25 | 612 | 0
25 | 614 | 0
25 | 616 | 0
25 | 618 | 0
25 | 620 | 0.01
25 | 622 | 0.07
25 | 624 | 0.17
25 | 626 | 0.2
25 | 628 | 0.2
25 | 630 | 0.18
25 | 632 | 0.16
25 | 634 | 0.14
25 | 636 | 0.11
25 | 638 | 0.06
25 | 640 | 0.03
25 | 642 | 0.02
25 | 644 | 0.03
25 | 646 | 0.03
25 | 648 | 0.03
25 | 650 | 0.04
25 | 652 | 0.07
25 | 654 | 0.15
25 | 656 | 0.55
25 | 658 | 2.48
25 | 660 | 4.47
25 | 662 | 5.09
25 | 664 | 5.18
25 | 666 | 4.96
25 | 668 | 4.55
25 | 670 | 4.11
25 | 672 | 3.32
25 | 674 | 2.22
25 | 676 | 1.68
25 | 678 | 1.73
25 | 680 | 2.01
25 | 682 | 2.65
25 | 684 | 3.9
25 | 686 | 6.96
25 | 688 | 13.46
25 | 690 | 23.23
25 | 692 | 33.3
25 | 694 | 41.4
25 | 696 | 47.24
25 | 698 | 51.2
25 | 700 | 53.87
25 | 702 | 55.64
25 | 704 | 56.59
25 | 706 | 57.49
25 | 708 | 58.88
25 | 710 | 60.54
25 | 712 | 61.87
25 | 714 | 62.72
25 | 716 | 62.98
25 | 718 | 63.38
25 | 720 | 64.85
25 | 722 | 67.51
25 | 724 | 70.97
25 | 726 | 74.38
25 | 728 | 76.67
25 | 730 | 77.13
25 | 732 | 75.58
25 | 734 | 72.04
25 | 736 | 67.04
25 | 738 | 61.13
25 | 740 | 54.48
25 | 742 | 47.55
25 | 744 | 41.19
25 | 746 | 35.97
25 | 748 | 32.03
25 | 750 | 29.35
25 | 752 | 28.1
25 | 754 | 28.36
25 | 756 | 30.09
25 | 758 | 33.42
25 | 760 | 38.27
25 | 762 | 44.24
25 | 764 | 50.87
25 | 766 | 57.1
25 | 768 | 61.86
25 | 770 | 65.14
25 | 772 | 66.55
25 | 774 | 66.31
25 | 776 | 64.86
25 | 778 | 62.12
25 | 780 | 58.36
25 | 782 | 54.31
25 | 784 | 50.77
25 | 786 | 47.94
25 | 788 | 46.23
25 | 790 | 45.56
25 | 792 | 46.01
25 | 794 | 47.56
25 | 796 | 50.23
25 | 798 | 53.49
25 | 800 | 57.37
25 | 802 | 61.4
25 | 804 | 65.56
25 | 806 | 69.46
25 | 808 | 72.6
25 | 810 | 74.87
25 | 812 | 76.3
25 | 814 | 77.45
25 | 816 | 78.09
25 | 818 | 78.46
25 | 820 | 78.66
25 | 822 | 79.05
25 | 824 | 79.48
25 | 826 | 80.26
25 | 828 | 81.38
25 | 830 | 82.8
25 | 832 | 84.51
25 | 834 | 86.33
25 | 836 | 87.82
25 | 838 | 88.87
25 | 840 | 89.41
25 | 842 | 88.96
25 | 844 | 87.76
25 | 846 | 86.61
25 | 848 | 85.08
25 | 850 | 83.08
25 | 852 | 81.96
25 | 854 | 79.45
25 | 856 | 77.8
25 | 858 | 76.6
25 | 860 | 76.78
25 | 862 | 75.52
25 | 864 | 75.26
25 | 866 | 77.81
25 | 868 | 78.06
25 | 870 | 80.33
25 | 872 | 81.14
25 | 874 | 81.93
25 | 876 | 82.22
25 | 878 | 79.95
25 | 880 | 79.91
25 | 882 | 79.02
25 | 884 | 76.48
25 | 886 | 73.93
25 | 888 | 68.3
25 | 890 | 64.9
25 | 892 | 61.31
25 | 894 | 59.98
25 | 896 | 57.64
25 | 898 | 50.68
25 | 900 | 58.07
35 | 250 | 0
35 | 252 | 0
35 | 254 | 0
35 | 256 | 0
35 | 258 | 0
35 | 260 | 0
35 | 262 | 0
35 | 264 | 0
35 | 266 | 0
35 | 268 | 0
35 | 270 | 0
35 | 272 | 0
35 | 274 | 0
35 | 276 | 0
35 | 278 | 0.01
35 | 280 | 0.05
35 | 282 | 0.15
35 | 284 | 0.27
35 | 286 | 0.4
35 | 288 | 1.08
35 | 290 | 1.67
35 | 292 | 1.87
35 | 294 | 5
35 | 296 | 7.56
35 | 298 | 4.99
35 | 300 | 3.1
35 | 302 | 5.15
35 | 304 | 12.94
35 | 306 | 26.03
35 | 308 | 42.94
35 | 310 | 58.82
35 | 312 | 71.41
35 | 314 | 79.98
35 | 316 | 84.06
35 | 318 | 86.87
35 | 320 | 88.55
35 | 322 | 90.73
35 | 324 | 92.55
35 | 326 | 93.39
35 | 328 | 93.47
35 | 330 | 93.08
35 | 332 | 91.89
35 | 334 | 92.2
35 | 336 | 92.64
35 | 338 | 93.19
35 | 340 | 94.18
35 | 342 | 94.52
35 | 344 | 95.29
35 | 346 | 95.25
35 | 348 | 94.21
35 | 350 | 94.03
35 | 352 | 94.02
35 | 354 | 93.48
35 | 356 | 93.71
35 | 358 | 94.34
35 | 360 | 94.94
35 | 362 | 95.84
35 | 364 | 96.29
35 | 366 | 95.94
35 | 368 | 95.54
35 | 370 | 95.64
35 | 372 | 95.45
35 | 374 | 95.12
35 | 376 | 95.13
35 | 378 | 95.41
35 | 380 | 95.85
35 | 382 | 96.35
35 | 384 | 96.88
35 | 386 | 97.01
35 | 388 | 96.83
35 | 390 | 96.69
35 | 392 | 96.75
35 | 394 | 96.63
35 | 396 | 96.57
35 | 398 | 96.6
35 | 400 | 96.7
35 | 402 | 96.73
35 | 404 | 96.78
35 | 406 | 96.98
35 | 408 | 97.18
35 | 410 | 97.2
35 | 412 | 97.13
35 | 414 | 97.2
35 | 416 | 97.36
35 | 418 | 97.32
35 | 420 | 97.21
35 | 422 | 97.19
35 | 424 | 97.24
35 | 426 | 97.27
35 | 428 | 97.09
35 | 430 | 96.89
35 | 432 | 96.84
35 | 434 | 96.84
35 | 436 | 96.76
35 | 438 | 96.62
35 | 440 | 96.58
35 | 442 | 96.7
35 | 444 | 96.88
35 | 446 | 96.99
35 | 448 | 97.08
35 | 450 | 97.16
35 | 452 | 97.18
35 | 454 | 97.06
35 | 456 | 96.81
35 | 458 | 96.59
35 | 460 | 96.36
35 | 462 | 96.1
35 | 464 | 95.64
35 | 466 | 94.8
35 | 468 | 93.35
35 | 470 | 91.38
35 | 472 | 89.01
35 | 474 | 86.27
35 | 476 | 83.34
35 | 478 | 80.4
35 | 480 | 77.4
35 | 482 | 74.69
35 | 484 | 73.21
35 | 486 | 72.27
35 | 488 | 68.73
35 | 490 | 60.38
35 | 492 | 48.32
35 | 494 | 34.85
35 | 496 | 21.7
35 | 498 | 10.67
35 | 500 | 3.94
35 | 502 | 1.39
35 | 504 | 0.57
35 | 506 | 0.27
35 | 508 | 0.15
35 | 510 | 0.09
35 | 512 | 0.06
35 | 514 | 0.05
35 | 516 | 0.06
35 | 518 | 0.09
35 | 520 | 0.13
35 | 522 | 0.14
35 | 524 | 0.12
35 | 526 | 0.1
35 | 528 | 0.06
35 | 530 | 0.03
35 | 532 | 0
35 | 534 | 0
35 | 536 | 0
35 | 538 | 0
35 | 540 | 0
35 | 542 | 0
35 | 544 | 0
35 | 546 | 0
35 | 548 | 0
35 | 550 | 0
35 | 552 | 0
35 | 554 | 0
35 | 556 | 0
35 | 558 | 0
35 | 560 | 0
35 | 562 | 0
35 | 564 | 0
35 | 566 | 0
35 | 568 | 0
35 | 570 | 0
35 | 572 | 0.01
35 | 574 | 0.02
35 | 576 | 0.08
35 | 578 | 0.24
35 | 580 | 0.35
35 | 582 | 0.37
35 | 584 | 0.36
35 | 586 | 0.33
35 | 588 | 0.31
35 | 590 | 0.27
35 | 592 | 0.24
35 | 594 | 0.21
35 | 596 | 0.15
35 | 598 | 0.07
35 | 600 | 0.06
35 | 602 | 0.07
35 | 604 | 0.1
35 | 606 | 0.19
35 | 608 | 0.49
35 | 610 | 1.72
35 | 612 | 3.79
35 | 614 | 5.22
35 | 616 | 5.65
35 | 618 | 5.71
35 | 620 | 5.6
35 | 622 | 5.36
35 | 624 | 5.05
35 | 626 | 4.79
35 | 628 | 4.53
35 | 630 | 3.86
35 | 632 | 3.08
35 | 634 | 3.3
35 | 636 | 4.9
35 | 638 | 8.29
35 | 640 | 14.13
35 | 642 | 21.74
35 | 644 | 29.26
35 | 646 | 35.62
35 | 648 | 40.81
35 | 650 | 45.17
35 | 652 | 48.95
35 | 654 | 52.33
35 | 656 | 55.32
35 | 658 | 57.58
35 | 660 | 58.43
35 | 662 | 57.94
35 | 664 | 57.27
35 | 666 | 57.25
35 | 668 | 57.97
35 | 670 | 59.43
35 | 672 | 61.98
35 | 674 | 65.39
35 | 676 | 68.48
35 | 678 | 70.5
35 | 680 | 71.3
35 | 682 | 70.88
35 | 684 | 69.35
35 | 686 | 66.72
35 | 688 | 63.44
35 | 690 | 60.07
35 | 692 | 56.59
35 | 694 | 52.94
35 | 696 | 49.38
35 | 698 | 46.36
35 | 700 | 44.23
35 | 702 | 43.11
35 | 704 | 42.99
35 | 706 | 43.89
35 | 708 | 45.81
35 | 710 | 48.6
35 | 712 | 51.86
35 | 714 | 55.05
35 | 716 | 57.69
35 | 718 | 59.57
35 | 720 | 60.66
35 | 722 | 60.94
35 | 724 | 60.49
35 | 726 | 59.41
35 | 728 | 57.81
35 | 730 | 55.96
35 | 732 | 54.15
35 | 734 | 52.8
35 | 736 | 52.17
35 | 738 | 52.3
35 | 740 | 53.07
35 | 742 | 54.41
35 | 744 | 56.23
35 | 746 | 58.4
35 | 748 | 60.76
35 | 750 | 63.1
35 | 752 | 65.25
35 | 754 | 67.17
35 | 756 | 68.89
35 | 758 | 70.37
35 | 760 | 71.6
35 | 762 | 72.67
35 | 764 | 73.61
35 | 766 | 74.46
35 | 768 | 75.35
35 | 770 | 76.4
35 | 772 | 77.67
35 | 774 | 79.08
35 | 776 | 80.59
35 | 778 | 82.04
35 | 780 | 83.35
35 | 782 | 84.33
35 | 784 | 85.05
35 | 786 | 85.42
35 | 788 | 85.42
35 | 790 | 85.08
35 | 792 | 84.56
35 | 794 | 83.91
35 | 796 | 83.21
35 | 798 | 82.5
35 | 800 | 81.94
35 | 802 | 81.48
35 | 804 | 81.21
35 | 806 | 81.11
35 | 808 | 81.17
35 | 810 | 81.37
35 | 812 | 81.59
35 | 814 | 81.83
35 | 816 | 81.93
35 | 818 | 81.79
35 | 820 | 81.35
35 | 822 | 80.53
35 | 824 | 79.41
35 | 826 | 77.94
35 | 828 | 76.2
35 | 830 | 74.2
35 | 832 | 71.94
35 | 834 | 69.56
35 | 836 | 67.19
35 | 838 | 64.91
35 | 840 | 62.69
35 | 842 | 60.79
35 | 844 | 59.19
35 | 846 | 57.84
35 | 848 | 56.99
35 | 850 | 56.62
35 | 852 | 56.72
35 | 854 | 57.09
35 | 856 | 57.99
35 | 858 | 59.29
35 | 860 | 60.78
35 | 862 | 62.5
35 | 864 | 64.57
35 | 866 | 66.49
35 | 868 | 68.3
35 | 870 | 70.02
35 | 872 | 71.52
35 | 874 | 72.6
35 | 876 | 73.67
35 | 878 | 74.24
35 | 880 | 74.7
35 | 882 | 75.03
35 | 884 | 74.55
35 | 886 | 74.76
35 | 888 | 74.25
35 | 890 | 73.75
35 | 892 | 73.28
35 | 894 | 73.35
35 | 896 | 73.21
35 | 898 | 72.9
35 | 900 | 72.41
45 | 250 | 0
45 | 252 | 0
45 | 254 | 0
45 | 256 | 0
45 | 258 | 0
45 | 260 | 0
45 | 262 | 0
45 | 264 | 0
45 | 266 | 0
45 | 268 | 0
45 | 270 | 0
45 | 272 | 0
45 | 274 | 0
45 | 276 | 0
45 | 278 | 0.02
45 | 280 | 0.1
45 | 282 | 0.31
45 | 284 | 0.79
45 | 286 | 1.49
45 | 288 | 1.98
45 | 290 | 2.97
45 | 292 | 5.37
45 | 294 | 9.3
45 | 296 | 13.72
45 | 298 | 19.78
45 | 300 | 29.66
45 | 302 | 39.29
45 | 304 | 48.82
45 | 306 | 59.17
45 | 308 | 71.79
45 | 310 | 81.69
45 | 312 | 85.76
45 | 314 | 84.29
45 | 316 | 81.89
45 | 318 | 82.97
45 | 320 | 83.34
45 | 322 | 85.13
45 | 324 | 88.16
45 | 326 | 90.4
45 | 328 | 92.15
45 | 330 | 92.23
45 | 332 | 91.3
45 | 334 | 89.24
45 | 336 | 87
45 | 338 | 87.1
45 | 340 | 88.6
45 | 342 | 90.62
45 | 344 | 93.23
45 | 346 | 94.59
45 | 348 | 94.26
45 | 350 | 93.36
45 | 352 | 92.14
45 | 354 | 91.1
45 | 356 | 90.97
45 | 358 | 91.52
45 | 360 | 92.62
45 | 362 | 93.94
45 | 364 | 94.99
45 | 366 | 95.66
45 | 368 | 95.87
45 | 370 | 95.66
45 | 372 | 95.28
45 | 374 | 95.33
45 | 376 | 95.46
45 | 378 | 95.34
45 | 380 | 95.42
45 | 382 | 95.98
45 | 384 | 96.41
45 | 386 | 96.48
45 | 388 | 96.73
45 | 390 | 97.18
45 | 392 | 97.38
45 | 394 | 97.32
45 | 396 | 97.45
45 | 398 | 97.73
45 | 400 | 97.68
45 | 402 | 97.41
45 | 404 | 97.3
45 | 406 | 97.4
45 | 408 | 97.29
45 | 410 | 97.03
45 | 412 | 96.95
45 | 414 | 97.14
45 | 416 | 97.42
45 | 418 | 97.49
45 | 420 | 97.25
45 | 422 | 96.5
45 | 424 | 95.24
45 | 426 | 93.58
45 | 428 | 91.79
45 | 430 | 89.98
45 | 432 | 88.14
45 | 434 | 86.14
45 | 436 | 84.09
45 | 438 | 82.07
45 | 440 | 80.15
45 | 442 | 78.23
45 | 444 | 76.19
45 | 446 | 74.78
45 | 448 | 74.11
45 | 450 | 73.61
45 | 452 | 73.55
45 | 454 | 74.23
45 | 456 | 75.56
45 | 458 | 77.02
45 | 460 | 77.24
45 | 462 | 73.98
45 | 464 | 65.79
45 | 466 | 53.78
45 | 468 | 40.24
45 | 470 | 26.92
45 | 472 | 15.32
45 | 474 | 7.06
45 | 476 | 2.86
45 | 478 | 1.25
45 | 480 | 0.64
45 | 482 | 0.39
45 | 484 | 0.29
45 | 486 | 0.26
45 | 488 | 0.29
45 | 490 | 0.38
45 | 492 | 0.51
45 | 494 | 0.59
45 | 496 | 0.59
45 | 498 | 0.54
45 | 500 | 0.45
45 | 502 | 0.34
45 | 504 | 0.22
45 | 506 | 0.11
45 | 508 | 0.05
45 | 510 | 0.03
45 | 512 | 0.01
45 | 514 | 0.01
45 | 516 | 0
45 | 518 | 0
45 | 520 | 0.01
45 | 522 | 0.01
45 | 524 | 0.03
45 | 526 | 0.06
45 | 528 | 0.18
45 | 530 | 0.56
45 | 532 | 1.12
45 | 534 | 1.37
45 | 536 | 1.35
45 | 538 | 1.27
45 | 540 | 1.18
45 | 542 | 1.07
45 | 544 | 0.95
45 | 546 | 0.84
45 | 548 | 0.75
45 | 550 | 0.65
45 | 552 | 0.49
45 | 554 | 0.34
45 | 556 | 0.39
45 | 558 | 0.66
45 | 560 | 1.54
45 | 562 | 3.75
45 | 564 | 6.67
45 | 566 | 8.46
45 | 568 | 9.05
45 | 570 | 9.18
45 | 572 | 9.12
45 | 574 | 8.91
45 | 576 | 8.6
45 | 578 | 8.34
45 | 580 | 8.22
45 | 582 | 8.29
45 | 584 | 8.36
45 | 586 | 8.97
45 | 588 | 11.8
45 | 590 | 17.11
45 | 592 | 23.74
45 | 594 | 30.38
45 | 596 | 36.29
45 | 598 | 41.41
45 | 600 | 45.97
45 | 602 | 50.16
45 | 604 | 54.04
45 | 606 | 57.6
45 | 608 | 60.69
45 | 610 | 62.99
45 | 612 | 64.07
45 | 614 | 63.97
45 | 616 | 63.5
45 | 618 | 63.5
45 | 620 | 64.2
45 | 622 | 65.44
45 | 624 | 66.94
45 | 626 | 68.36
45 | 628 | 69.31
45 | 630 | 69.53
45 | 632 | 68.92
45 | 634 | 67.56
45 | 636 | 65.62
45 | 638 | 63.4
45 | 640 | 61.35
45 | 642 | 59.24
45 | 644 | 56.65
45 | 646 | 53.95
45 | 648 | 51.58
45 | 650 | 49.96
45 | 652 | 49.54
45 | 654 | 50.48
45 | 656 | 52.75
45 | 658 | 56.27
45 | 660 | 60.45
45 | 662 | 64.53
45 | 664 | 67.95
45 | 666 | 70.26
45 | 668 | 71.27
45 | 670 | 71.09
45 | 672 | 69.97
45 | 674 | 68.21
45 | 676 | 66.09
45 | 678 | 63.79
45 | 680 | 61.47
45 | 682 | 59.46
45 | 684 | 58.1
45 | 686 | 57.57
45 | 688 | 57.93
45 | 690 | 59.13
45 | 692 | 61.09
45 | 694 | 63.71
45 | 696 | 66.69
45 | 698 | 69.49
45 | 700 | 71.8
45 | 702 | 73.62
45 | 704 | 75
45 | 706 | 75.98
45 | 708 | 76.68
45 | 710 | 77.11
45 | 712 | 77.35
45 | 714 | 77.46
45 | 716 | 77.59
45 | 718 | 77.93
45 | 720 | 78.47
45 | 722 | 79.2
45 | 724 | 80.05
45 | 726 | 80.97
45 | 728 | 81.97
45 | 730 | 82.96
45 | 732 | 83.84
45 | 734 | 84.5
45 | 736 | 84.92
45 | 738 | 85.12
45 | 740 | 85.14
45 | 742 | 85.08
45 | 744 | 84.97
45 | 746 | 84.89
45 | 748 | 84.94
45 | 750 | 85.14
45 | 752 | 85.47
45 | 754 | 85.88
45 | 756 | 86.29
45 | 758 | 86.61
45 | 760 | 86.67
45 | 762 | 86.4
45 | 764 | 85.77
45 | 766 | 84.76
45 | 768 | 83.4
45 | 770 | 81.83
45 | 772 | 80.03
45 | 774 | 78.13
45 | 776 | 76.26
45 | 778 | 74.51
45 | 780 | 72.95
45 | 782 | 71.63
45 | 784 | 70.6
45 | 786 | 69.87
45 | 788 | 69.42
45 | 790 | 69.25
45 | 792 | 69.36
45 | 794 | 69.74
45 | 796 | 70.33
45 | 798 | 71.06
45 | 800 | 71.91
45 | 802 | 72.89
45 | 804 | 73.87
45 | 806 | 74.8
45 | 808 | 75.62
45 | 810 | 76.33
45 | 812 | 76.85
45 | 814 | 77.3
45 | 816 | 77.61
45 | 818 | 77.79
45 | 820 | 77.84
45 | 822 | 77.83
45 | 824 | 77.77
45 | 826 | 77.71
45 | 828 | 77.69
45 | 830 | 77.73
45 | 832 | 77.9
45 | 834 | 78.25
45 | 836 | 78.7
45 | 838 | 79.3
45 | 840 | 80.08
45 | 842 | 80.98
45 | 844 | 81.92
45 | 846 | 82.9
45 | 848 | 83.97
45 | 850 | 85.03
45 | 852 | 86.07
45 | 854 | 86.98
45 | 856 | 87.75
45 | 858 | 88.57
45 | 860 | 89.08
45 | 862 | 89.69
45 | 864 | 90.18
45 | 866 | 90.45
45 | 868 | 90.93
45 | 870 | 91
45 | 872 | 91.3
45 | 874 | 91.76
45 | 876 | 91.49
45 | 878 | 91.8
45 | 880 | 91.99
45 | 882 | 92.38
45 | 884 | 92.66
45 | 886 | 92.74
45 | 888 | 92.7
45 | 890 | 92.89
45 | 892 | 93.38
45 | 894 | 93.13
45 | 896 | 93.44
45 | 898 | 93.52
45 | 900 | 93.31
55 | 250 | 0
55 | 252 | 0
55 | 254 | 0
55 | 256 | 0
55 | 258 | 0
55 | 260 | 0
55 | 262 | 0
55 | 264 | 0
55 | 266 | 0
55 | 268 | 0
55 | 270 | 0
55 | 272 | 0
55 | 274 | 0
55 | 276 | 0
55 | 278 | 0
55 | 280 | 0.07
55 | 282 | 0.21
55 | 284 | 0.56
55 | 286 | 1.28
55 | 288 | 2.95
55 | 290 | 7.31
55 | 292 | 15.88
55 | 294 | 26.05
55 | 296 | 35.03
55 | 298 | 43.7
55 | 300 | 52.11
55 | 302 | 57.11
55 | 304 | 61.27
55 | 306 | 67.93
55 | 308 | 77.44
55 | 310 | 85.48
55 | 312 | 87.1
55 | 314 | 83.14
55 | 316 | 80.02
55 | 318 | 80.3
55 | 320 | 83.91
55 | 322 | 90.52
55 | 324 | 95.18
55 | 326 | 95.44
55 | 328 | 94.32
55 | 330 | 92.78
55 | 332 | 90.75
55 | 334 | 90.82
55 | 336 | 92.94
55 | 338 | 94.48
55 | 340 | 96.81
55 | 342 | 98.58
55 | 344 | 98.7
55 | 346 | 98.41
55 | 348 | 98.71
55 | 350 | 97.97
55 | 352 | 97.72
55 | 354 | 98.27
55 | 356 | 98.5
55 | 358 | 98.94
55 | 360 | 99.34
55 | 362 | 100.07
55 | 364 | 101.01
55 | 366 | 101.55
55 | 368 | 102.34
55 | 370 | 101.9
55 | 372 | 99.9
55 | 374 | 97.83
55 | 376 | 95.81
55 | 378 | 93.54
55 | 380 | 91.51
55 | 382 | 89.55
55 | 384 | 87.39
55 | 386 | 85.71
55 | 388 | 84.51
55 | 390 | 83.55
55 | 392 | 82.45
55 | 394 | 81.3
55 | 396 | 80.99
55 | 398 | 80.86
55 | 400 | 81.07
55 | 402 | 81.13
55 | 404 | 80.89
55 | 406 | 80.35
55 | 408 | 79.66
55 | 410 | 78.76
55 | 412 | 77.47
55 | 414 | 75.4
55 | 416 | 73.29
55 | 418 | 71.17
55 | 420 | 69.43
55 | 422 | 68.41
55 | 424 | 68.22
55 | 426 | 68.31
55 | 428 | 68.31
55 | 430 | 66.62
55 | 432 | 62.2
55 | 434 | 54.84
55 | 436 | 45.3
55 | 438 | 34.85
55 | 440 | 24.68
55 | 442 | 16.04
55 | 444 | 9.88
55 | 446 | 6.39
55 | 448 | 4.74
55 | 450 | 4.14
55 | 452 | 4.25
55 | 454 | 5.02
55 | 456 | 6.4
55 | 458 | 7.91
55 | 460 | 8.88
55 | 462 | 9.07
55 | 464 | 8.68
55 | 466 | 7.97
55 | 468 | 7.16
55 | 470 | 6.49
55 | 472 | 6.35
55 | 474 | 7.45
55 | 476 | 10.17
55 | 478 | 12.91
55 | 480 | 13.77
55 | 482 | 13.07
55 | 484 | 12.2
55 | 486 | 11.27
55 | 488 | 10.32
55 | 490 | 9.43
55 | 492 | 8.63
55 | 494 | 7.96
55 | 496 | 7.18
55 | 498 | 6.21
55 | 500 | 6.13
55 | 502 | 8.27
55 | 504 | 13.11
55 | 506 | 19.64
55 | 508 | 24.91
55 | 510 | 27.99
55 | 512 | 29.5
55 | 514 | 30.09
55 | 516 | 30.02
55 | 518 | 29.56
55 | 520 | 29.1
55 | 522 | 29.03
55 | 524 | 29.63
55 | 526 | 30.94
55 | 528 | 32.94
55 | 530 | 36.21
55 | 532 | 41.25
55 | 534 | 46.94
55 | 536 | 52.41
55 | 538 | 57.46
55 | 540 | 61.98
55 | 542 | 66.08
55 | 544 | 69.78
55 | 546 | 72.99
55 | 548 | 75.56
55 | 550 | 77.44
55 | 552 | 78.38
55 | 554 | 78.45
55 | 556 | 78.05
55 | 558 | 77.81
55 | 560 | 77.95
55 | 562 | 78.5
55 | 564 | 79.14
55 | 566 | 79.75
55 | 568 | 80.06
55 | 570 | 80.05
55 | 572 | 79.58
55 | 574 | 78.76
55 | 576 | 77.53
55 | 578 | 76.18
55 | 580 | 74.8
55 | 582 | 73.28
55 | 584 | 71.92
55 | 586 | 70.72
55 | 588 | 69.87
55 | 590 | 69.48
55 | 592 | 69.41
55 | 594 | 69.88
55 | 596 | 70.64
55 | 598 | 71.54
55 | 600 | 72.62
55 | 602 | 73.82
55 | 604 | 74.77
55 | 606 | 75.3
55 | 608 | 75.66
55 | 610 | 75.72
55 | 612 | 75.56
55 | 614 | 75.41
55 | 616 | 75.6
55 | 618 | 76.58
55 | 620 | 78.17
55 | 622 | 79.79
55 | 624 | 81.15
55 | 626 | 82.08
55 | 628 | 82.69
55 | 630 | 83
55 | 632 | 82.87
55 | 634 | 82.57
55 | 636 | 82.24
55 | 638 | 82.04
55 | 640 | 82.06
55 | 642 | 82.35
55 | 644 | 82.93
55 | 646 | 83.93
55 | 648 | 85.36
55 | 650 | 86.57
55 | 652 | 87.25
55 | 654 | 87.61
55 | 656 | 87.8
55 | 658 | 87.8
55 | 660 | 87.77
55 | 662 | 87.76
55 | 664 | 87.58
55 | 666 | 87.22
55 | 668 | 86.89
55 | 670 | 86.64
55 | 672 | 86.55
55 | 674 | 86.68
55 | 676 | 86.93
55 | 678 | 87.4
55 | 680 | 87.97
55 | 682 | 88.6
55 | 684 | 89.25
55 | 686 | 89.72
55 | 688 | 90.14
55 | 690 | 90.42
55 | 692 | 90.52
55 | 694 | 90.55
55 | 696 | 90.26
55 | 698 | 90.15
55 | 700 | 89.96
55 | 702 | 89.83
55 | 704 | 89.8
55 | 706 | 89.89
55 | 708 | 89.94
55 | 710 | 89.93
55 | 712 | 89.74
55 | 714 | 89.76
55 | 716 | 89.71
55 | 718 | 89.78
55 | 720 | 89.9
55 | 722 | 90.24
55 | 724 | 90.61
55 | 726 | 91.09
55 | 728 | 91.52
55 | 730 | 91.89
55 | 732 | 92.15
55 | 734 | 92.47
55 | 736 | 92.52
55 | 738 | 92.42
55 | 740 | 92.14
55 | 742 | 91.86
55 | 744 | 91.53
55 | 746 | 91.09
55 | 748 | 90.56
55 | 750 | 90.17
55 | 752 | 89.91
55 | 754 | 89.79
55 | 756 | 89.68
55 | 758 | 89.64
55 | 760 | 89.85
55 | 762 | 90
55 | 764 | 90.26
55 | 766 | 90.65
55 | 768 | 91.27
55 | 770 | 91.91
55 | 772 | 92.56
55 | 774 | 93.11
55 | 776 | 94.01
55 | 778 | 94.6
55 | 780 | 94.98
55 | 782 | 95.79
55 | 784 | 95.93
55 | 786 | 96.09
55 | 788 | 96.51
55 | 790 | 96.78
55 | 792 | 96.76
55 | 794 | 96.7
55 | 796 | 96.7
55 | 798 | 96.74
55 | 800 | 96.76
55 | 802 | 96.78
55 | 804 | 97.03
55 | 806 | 96.71
55 | 808 | 97.01
55 | 810 | 97.15
55 | 812 | 97.16
55 | 814 | 97.03
55 | 816 | 97.35
55 | 818 | 97.74
55 | 820 | 98.02
55 | 822 | 98.3
55 | 824 | 98.4
55 | 826 | 98.41
55 | 828 | 98.71
55 | 830 | 98.95
55 | 832 | 98.59
55 | 834 | 98.58
55 | 836 | 98.09
55 | 838 | 98.23
55 | 840 | 98.33
55 | 842 | 97.73
55 | 844 | 97.7
55 | 846 | 97.93
55 | 848 | 97.71
55 | 850 | 97.31
55 | 852 | 97.53
55 | 854 | 97.21
55 | 856 | 98.09
55 | 858 | 98.93
55 | 860 | 98.47
55 | 862 | 98.46
55 | 864 | 97.73
55 | 866 | 98.42
55 | 868 | 98.06
55 | 870 | 97.69
55 | 872 | 98.88
55 | 874 | 98.56
55 | 876 | 99.54
55 | 878 | 98.65
55 | 880 | 99.36
55 | 882 | 97.47
55 | 884 | 100.16
55 | 886 | 100.95
55 | 888 | 98.81
55 | 890 | 101.11
55 | 892 | 104.71
55 | 894 | 96.53
55 | 896 | 103.57
55 | 898 | 99.68
55 | 900 | 98.18
65 | 250 | 0
65 | 252 | 0
65 | 254 | 0
65 | 256 | 0
65 | 258 | 0
65 | 260 | 0
65 | 262 | 0
65 | 264 | 0
65 | 266 | 0
65 | 268 | 0
65 | 270 | 0
65 | 272 | 0
65 | 274 | 0
65 | 276 | 0
65 | 278 | 0
65 | 280 | 0.13
65 | 282 | 0.58
65 | 284 | 1.79
65 | 286 | 4.34
65 | 288 | 8.38
65 | 290 | 13.73
65 | 292 | 21.01
65 | 294 | 30.33
65 | 296 | 40.27
65 | 298 | 48.63
65 | 300 | 54.37
65 | 302 | 58.82
65 | 304 | 65.78
65 | 306 | 74.44
65 | 308 | 81.33
65 | 310 | 83.67
65 | 312 | 82.31
65 | 314 | 82.73
65 | 316 | 83.33
65 | 318 | 86.03
65 | 320 | 89.83
65 | 322 | 90.59
65 | 324 | 90.45
65 | 326 | 91.93
65 | 328 | 92.27
65 | 330 | 90.82
65 | 332 | 89.02
65 | 334 | 87.44
65 | 336 | 85.41
65 | 338 | 84.11
65 | 340 | 82.83
65 | 342 | 81.83
65 | 344 | 81.76
65 | 346 | 81.47
65 | 348 | 80.35
65 | 350 | 79.14
65 | 352 | 79.02
65 | 354 | 78.97
65 | 356 | 78.74
65 | 358 | 78.48
65 | 360 | 78.47
65 | 362 | 78.13
65 | 364 | 78.08
65 | 366 | 77.92
65 | 368 | 78.37
65 | 370 | 78.66
65 | 372 | 78.64
65 | 374 | 78.48
65 | 376 | 78.4
65 | 378 | 78.47
65 | 380 | 77.95
65 | 382 | 77.32
65 | 384 | 76.63
65 | 386 | 75.84
65 | 388 | 75.52
65 | 390 | 75.06
65 | 392 | 75.35
65 | 394 | 75.66
65 | 396 | 76.38
65 | 398 | 76.95
65 | 400 | 77.22
65 | 402 | 76.71
65 | 404 | 75.08
65 | 406 | 72.07
65 | 408 | 68.06
65 | 410 | 63.52
65 | 412 | 59.45
65 | 414 | 56.26
65 | 416 | 54.67
65 | 418 | 54.97
65 | 420 | 56.58
65 | 422 | 59.16
65 | 424 | 62.32
65 | 426 | 65.81
65 | 428 | 69.1
65 | 430 | 71.67
65 | 432 | 73.59
65 | 434 | 74.56
65 | 436 | 75.06
65 | 438 | 75.4
65 | 440 | 75.76
65 | 442 | 76.05
65 | 444 | 76.04
65 | 446 | 75.86
65 | 448 | 75.11
65 | 450 | 72.96
65 | 452 | 70.17
65 | 454 | 67.75
65 | 456 | 66.63
65 | 458 | 67.33
65 | 460 | 69.58
65 | 462 | 72.8
65 | 464 | 76.28
65 | 466 | 79.43
65 | 468 | 81.75
65 | 470 | 82.78
65 | 472 | 82.7
65 | 474 | 81.25
65 | 476 | 78.85
65 | 478 | 75.82
65 | 480 | 72.82
65 | 482 | 69.83
65 | 484 | 69.47
65 | 486 | 70.88
65 | 488 | 73.35
65 | 490 | 76.52
65 | 492 | 80.15
65 | 494 | 84.06
65 | 496 | 87.77
65 | 498 | 90.81
65 | 500 | 93.18
65 | 502 | 94.8
65 | 504 | 95.91
65 | 506 | 96.56
65 | 508 | 96.85
65 | 510 | 96.98
65 | 512 | 96.92
65 | 514 | 96.63
65 | 516 | 96.1
65 | 518 | 95.45
65 | 520 | 94.76
65 | 522 | 93.82
65 | 524 | 92.95
65 | 526 | 92.07
65 | 528 | 91.2
65 | 530 | 90.29
65 | 532 | 89.37
65 | 534 | 88.49
65 | 536 | 87.73
65 | 538 | 87.05
65 | 540 | 86.45
65 | 542 | 86.06
65 | 544 | 85.75
65 | 546 | 85.53
65 | 548 | 85.31
65 | 550 | 85.13
65 | 552 | 84.99
65 | 554 | 84.76
65 | 556 | 84.45
65 | 558 | 84.23
65 | 560 | 83.91
65 | 562 | 83.65
65 | 564 | 83.47
65 | 566 | 83.37
65 | 568 | 83.38
65 | 570 | 83.47
65 | 572 | 83.47
65 | 574 | 83.53
65 | 576 | 83.68
65 | 578 | 83.79
65 | 580 | 83.84
65 | 582 | 83.79
65 | 584 | 83.93
65 | 586 | 85.03
65 | 588 | 86.82
65 | 590 | 87.98
65 | 592 | 88.55
65 | 594 | 88.72
65 | 596 | 88.43
65 | 598 | 87.73
65 | 600 | 86.63
65 | 602 | 85.62
65 | 604 | 85.05
65 | 606 | 84.99
65 | 608 | 85.63
65 | 610 | 86.29
65 | 612 | 86.39
65 | 614 | 86.47
65 | 616 | 86.45
65 | 618 | 86.23
65 | 620 | 86.06
65 | 622 | 85.82
65 | 624 | 85.3
65 | 626 | 84.85
65 | 628 | 84.67
65 | 630 | 84.59
65 | 632 | 84.64
65 | 634 | 84.68
65 | 636 | 84.81
65 | 638 | 85.15
65 | 640 | 85.56
65 | 642 | 86.18
65 | 644 | 86.87
65 | 646 | 87.42
65 | 648 | 87.87
65 | 650 | 88.21
65 | 652 | 88.49
65 | 654 | 88.72
65 | 656 | 89.08
65 | 658 | 89.49
65 | 660 | 90.13
65 | 662 | 91.08
65 | 664 | 92.11
65 | 666 | 93.09
65 | 668 | 93.86
65 | 670 | 94.46
65 | 672 | 94.88
65 | 674 | 95.07
65 | 676 | 95.14
65 | 678 | 95.21
65 | 680 | 95.06
65 | 682 | 94.8
65 | 684 | 94.54
65 | 686 | 93.98
65 | 688 | 93.43
65 | 690 | 92.89
65 | 692 | 92.26
65 | 694 | 91.77
65 | 696 | 91.28
65 | 698 | 90.79
65 | 700 | 90.47
65 | 702 | 90.13
65 | 704 | 89.84
65 | 706 | 89.89
65 | 708 | 89.86
65 | 710 | 89.81
65 | 712 | 89.95
65 | 714 | 90.23
65 | 716 | 90.45
65 | 718 | 90.72
65 | 720 | 91.16
65 | 722 | 91.4
65 | 724 | 91.69
65 | 726 | 91.93
65 | 728 | 92.31
65 | 730 | 92.69
65 | 732 | 92.96
65 | 734 | 93.26
65 | 736 | 93.13
65 | 738 | 92.99
65 | 740 | 93.09
65 | 742 | 93.14
65 | 744 | 93.08
65 | 746 | 92.89
65 | 748 | 92.94
65 | 750 | 93.08
65 | 752 | 93.07
65 | 754 | 93.16
65 | 756 | 93.39
65 | 758 | 93.59
65 | 760 | 94
65 | 762 | 94.38
65 | 764 | 94.98
65 | 766 | 95.39
65 | 768 | 96.17
65 | 770 | 96.84
65 | 772 | 97.45
65 | 774 | 97.96
65 | 776 | 98.36
65 | 778 | 98.89
65 | 780 | 99.3
65 | 782 | 99.44
65 | 784 | 99.55
65 | 786 | 99.48
65 | 788 | 99.58
65 | 790 | 99.69
65 | 792 | 99.75
65 | 794 | 99.9
65 | 796 | 99.86
65 | 798 | 99.94
65 | 800 | 100.02
65 | 802 | 99.82
65 | 804 | 99.67
65 | 806 | 99.43
65 | 808 | 99.15
65 | 810 | 98.83
65 | 812 | 98.14
65 | 814 | 98.15
65 | 816 | 97.95
65 | 818 | 97.62
65 | 820 | 97.45
65 | 822 | 97.43
65 | 824 | 97.46
65 | 826 | 97.43
65 | 828 | 97.32
65 | 830 | 97.32
65 | 832 | 97.65
65 | 834 | 97.73
65 | 836 | 97.82
65 | 838 | 98.05
65 | 840 | 98.15
65 | 842 | 98.74
65 | 844 | 98.35
65 | 846 | 98.41
65 | 848 | 98.47
65 | 850 | 99.24
65 | 852 | 99.1
65 | 854 | 99.57
65 | 856 | 99.89
65 | 858 | 98.89
65 | 860 | 100.24
65 | 862 | 99.81
65 | 864 | 99.65
65 | 866 | 100.54
65 | 868 | 99.41
65 | 870 | 100.97
65 | 872 | 100.22
65 | 874 | 101.23
65 | 876 | 100.74
65 | 878 | 101.07
65 | 880 | 101.79
65 | 882 | 100.18
65 | 884 | 102.38
65 | 886 | 100.17
65 | 888 | 99.47
65 | 890 | 98.7
65 | 892 | 100.4
65 | 894 | 99.89
65 | 896 | 97.85
65 | 898 | 98.47
65 | 900 | 105.93
70 | 250 | 0
70 | 252 | 0
70 | 254 | 0
70 | 256 | 0
70 | 258 | 0
70 | 260 | 0
70 | 262 | 0
70 | 264 | 0
70 | 266 | 0
70 | 268 | 0
70 | 270 | 0
70 | 272 | 0
70 | 274 | 0
70 | 276 | 0
70 | 278 | 0.03
70 | 280 | 0.21
70 | 282 | 0.76
70 | 284 | 2.04
70 | 286 | 4.53
70 | 288 | 8.84
70 | 290 | 14.84
70 | 292 | 22.37
70 | 294 | 30.61
70 | 296 | 38.59
70 | 298 | 47.06
70 | 300 | 56.56
70 | 302 | 66.26
70 | 304 | 71.19
70 | 306 | 72.54
70 | 308 | 74.38
70 | 310 | 78.55
70 | 312 | 80.36
70 | 314 | 81.31
70 | 316 | 82.16
70 | 318 | 82.72
70 | 320 | 81.67
70 | 322 | 81.81
70 | 324 | 80.32
70 | 326 | 78.29
70 | 328 | 78.12
70 | 330 | 78.08
70 | 332 | 78.2
70 | 334 | 77.95
70 | 336 | 77.86
70 | 338 | 77.77
70 | 340 | 77.85
70 | 342 | 77.63
70 | 344 | 77.32
70 | 346 | 77.47
70 | 348 | 77.02
70 | 350 | 77.03
70 | 352 | 76.77
70 | 354 | 76.61
70 | 356 | 76.39
70 | 358 | 76.11
70 | 360 | 76.2
70 | 362 | 76.15
70 | 364 | 76.22
70 | 366 | 76.85
70 | 368 | 76.87
70 | 370 | 76.71
70 | 372 | 77.09
70 | 374 | 75.98
70 | 376 | 75.19
70 | 378 | 74.49
70 | 380 | 74.03
70 | 382 | 73.86
70 | 384 | 73.98
70 | 386 | 74.3
70 | 388 | 74.69
70 | 390 | 75.38
70 | 392 | 75.87
70 | 394 | 75.69
70 | 396 | 74.43
70 | 398 | 72.88
70 | 400 | 71.68
70 | 402 | 71.08
70 | 404 | 71.41
70 | 406 | 72.17
70 | 408 | 73.01
70 | 410 | 73.64
70 | 412 | 74.29
70 | 414 | 75.32
70 | 416 | 76.69
70 | 418 | 77.71
70 | 420 | 77.04
70 | 422 | 75.04
70 | 424 | 72.22
70 | 426 | 69.23
70 | 428 | 67.24
70 | 430 | 66.6
70 | 432 | 67.8
70 | 434 | 70.76
70 | 436 | 74.69
70 | 438 | 77.81
70 | 440 | 79
70 | 442 | 78.56
70 | 444 | 77.14
70 | 446 | 76.45
70 | 448 | 77.18
70 | 450 | 78.92
70 | 452 | 81.57
70 | 454 | 84.57
70 | 456 | 87.66
70 | 458 | 90.26
70 | 460 | 91.98
70 | 462 | 93.13
70 | 464 | 93.62
70 | 466 | 93.65
70 | 468 | 93.29
70 | 470 | 92.56
70 | 472 | 91.49
70 | 474 | 90.09
70 | 476 | 88.37
70 | 478 | 86.63
70 | 480 | 84.24
70 | 482 | 80.91
70 | 484 | 79.61
70 | 486 | 79.46
70 | 488 | 79.93
70 | 490 | 81.4
70 | 492 | 83.36
70 | 494 | 85.94
70 | 496 | 88.59
70 | 498 | 91.39
70 | 500 | 93.88
70 | 502 | 95.89
70 | 504 | 97.29
70 | 506 | 98
70 | 508 | 98.14
70 | 510 | 97.83
70 | 512 | 97.12
70 | 514 | 96.31
70 | 516 | 95.56
70 | 518 | 94.76
70 | 520 | 94.07
70 | 522 | 93.4
70 | 524 | 92.78
70 | 526 | 92.07
70 | 528 | 91.24
70 | 530 | 90.29
70 | 532 | 89.28
70 | 534 | 88.26
70 | 536 | 87.12
70 | 538 | 86.19
70 | 540 | 85.34
70 | 542 | 84.69
70 | 544 | 84.25
70 | 546 | 83.84
70 | 548 | 83.62
70 | 550 | 83.4
70 | 552 | 83.16
70 | 554 | 82.85
70 | 556 | 82.64
70 | 558 | 82.34
70 | 560 | 82.08
70 | 562 | 81.83
70 | 564 | 81.57
70 | 566 | 81.5
70 | 568 | 81.46
70 | 570 | 81.46
70 | 572 | 81.96
70 | 574 | 83.25
70 | 576 | 84.67
70 | 578 | 85.4
70 | 580 | 85.67
70 | 582 | 85.42
70 | 584 | 84.6
70 | 586 | 83.5
70 | 588 | 82.89
70 | 590 | 82.93
70 | 592 | 83.49
70 | 594 | 83.91
70 | 596 | 84.03
70 | 598 | 84
70 | 600 | 83.9
70 | 602 | 83.76
70 | 604 | 83.38
70 | 606 | 82.72
70 | 608 | 82.15
70 | 610 | 81.88
70 | 612 | 81.64
70 | 614 | 81.32
70 | 616 | 81.02
70 | 618 | 80.9
70 | 620 | 80.84
70 | 622 | 80.96
70 | 624 | 81.29
70 | 626 | 81.76
70 | 628 | 82.26
70 | 630 | 82.57
70 | 632 | 82.8
70 | 634 | 83.08
70 | 636 | 83.26
70 | 638 | 83.34
70 | 640 | 83.52
70 | 642 | 83.94
70 | 644 | 84.62
70 | 646 | 85.53
70 | 648 | 86.47
70 | 650 | 87.19
70 | 652 | 87.7
70 | 654 | 88.08
70 | 656 | 88.13
70 | 658 | 88.28
70 | 660 | 88.4
70 | 662 | 88.2
70 | 664 | 88.02
70 | 666 | 87.79
70 | 668 | 87.43
70 | 670 | 87.06
70 | 672 | 86.74
70 | 674 | 86.4
70 | 676 | 86.08
70 | 678 | 85.73
70 | 680 | 85.56
70 | 682 | 85.46
70 | 684 | 85.45
70 | 686 | 85.54
70 | 688 | 85.5
70 | 690 | 85.55
70 | 692 | 85.74
70 | 694 | 85.95
70 | 696 | 86.15
70 | 698 | 86.48
70 | 700 | 86.89
70 | 702 | 87.31
70 | 704 | 87.85
70 | 706 | 88.21
70 | 708 | 88.37
70 | 710 | 88.46
70 | 712 | 88.5
70 | 714 | 88.46
70 | 716 | 88.29
70 | 718 | 88.2
70 | 720 | 87.95
70 | 722 | 87.69
70 | 724 | 87.41
70 | 726 | 87.22
70 | 728 | 87.18
70 | 730 | 87.02
70 | 732 | 87
70 | 734 | 87.1
70 | 736 | 87.16
70 | 738 | 87.36
70 | 740 | 87.71
70 | 742 | 88.16
70 | 744 | 88.89
70 | 746 | 89.72
70 | 748 | 90.49
70 | 750 | 91.08
70 | 752 | 91.64
70 | 754 | 92.17
70 | 756 | 92.44
70 | 758 | 92.86
70 | 760 | 93.12
70 | 762 | 93.09
70 | 764 | 93.33
70 | 766 | 93.15
70 | 768 | 93.09
70 | 770 | 92.9
70 | 772 | 93.03
70 | 774 | 92.84
70 | 776 | 92.71
70 | 778 | 92.42
70 | 780 | 91.85
70 | 782 | 91.49
70 | 784 | 91
70 | 786 | 90.81
70 | 788 | 90.51
70 | 790 | 90.33
70 | 792 | 90.13
70 | 794 | 89.99
70 | 796 | 89.96
70 | 798 | 90.16
70 | 800 | 90.36
70 | 802 | 90.46
70 | 804 | 90.8
70 | 806 | 90.93
70 | 808 | 91.19
70 | 810 | 91.61
70 | 812 | 91.94
70 | 814 | 92.12
70 | 816 | 92.42
70 | 818 | 92.66
70 | 820 | 93.15
70 | 822 | 93.33
70 | 824 | 93.75
70 | 826 | 94.06
70 | 828 | 94.02
70 | 830 | 94.5
70 | 832 | 94.56
70 | 834 | 94.66
70 | 836 | 94.98
70 | 838 | 94.89
70 | 840 | 94.87
70 | 842 | 94.8
70 | 844 | 94.87
70 | 846 | 94.3
70 | 848 | 94.47
70 | 850 | 94.73
70 | 852 | 94.57
70 | 854 | 94.73
70 | 856 | 95.11
70 | 858 | 95.29
70 | 860 | 95.16
70 | 862 | 95.09
70 | 864 | 95.42
70 | 866 | 95.22
70 | 868 | 96.01
70 | 870 | 96.12
70 | 872 | 95.73
70 | 874 | 96.92
70 | 876 | 94.89
70 | 878 | 94.84
70 | 880 | 97.69
70 | 882 | 95.96
70 | 884 | 95.65
70 | 886 | 96.97
70 | 888 | 94.33
70 | 890 | 94.99
70 | 892 | 94
70 | 894 | 91.47
70 | 896 | 97.4
70 | 898 | 97.43
70 | 900 | 96.67