## dichroic_shortpass_400nm_Raytum
0 | 250 | 0.6838
10 | 250 | 0.6682
20 | 250 | 0.4209
30 | 250 | 0.3877
40 | 250 | 0.419
45 | 250 | 0.4993
50 | 250 | 0.6835
60 | 250 | 0.6741
70 | 250 | 0.5942
0 | 252 | 0.6124
10 | 252 | 0.4936
20 | 252 | 0.3337
30 | 252 | 0.3038
40 | 252 | 0.5007
45 | 252 | 0.6807
50 | 252 | 0.7504
60 | 252 | 0.7272
70 | 252 | 0.5152
0 | 254 | 0.3869
10 | 254 | 0.3347
20 | 254 | 0.3938
30 | 254 | 0.3913
40 | 254 | 0.6525
45 | 254 | 0.7697
50 | 254 | 0.7284
60 | 254 | 0.6894
70 | 254 | 0.5373
0 | 256 | 0.3854
10 | 256 | 0.4094
20 | 256 | 0.2891
30 | 256 | 0.5136
40 | 256 | 0.7831
45 | 256 | 0.7496
50 | 256 | 0.7624
60 | 256 | 0.6371
70 | 256 | 0.6298
0 | 258 | 0.3737
10 | 258 | 0.3036
20 | 258 | 0.4223
30 | 258 | 0.6173
40 | 258 | 0.7795
45 | 258 | 0.7639
50 | 258 | 0.7602
60 | 258 | 0.6816
70 | 258 | 0.6195
0 | 260 | 0.2895
10 | 260 | 0.3515
20 | 260 | 0.5369
30 | 260 | 0.7825
40 | 260 | 0.7627
45 | 260 | 0.7806
50 | 260 | 0.7037
60 | 260 | 0.7697
70 | 260 | 0.6352
0 | 262 | 0.4793
10 | 262 | 0.5382
20 | 262 | 0.6368
30 | 262 | 0.8112
40 | 262 | 0.7994
45 | 262 | 0.723
50 | 262 | 0.7211
60 | 262 | 0.7657
70 | 262 | 0.638
0 | 264 | 0.5617
10 | 264 | 0.5854
20 | 264 | 0.796
30 | 264 | 0.7761
40 | 264 | 0.7511
45 | 264 | 0.7277
50 | 264 | 0.7951
60 | 264 | 0.7621
70 | 264 | 0.5881
0 | 266 | 0.6756
10 | 266 | 0.7588
20 | 266 | 0.8245
30 | 266 | 0.8015
40 | 266 | 0.7366
45 | 266 | 0.7863
50 | 266 | 0.8383
60 | 266 | 0.769
70 | 266 | 0.6415
0 | 268 | 0.8134
10 | 268 | 0.8286
20 | 268 | 0.7872
30 | 268 | 0.7823
40 | 268 | 0.7773
45 | 268 | 0.8456
50 | 268 | 0.8186
60 | 268 | 0.7141
70 | 268 | 0.5845
0 | 270 | 0.8336
10 | 270 | 0.8083
20 | 270 | 0.8066
30 | 270 | 0.7452
40 | 270 | 0.841
45 | 270 | 0.8364
50 | 270 | 0.8253
60 | 270 | 0.7473
70 | 270 | 0.5684
0 | 272 | 0.797
10 | 272 | 0.7934
20 | 272 | 0.7894
30 | 272 | 0.7719
40 | 272 | 0.8579
45 | 272 | 0.8335
50 | 272 | 0.8026
60 | 272 | 0.7296
70 | 272 | 0.6634
0 | 274 | 0.8158
10 | 274 | 0.8111
20 | 274 | 0.7505
30 | 274 | 0.8142
40 | 274 | 0.8443
45 | 274 | 0.8281
50 | 274 | 0.7598
60 | 274 | 0.6085
70 | 274 | 0.6824
0 | 276 | 0.7895
10 | 276 | 0.7538
20 | 276 | 0.7815
30 | 276 | 0.8631
40 | 276 | 0.8489
45 | 276 | 0.7789
50 | 276 | 0.801
60 | 276 | 0.6296
70 | 276 | 0.5556
0 | 278 | 0.7563
10 | 278 | 0.7702
20 | 278 | 0.8085
30 | 278 | 0.8571
40 | 278 | 0.817
45 | 278 | 0.7853
50 | 278 | 0.7504
60 | 278 | 0.7145
70 | 278 | 0.4426
0 | 280 | 0.7933
10 | 280 | 0.7955
20 | 280 | 0.8585
30 | 280 | 0.8566
40 | 280 | 0.7763
45 | 280 | 0.8084
50 | 280 | 0.5952
60 | 280 | 0.625
70 | 280 | 0.5349
0 | 282 | 0.8071
10 | 282 | 0.8282
20 | 282 | 0.8621
30 | 282 | 0.8538
40 | 282 | 0.8143
45 | 282 | 0.6631
50 | 282 | 0.596
60 | 282 | 0.4944
70 | 282 | 0.6807
0 | 284 | 0.8531
10 | 284 | 0.8652
20 | 284 | 0.8577
30 | 284 | 0.8102
40 | 284 | 0.7763
45 | 284 | 0.5508
50 | 284 | 0.6902
60 | 284 | 0.5352
70 | 284 | 0.7008
0 | 286 | 0.864
10 | 286 | 0.8525
20 | 286 | 0.8636
30 | 286 | 0.7798
40 | 286 | 0.5932
45 | 286 | 0.6333
50 | 286 | 0.6
60 | 286 | 0.7284
70 | 286 | 0.7151
0 | 288 | 0.8576
10 | 288 | 0.8635
20 | 288 | 0.8303
30 | 288 | 0.8247
40 | 288 | 0.5421
45 | 288 | 0.6601
50 | 288 | 0.4754
60 | 288 | 0.8289
70 | 288 | 0.7419
0 | 290 | 0.8693
10 | 290 | 0.8542
20 | 290 | 0.7837
30 | 290 | 0.7662
40 | 290 | 0.6539
45 | 290 | 0.5137
50 | 290 | 0.5297
60 | 290 | 0.8356
70 | 290 | 0.7319
0 | 292 | 0.8425
10 | 292 | 0.8097
20 | 292 | 0.7981
30 | 292 | 0.5653
40 | 292 | 0.6165
45 | 292 | 0.459
50 | 292 | 0.7356
60 | 292 | 0.8567
70 | 292 | 0.735
0 | 294 | 0.7965
10 | 294 | 0.7748
20 | 294 | 0.8274
30 | 294 | 0.5082
40 | 294 | 0.4682
45 | 294 | 0.6028
50 | 294 | 0.8653
60 | 294 | 0.8662
70 | 294 | 0.7431
0 | 296 | 0.7853
10 | 296 | 0.8167
20 | 296 | 0.6531
30 | 296 | 0.633
40 | 296 | 0.4705
45 | 296 | 0.8103
50 | 296 | 0.8798
60 | 296 | 0.8603
70 | 296 | 0.7292
0 | 298 | 0.8382
10 | 298 | 0.7971
20 | 298 | 0.4831
30 | 298 | 0.6108
40 | 298 | 0.6582
45 | 298 | 0.8818
50 | 298 | 0.8952
60 | 298 | 0.8695
70 | 298 | 0.7331
0 | 300 | 0.7352
10 | 300 | 0.5801
20 | 300 | 0.5301
30 | 300 | 0.4535
40 | 300 | 0.8456
45 | 300 | 0.8886
50 | 300 | 0.9056
60 | 300 | 0.8738
70 | 300 | 0.7466
0 | 302 | 0.5174
10 | 302 | 0.4545
20 | 302 | 0.6529
30 | 302 | 0.4328
40 | 302 | 0.889
45 | 302 | 0.9055
50 | 302 | 0.9014
60 | 302 | 0.8665
70 | 302 | 0.734
0 | 304 | 0.4669
10 | 304 | 0.5513
20 | 304 | 0.5366
30 | 304 | 0.6025
40 | 304 | 0.8962
45 | 304 | 0.9076
50 | 304 | 0.9054
60 | 304 | 0.8721
70 | 304 | 0.7279
0 | 306 | 0.6124
10 | 306 | 0.6452
20 | 306 | 0.4044
30 | 306 | 0.8193
40 | 306 | 0.9113
45 | 306 | 0.9038
50 | 306 | 0.9139
60 | 306 | 0.8813
70 | 306 | 0.7453
0 | 308 | 0.615
10 | 308 | 0.4885
20 | 308 | 0.4513
30 | 308 | 0.885
40 | 308 | 0.9093
45 | 308 | 0.9111
50 | 308 | 0.9121
60 | 308 | 0.8741
70 | 308 | 0.7415
0 | 310 | 0.4422
10 | 310 | 0.3844
20 | 310 | 0.667
30 | 310 | 0.8875
40 | 310 | 0.9066
45 | 310 | 0.9173
50 | 310 | 0.9108
60 | 310 | 0.8707
70 | 310 | 0.7221
0 | 312 | 0.3922
10 | 312 | 0.4621
20 | 312 | 0.8543
30 | 312 | 0.9048
40 | 312 | 0.9142
45 | 312 | 0.9154
50 | 312 | 0.9167
60 | 312 | 0.8815
70 | 312 | 0.7354
0 | 314 | 0.5276
10 | 314 | 0.6962
20 | 314 | 0.8802
30 | 314 | 0.9063
40 | 314 | 0.9205
45 | 314 | 0.9154
50 | 314 | 0.9203
60 | 314 | 0.8809
70 | 314 | 0.7636
0 | 316 | 0.7726
10 | 316 | 0.8642
20 | 316 | 0.8843
30 | 316 | 0.9
40 | 316 | 0.9196
45 | 316 | 0.9201
50 | 316 | 0.9175
60 | 316 | 0.8683
70 | 316 | 0.7544
0 | 318 | 0.8781
10 | 318 | 0.8719
20 | 318 | 0.9024
30 | 318 | 0.9049
40 | 318 | 0.9192
45 | 318 | 0.9225
50 | 318 | 0.9192
60 | 318 | 0.8728
70 | 318 | 0.736
0 | 320 | 0.8729
10 | 320 | 0.8769
20 | 320 | 0.8995
30 | 320 | 0.9102
40 | 320 | 0.9165
45 | 320 | 0.9184
50 | 320 | 0.9178
60 | 320 | 0.8807
70 | 320 | 0.7419
0 | 322 | 0.8861
10 | 322 | 0.8965
20 | 322 | 0.8917
30 | 322 | 0.9139
40 | 322 | 0.9197
45 | 322 | 0.9186
50 | 322 | 0.917
60 | 322 | 0.8823
70 | 322 | 0.7655
0 | 324 | 0.8999
10 | 324 | 0.892
20 | 324 | 0.8965
30 | 324 | 0.9135
40 | 324 | 0.9217
45 | 324 | 0.9207
50 | 324 | 0.912
60 | 324 | 0.8679
70 | 324 | 0.7531
0 | 326 | 0.8912
10 | 326 | 0.8843
20 | 326 | 0.904
30 | 326 | 0.91
40 | 326 | 0.9225
45 | 326 | 0.9206
50 | 326 | 0.9137
60 | 326 | 0.8681
70 | 326 | 0.7345
0 | 328 | 0.8868
10 | 328 | 0.8896
20 | 328 | 0.909
30 | 328 | 0.9086
40 | 328 | 0.9228
45 | 328 | 0.9182
50 | 328 | 0.9203
60 | 328 | 0.8847
70 | 328 | 0.7544
0 | 330 | 0.8932
10 | 330 | 0.8971
20 | 330 | 0.9089
30 | 330 | 0.9127
40 | 330 | 0.9224
45 | 330 | 0.9193
50 | 330 | 0.9188
60 | 330 | 0.885
70 | 330 | 0.774
0 | 332 | 0.9003
10 | 332 | 0.9026
20 | 332 | 0.9017
30 | 332 | 0.9171
40 | 332 | 0.9219
45 | 332 | 0.923
50 | 332 | 0.9101
60 | 332 | 0.8689
70 | 332 | 0.7456
0 | 334 | 0.9049
10 | 334 | 0.9027
20 | 334 | 0.8966
30 | 334 | 0.9161
40 | 334 | 0.9233
45 | 334 | 0.9203
50 | 334 | 0.9099
60 | 334 | 0.8701
70 | 334 | 0.7143
0 | 336 | 0.9033
10 | 336 | 0.8946
20 | 336 | 0.9012
30 | 336 | 0.9127
40 | 336 | 0.9252
45 | 336 | 0.9139
50 | 336 | 0.919
60 | 336 | 0.8882
70 | 336 | 0.7299
0 | 338 | 0.8923
10 | 338 | 0.8854
20 | 338 | 0.909
30 | 338 | 0.9134
40 | 338 | 0.9224
45 | 338 | 0.9139
50 | 338 | 0.9195
60 | 338 | 0.8843
70 | 338 | 0.7449
0 | 340 | 0.8853
10 | 340 | 0.8896
20 | 340 | 0.9085
30 | 340 | 0.9167
40 | 340 | 0.917
45 | 340 | 0.9213
50 | 340 | 0.908
60 | 340 | 0.8574
70 | 340 | 0.6951
0 | 342 | 0.8926
10 | 342 | 0.9001
20 | 342 | 0.9017
30 | 342 | 0.9195
40 | 342 | 0.9162
45 | 342 | 0.9216
50 | 342 | 0.9053
60 | 342 | 0.851
70 | 342 | 0.62
0 | 344 | 0.9029
10 | 344 | 0.9011
20 | 344 | 0.9008
30 | 344 | 0.9186
40 | 344 | 0.9221
45 | 344 | 0.9121
50 | 344 | 0.9165
60 | 344 | 0.8707
70 | 344 | 0.6152
0 | 346 | 0.9007
10 | 346 | 0.8925
20 | 346 | 0.9072
30 | 346 | 0.9142
40 | 346 | 0.9237
45 | 346 | 0.9078
50 | 346 | 0.92
60 | 346 | 0.862
70 | 346 | 0.6126
0 | 348 | 0.8916
10 | 348 | 0.8889
20 | 348 | 0.9127
30 | 348 | 0.9102
40 | 348 | 0.9168
45 | 348 | 0.9166
50 | 348 | 0.9039
60 | 348 | 0.8006
70 | 348 | 0.4232
0 | 350 | 0.8901
10 | 350 | 0.8963
20 | 350 | 0.9119
30 | 350 | 0.9119
40 | 350 | 0.9096
45 | 350 | 0.9221
50 | 350 | 0.8938
60 | 350 | 0.7428
70 | 350 | 0.2132
0 | 352 | 0.8989
10 | 352 | 0.9049
20 | 352 | 0.9069
30 | 352 | 0.9176
40 | 352 | 0.9145
45 | 352 | 0.911
50 | 352 | 0.905
60 | 352 | 0.7239
70 | 352 | 0.1143
0 | 354 | 0.9069
10 | 354 | 0.906
20 | 354 | 0.9028
30 | 354 | 0.9191
40 | 354 | 0.923
45 | 354 | 0.8998
50 | 354 | 0.9106
60 | 354 | 0.6128
70 | 354 | 0.0802
0 | 356 | 0.9064
10 | 356 | 0.9004
20 | 356 | 0.9041
30 | 356 | 0.9115
40 | 356 | 0.9187
45 | 356 | 0.9069
50 | 356 | 0.8824
60 | 356 | 0.3707
70 | 356 | 0.0749
0 | 358 | 0.9003
10 | 358 | 0.8948
20 | 358 | 0.9099
30 | 358 | 0.9037
40 | 358 | 0.9063
45 | 358 | 0.9153
50 | 358 | 0.8326
60 | 358 | 0.1859
70 | 358 | 0.0867
0 | 360 | 0.8957
10 | 360 | 0.8954
20 | 360 | 0.914
30 | 360 | 0.9068
40 | 360 | 0.9059
45 | 360 | 0.8987
50 | 360 | 0.7865
60 | 360 | 0.1067
70 | 360 | 0.1108
0 | 362 | 0.8978
10 | 362 | 0.9016
20 | 362 | 0.9096
30 | 362 | 0.9164
40 | 362 | 0.917
45 | 362 | 0.8621
50 | 362 | 0.6836
60 | 362 | 0.0795
70 | 362 | 0.133
0 | 364 | 0.9041
10 | 364 | 0.908
20 | 364 | 0.8994
30 | 364 | 0.9172
40 | 364 | 0.9128
45 | 364 | 0.8189
50 | 364 | 0.4615
60 | 364 | 0.0768
70 | 364 | 0.1321
0 | 366 | 0.9102
10 | 366 | 0.9061
20 | 366 | 0.8959
30 | 366 | 0.9055
40 | 366 | 0.889
45 | 366 | 0.7213
50 | 366 | 0.2382
60 | 366 | 0.0898
70 | 366 | 0.1168
0 | 368 | 0.9066
10 | 368 | 0.8955
20 | 368 | 0.9047
30 | 368 | 0.901
40 | 368 | 0.8594
45 | 368 | 0.5063
50 | 368 | 0.1228
60 | 368 | 0.1124
70 | 368 | 0.1104
0 | 370 | 0.8959
10 | 370 | 0.8875
20 | 370 | 0.9133
30 | 370 | 0.9106
40 | 370 | 0.7943
45 | 370 | 0.2712
50 | 370 | 0.0784
60 | 370 | 0.1282
70 | 370 | 0.123
0 | 372 | 0.8892
10 | 372 | 0.8929
20 | 372 | 0.9082
30 | 372 | 0.9135
40 | 372 | 0.6154
45 | 372 | 0.1356
50 | 372 | 0.0642
60 | 372 | 0.1219
70 | 372 | 0.159
0 | 374 | 0.8952
10 | 374 | 0.9048
20 | 374 | 0.8969
30 | 374 | 0.8973
40 | 374 | 0.3594
45 | 374 | 0.0798
50 | 374 | 0.0661
60 | 374 | 0.1025
70 | 374 | 0.217
0 | 376 | 0.907
10 | 376 | 0.9068
20 | 376 | 0.8981
30 | 376 | 0.8821
40 | 376 | 0.1737
45 | 376 | 0.0597
50 | 376 | 0.08
60 | 376 | 0.0902
70 | 376 | 0.2733
0 | 378 | 0.9081
10 | 378 | 0.896
20 | 378 | 0.9094
30 | 378 | 0.8544
40 | 378 | 0.0925
45 | 378 | 0.0574
50 | 378 | 0.099
60 | 378 | 0.0936
70 | 378 | 0.3
0 | 380 | 0.895
10 | 380 | 0.8885
20 | 380 | 0.9037
30 | 380 | 0.691
40 | 380 | 0.0601
45 | 380 | 0.0675
50 | 380 | 0.1064
60 | 380 | 0.1141
70 | 380 | 0.2989
0 | 382 | 0.8907
10 | 382 | 0.8983
20 | 382 | 0.8846
30 | 382 | 0.4152
40 | 382 | 0.0509
45 | 382 | 0.0844
50 | 382 | 0.094
60 | 382 | 0.1457
70 | 382 | 0.2767
0 | 384 | 0.9011
10 | 384 | 0.9043
20 | 384 | 0.8804
30 | 384 | 0.197
40 | 384 | 0.0536
45 | 384 | 0.0963
50 | 384 | 0.0753
60 | 384 | 0.1727
70 | 384 | 0.2277
0 | 386 | 0.9058
10 | 386 | 0.888
20 | 386 | 0.8314
30 | 386 | 0.0966
40 | 386 | 0.0664
45 | 386 | 0.0903
50 | 386 | 0.065
60 | 386 | 0.1776
70 | 386 | 0.1649
0 | 388 | 0.8884
10 | 388 | 0.8742
20 | 388 | 0.5994
30 | 388 | 0.0581
40 | 388 | 0.0825
45 | 388 | 0.0724
50 | 388 | 0.0663
60 | 388 | 0.1678
70 | 388 | 0.1142
0 | 390 | 0.877
10 | 390 | 0.8724
20 | 390 | 0.3065
30 | 390 | 0.0439
40 | 390 | 0.0876
45 | 390 | 0.0583
50 | 390 | 0.078
60 | 390 | 0.1611
70 | 390 | 0.0851
0 | 392 | 0.8735
10 | 392 | 0.7442
20 | 392 | 0.1394
30 | 392 | 0.0411
40 | 392 | 0.0755
45 | 392 | 0.0542
50 | 392 | 0.0956
60 | 392 | 0.1601
70 | 392 | 0.076
0 | 394 | 0.7313
10 | 394 | 0.4328
20 | 394 | 0.0723
30 | 394 | 0.0469
40 | 394 | 0.0581
45 | 394 | 0.0595
50 | 394 | 0.1072
60 | 394 | 0.1534
70 | 394 | 0.0772
0 | 396 | 0.4125
10 | 396 | 0.1932
20 | 396 | 0.0462
30 | 396 | 0.0607
40 | 396 | 0.0478
45 | 396 | 0.072
50 | 396 | 0.1038
60 | 396 | 0.1326
70 | 396 | 0.0823
0 | 398 | 0.1856
10 | 398 | 0.0921
20 | 398 | 0.0366
30 | 398 | 0.0743
40 | 398 | 0.0465
45 | 398 | 0.084
50 | 398 | 0.0922
60 | 398 | 0.1045
70 | 398 | 0.1033
0 | 400 | 0.0902
10 | 400 | 0.0533
20 | 400 | 0.0354
30 | 400 | 0.0736
40 | 400 | 0.0527
45 | 400 | 0.0853
50 | 400 | 0.0857
60 | 400 | 0.0833
70 | 400 | 0.1452
0 | 402 | 0.0528
10 | 402 | 0.0377
20 | 402 | 0.0412
30 | 402 | 0.0585
40 | 402 | 0.0633
45 | 402 | 0.0758
50 | 402 | 0.0894
60 | 402 | 0.0719
70 | 402 | 0.2103
0 | 404 | 0.0375
10 | 404 | 0.0323
20 | 404 | 0.0541
30 | 404 | 0.0435
40 | 404 | 0.0705
45 | 404 | 0.0655
50 | 404 | 0.1003
60 | 404 | 0.0666
70 | 404 | 0.2821
0 | 406 | 0.0322
10 | 406 | 0.0333
20 | 406 | 0.0679
30 | 406 | 0.0362
40 | 406 | 0.0671
45 | 406 | 0.0627
50 | 406 | 0.1076
60 | 406 | 0.0702
70 | 406 | 0.3267
0 | 408 | 0.0334
10 | 408 | 0.041
20 | 408 | 0.0667
30 | 408 | 0.0361
40 | 408 | 0.0565
45 | 408 | 0.0695
50 | 408 | 0.1014
60 | 408 | 0.0856
70 | 408 | 0.3298
0 | 410 | 0.041
10 | 410 | 0.055
20 | 410 | 0.0511
30 | 410 | 0.0416
40 | 410 | 0.0481
45 | 410 | 0.0826
50 | 410 | 0.0847
60 | 410 | 0.114
70 | 410 | 0.3073
0 | 412 | 0.0552
10 | 412 | 0.0663
20 | 412 | 0.0371
30 | 412 | 0.0493
40 | 412 | 0.0466
45 | 412 | 0.0924
50 | 412 | 0.0672
60 | 412 | 0.1522
70 | 412 | 0.274
0 | 414 | 0.0671
10 | 414 | 0.0596
20 | 414 | 0.0305
30 | 414 | 0.0524
40 | 414 | 0.0532
45 | 414 | 0.0898
50 | 414 | 0.055
60 | 414 | 0.1843
70 | 414 | 0.2361
0 | 416 | 0.0601
10 | 416 | 0.0428
20 | 416 | 0.03
30 | 416 | 0.0464
40 | 416 | 0.0669
45 | 416 | 0.0753
50 | 416 | 0.0504
60 | 416 | 0.1933
70 | 416 | 0.1993
0 | 418 | 0.043
10 | 418 | 0.0314
20 | 418 | 0.0344
30 | 418 | 0.0365
40 | 418 | 0.0803
45 | 418 | 0.0587
50 | 418 | 0.0547
60 | 418 | 0.1839
70 | 418 | 0.1694
0 | 420 | 0.0316
10 | 420 | 0.027
20 | 420 | 0.041
30 | 420 | 0.0296
40 | 420 | 0.0825
45 | 420 | 0.0475
50 | 420 | 0.0674
60 | 420 | 0.1745
70 | 420 | 0.1499
0 | 422 | 0.0269
10 | 422 | 0.0276
20 | 422 | 0.0439
30 | 422 | 0.0277
40 | 422 | 0.0713
45 | 422 | 0.0442
50 | 422 | 0.0873
60 | 422 | 0.1738
70 | 422 | 0.1408
0 | 424 | 0.0274
10 | 424 | 0.0323
20 | 424 | 0.0381
30 | 424 | 0.031
40 | 424 | 0.0546
45 | 424 | 0.0489
50 | 424 | 0.1077
60 | 424 | 0.1786
70 | 424 | 0.1408
0 | 426 | 0.032
10 | 426 | 0.0387
20 | 426 | 0.0287
30 | 426 | 0.0408
40 | 426 | 0.0426
45 | 426 | 0.0609
50 | 426 | 0.1161
60 | 426 | 0.1792
70 | 426 | 0.1465
0 | 428 | 0.0384
10 | 428 | 0.0395
20 | 428 | 0.0221
30 | 428 | 0.0567
40 | 428 | 0.0388
45 | 428 | 0.0777
50 | 428 | 0.1088
60 | 428 | 0.1674
70 | 428 | 0.151
0 | 430 | 0.0396
10 | 430 | 0.0323
20 | 430 | 0.0195
30 | 430 | 0.0698
40 | 430 | 0.0423
45 | 430 | 0.0912
50 | 430 | 0.0965
60 | 430 | 0.144
70 | 430 | 0.1475
0 | 432 | 0.0324
10 | 432 | 0.0236
20 | 432 | 0.0203
30 | 432 | 0.0687
40 | 432 | 0.052
45 | 432 | 0.0924
50 | 432 | 0.0907
60 | 432 | 0.1185
70 | 432 | 0.1372
0 | 434 | 0.0234
10 | 434 | 0.0181
20 | 434 | 0.0255
30 | 434 | 0.0541
40 | 434 | 0.066
45 | 434 | 0.0817
50 | 434 | 0.0955
60 | 434 | 0.0992
70 | 434 | 0.1239
0 | 436 | 0.0178
10 | 436 | 0.016
20 | 436 | 0.0372
30 | 436 | 0.0395
40 | 436 | 0.0769
45 | 436 | 0.0696
50 | 436 | 0.1101
60 | 436 | 0.0886
70 | 436 | 0.1122
0 | 438 | 0.0155
10 | 438 | 0.0168
20 | 438 | 0.0548
30 | 438 | 0.0327
40 | 438 | 0.0761
45 | 438 | 0.0646
50 | 438 | 0.1263
60 | 438 | 0.0845
70 | 438 | 0.1055
0 | 440 | 0.0159
10 | 440 | 0.021
20 | 440 | 0.0661
30 | 440 | 0.0326
40 | 440 | 0.065
45 | 440 | 0.0687
50 | 440 | 0.1315
60 | 440 | 0.0851
70 | 440 | 0.1056
0 | 442 | 0.0194
10 | 442 | 0.0309
20 | 442 | 0.0583
30 | 442 | 0.0382
40 | 442 | 0.0531
45 | 442 | 0.0819
50 | 442 | 0.1189
60 | 442 | 0.0899
70 | 442 | 0.1141
0 | 444 | 0.0283
10 | 444 | 0.0484
20 | 444 | 0.0418
30 | 444 | 0.0488
40 | 444 | 0.047
45 | 444 | 0.0998
50 | 444 | 0.0943
60 | 444 | 0.0969
70 | 444 | 0.135
0 | 446 | 0.0454
10 | 446 | 0.0633
20 | 446 | 0.0311
30 | 446 | 0.0591
40 | 446 | 0.0487
45 | 446 | 0.1116
50 | 446 | 0.0722
60 | 446 | 0.1045
70 | 446 | 0.1757
0 | 448 | 0.0628
10 | 448 | 0.0567
20 | 448 | 0.028
30 | 448 | 0.0604
40 | 448 | 0.0588
45 | 448 | 0.1072
50 | 448 | 0.059
60 | 448 | 0.1108
70 | 448 | 0.2403
0 | 450 | 0.06
10 | 450 | 0.04
20 | 450 | 0.0301
30 | 450 | 0.0511
40 | 450 | 0.0766
45 | 450 | 0.0881
50 | 450 | 0.0524
60 | 450 | 0.1146
70 | 450 | 0.3296
0 | 452 | 0.0428
10 | 452 | 0.0296
20 | 452 | 0.0375
30 | 452 | 0.0391
40 | 452 | 0.0949
45 | 452 | 0.0667
50 | 452 | 0.0518
60 | 452 | 0.1176
70 | 452 | 0.4269
0 | 454 | 0.0308
10 | 454 | 0.0259
20 | 454 | 0.0483
30 | 454 | 0.0312
40 | 454 | 0.101
45 | 454 | 0.0517
50 | 454 | 0.0569
60 | 454 | 0.1231
70 | 454 | 0.4958
0 | 456 | 0.0262
10 | 456 | 0.0274
20 | 456 | 0.0548
30 | 456 | 0.0284
40 | 456 | 0.0888
45 | 456 | 0.0439
50 | 456 | 0.0671
60 | 456 | 0.1342
70 | 456 | 0.5139
0 | 458 | 0.0268
10 | 458 | 0.0337
20 | 458 | 0.0488
30 | 458 | 0.0304
40 | 458 | 0.0672
45 | 458 | 0.0421
50 | 458 | 0.0811
60 | 458 | 0.1544
70 | 458 | 0.4938
0 | 460 | 0.0322
10 | 460 | 0.0437
20 | 460 | 0.036
30 | 460 | 0.0377
40 | 460 | 0.0493
45 | 460 | 0.0452
50 | 460 | 0.0955
60 | 460 | 0.1896
70 | 460 | 0.4654
0 | 462 | 0.0419
10 | 462 | 0.0506
20 | 462 | 0.026
30 | 462 | 0.0519
40 | 462 | 0.0389
45 | 462 | 0.053
50 | 462 | 0.1059
60 | 462 | 0.248
70 | 462 | 0.4504
0 | 464 | 0.05
10 | 464 | 0.0447
20 | 464 | 0.0206
30 | 464 | 0.0703
40 | 464 | 0.0344
45 | 464 | 0.0654
50 | 464 | 0.109
60 | 464 | 0.3341
70 | 464 | 0.4573
0 | 466 | 0.0455
10 | 466 | 0.0314
20 | 466 | 0.0187
30 | 466 | 0.0809
40 | 466 | 0.0346
45 | 466 | 0.0804
50 | 466 | 0.1058
60 | 466 | 0.4368
70 | 466 | 0.488
0 | 468 | 0.0322
10 | 468 | 0.0216
20 | 468 | 0.0199
30 | 468 | 0.0736
40 | 468 | 0.0387
45 | 468 | 0.0929
50 | 468 | 0.1006
60 | 468 | 0.5222
70 | 468 | 0.5408
0 | 470 | 0.0217
10 | 470 | 0.0164
20 | 470 | 0.0245
30 | 470 | 0.0546
40 | 470 | 0.047
45 | 470 | 0.0984
50 | 470 | 0.0983
60 | 470 | 0.5567
70 | 470 | 0.6009
0 | 472 | 0.016
10 | 472 | 0.0143
20 | 472 | 0.0345
30 | 472 | 0.0376
40 | 472 | 0.0595
45 | 472 | 0.0957
50 | 472 | 0.1026
60 | 472 | 0.5304
70 | 472 | 0.6405
0 | 474 | 0.0136
10 | 474 | 0.0145
20 | 474 | 0.0505
30 | 474 | 0.0276
40 | 474 | 0.0736
45 | 474 | 0.0882
50 | 474 | 0.1179
60 | 474 | 0.4691
70 | 474 | 0.6625
0 | 476 | 0.0132
10 | 476 | 0.0169
20 | 476 | 0.0643
30 | 476 | 0.023
40 | 476 | 0.084
45 | 476 | 0.081
50 | 476 | 0.1507
60 | 476 | 0.4171
70 | 476 | 0.6719
0 | 478 | 0.0149
10 | 478 | 0.0229
20 | 478 | 0.062
30 | 478 | 0.022
40 | 478 | 0.0862
45 | 478 | 0.0783
50 | 478 | 0.2096
60 | 478 | 0.4018
70 | 478 | 0.6655
0 | 480 | 0.0194
10 | 480 | 0.0344
20 | 480 | 0.0457
30 | 480 | 0.0235
40 | 480 | 0.0804
45 | 480 | 0.0824
50 | 480 | 0.2975
60 | 480 | 0.4097
70 | 480 | 0.6478
0 | 482 | 0.029
10 | 482 | 0.0508
20 | 482 | 0.0302
30 | 482 | 0.028
40 | 482 | 0.0707
45 | 482 | 0.0964
50 | 482 | 0.3936
60 | 482 | 0.4192
70 | 482 | 0.625
0 | 484 | 0.0454
10 | 484 | 0.0593
20 | 484 | 0.0214
30 | 484 | 0.0365
40 | 484 | 0.0626
45 | 484 | 0.1285
50 | 484 | 0.4591
60 | 484 | 0.4381
70 | 484 | 0.6146
0 | 486 | 0.0589
10 | 486 | 0.0479
20 | 486 | 0.0175
30 | 486 | 0.0492
40 | 486 | 0.0602
45 | 486 | 0.1918
50 | 486 | 0.4659
60 | 486 | 0.4951
70 | 486 | 0.632
0 | 488 | 0.0525
10 | 488 | 0.0315
20 | 488 | 0.0165
30 | 488 | 0.063
40 | 488 | 0.0652
45 | 488 | 0.2906
50 | 488 | 0.4218
60 | 488 | 0.5723
70 | 488 | 0.6767
0 | 490 | 0.0353
10 | 490 | 0.0215
20 | 490 | 0.0176
30 | 490 | 0.0715
40 | 490 | 0.0805
45 | 490 | 0.3995
50 | 490 | 0.3732
60 | 490 | 0.6485
70 | 490 | 0.7123
0 | 492 | 0.0234
10 | 492 | 0.0168
20 | 492 | 0.0211
30 | 492 | 0.0703
40 | 492 | 0.1141
45 | 492 | 0.4694
50 | 492 | 0.3384
60 | 492 | 0.7042
70 | 492 | 0.7118
0 | 494 | 0.0175
10 | 494 | 0.0149
20 | 494 | 0.0281
30 | 494 | 0.0614
40 | 494 | 0.182
45 | 494 | 0.471
50 | 494 | 0.3129
60 | 494 | 0.7273
70 | 494 | 0.7136
0 | 496 | 0.015
10 | 496 | 0.015
20 | 496 | 0.04
30 | 496 | 0.0521
40 | 496 | 0.2956
45 | 496 | 0.4154
50 | 496 | 0.305
60 | 496 | 0.7231
70 | 496 | 0.7356
0 | 498 | 0.0145
10 | 498 | 0.0169
20 | 498 | 0.0553
30 | 498 | 0.047
40 | 498 | 0.4246
45 | 498 | 0.3462
50 | 498 | 0.3373
60 | 498 | 0.7088
70 | 498 | 0.7632
0 | 500 | 0.0156
10 | 500 | 0.0211
20 | 500 | 0.0673
30 | 500 | 0.047
40 | 500 | 0.5046
45 | 500 | 0.2951
50 | 500 | 0.4111
60 | 500 | 0.6886
70 | 500 | 0.7903
0 | 502 | 0.0187
10 | 502 | 0.0288
20 | 502 | 0.0679
30 | 502 | 0.0524
40 | 502 | 0.4965
45 | 502 | 0.2702
50 | 502 | 0.5205
60 | 502 | 0.6635
70 | 502 | 0.8148
0 | 504 | 0.0247
10 | 504 | 0.0415
20 | 504 | 0.0581
30 | 504 | 0.0658
40 | 504 | 0.4126
45 | 504 | 0.2789
50 | 504 | 0.6498
60 | 504 | 0.6466
70 | 504 | 0.8359
0 | 506 | 0.0354
10 | 506 | 0.0569
20 | 506 | 0.0468
30 | 506 | 0.0943
40 | 506 | 0.3179
45 | 506 | 0.3239
50 | 506 | 0.7625
60 | 506 | 0.6504
70 | 506 | 0.8534
0 | 508 | 0.0507
10 | 508 | 0.0655
20 | 508 | 0.0394
30 | 508 | 0.1543
40 | 508 | 0.2593
45 | 508 | 0.4062
50 | 508 | 0.8175
60 | 508 | 0.6733
70 | 508 | 0.867
0 | 510 | 0.0638
10 | 510 | 0.0604
20 | 510 | 0.0362
30 | 510 | 0.2678
40 | 510 | 0.236
45 | 510 | 0.5251
50 | 510 | 0.8022
60 | 510 | 0.7077
70 | 510 | 0.8784
0 | 512 | 0.0641
10 | 512 | 0.0482
20 | 512 | 0.0368
30 | 512 | 0.4189
40 | 512 | 0.2443
45 | 512 | 0.6607
50 | 512 | 0.7366
60 | 512 | 0.7478
70 | 512 | 0.8885
0 | 514 | 0.0526
10 | 514 | 0.0379
20 | 514 | 0.0417
30 | 514 | 0.5204
40 | 514 | 0.2829
45 | 514 | 0.7709
50 | 514 | 0.6549
60 | 514 | 0.7895
70 | 514 | 0.8982
0 | 516 | 0.0405
10 | 516 | 0.032
20 | 516 | 0.053
30 | 516 | 0.5
40 | 516 | 0.3576
45 | 516 | 0.8128
50 | 516 | 0.5843
60 | 516 | 0.8285
70 | 516 | 0.9071
0 | 518 | 0.0329
10 | 518 | 0.0298
20 | 518 | 0.0768
30 | 518 | 0.3858
40 | 518 | 0.4718
45 | 518 | 0.7782
50 | 518 | 0.5364
60 | 518 | 0.8613
70 | 518 | 0.914
0 | 520 | 0.0293
10 | 520 | 0.0307
20 | 520 | 0.1284
30 | 520 | 0.2739
40 | 520 | 0.6118
45 | 520 | 0.6951
50 | 520 | 0.5144
60 | 520 | 0.8878
70 | 520 | 0.9168
0 | 522 | 0.0288
10 | 522 | 0.035
20 | 522 | 0.2378
30 | 522 | 0.2095
40 | 522 | 0.7353
45 | 522 | 0.6023
50 | 522 | 0.5166
60 | 522 | 0.9087
70 | 522 | 0.914
0 | 524 | 0.0314
10 | 524 | 0.0446
20 | 524 | 0.4093
30 | 524 | 0.1841
40 | 524 | 0.795
45 | 524 | 0.5246
50 | 524 | 0.5376
60 | 524 | 0.9251
70 | 524 | 0.9043
0 | 526 | 0.0378
10 | 526 | 0.0646
20 | 526 | 0.5342
30 | 526 | 0.185
40 | 526 | 0.7712
45 | 526 | 0.4738
50 | 526 | 0.5731
60 | 526 | 0.9373
70 | 526 | 0.8876
0 | 528 | 0.0511
10 | 528 | 0.1081
20 | 528 | 0.4883
30 | 528 | 0.2089
40 | 528 | 0.6843
45 | 528 | 0.453
50 | 528 | 0.6182
60 | 528 | 0.9442
70 | 528 | 0.8649
0 | 530 | 0.0787
10 | 530 | 0.2089
20 | 530 | 0.3386
30 | 530 | 0.2613
40 | 530 | 0.5786
45 | 530 | 0.4559
50 | 530 | 0.6687
60 | 530 | 0.9435
70 | 530 | 0.8382
0 | 532 | 0.1422
10 | 532 | 0.3962
20 | 532 | 0.2252
30 | 532 | 0.3537
40 | 532 | 0.4886
45 | 532 | 0.4773
50 | 532 | 0.7202
60 | 532 | 0.9338
70 | 532 | 0.8105
0 | 534 | 0.2894
10 | 534 | 0.5547
20 | 534 | 0.1712
30 | 534 | 0.493
40 | 534 | 0.4303
45 | 534 | 0.5138
50 | 534 | 0.7694
60 | 534 | 0.9152
70 | 534 | 0.7843
0 | 536 | 0.5048
10 | 536 | 0.4853
20 | 536 | 0.1514
30 | 536 | 0.6532
40 | 536 | 0.4038
45 | 536 | 0.5616
50 | 536 | 0.8134
60 | 536 | 0.8894
70 | 536 | 0.7628
0 | 538 | 0.5674
10 | 538 | 0.3074
20 | 538 | 0.1524
30 | 538 | 0.7688
40 | 538 | 0.4022
45 | 538 | 0.616
50 | 538 | 0.8504
60 | 538 | 0.8599
70 | 538 | 0.7478
0 | 540 | 0.3944
10 | 540 | 0.2006
20 | 540 | 0.1716
30 | 540 | 0.7836
40 | 540 | 0.4194
45 | 540 | 0.6732
50 | 540 | 0.88
60 | 540 | 0.8297
70 | 540 | 0.7404
0 | 542 | 0.2421
10 | 542 | 0.1535
20 | 542 | 0.2148
30 | 542 | 0.6955
40 | 542 | 0.4524
45 | 542 | 0.7292
50 | 542 | 0.9002
60 | 542 | 0.8018
70 | 542 | 0.7408
0 | 544 | 0.1707
10 | 544 | 0.1359
20 | 544 | 0.2961
30 | 544 | 0.5632
40 | 544 | 0.4986
45 | 544 | 0.7806
50 | 544 | 0.9089
60 | 544 | 0.7789
70 | 544 | 0.7487
0 | 546 | 0.141
10 | 546 | 0.1362
20 | 546 | 0.4327
30 | 546 | 0.4503
40 | 546 | 0.555
45 | 546 | 0.825
50 | 546 | 0.9048
60 | 546 | 0.7628
70 | 546 | 0.7632
0 | 548 | 0.1331
10 | 548 | 0.1523
20 | 548 | 0.616
30 | 548 | 0.38
40 | 548 | 0.6165
45 | 548 | 0.8594
50 | 548 | 0.8878
60 | 548 | 0.7544
70 | 548 | 0.7824
0 | 550 | 0.1405
10 | 550 | 0.1888
20 | 550 | 0.7742
30 | 550 | 0.3446
40 | 550 | 0.6793
45 | 550 | 0.8821
50 | 550 | 0.8601
60 | 550 | 0.754
70 | 550 | 0.8036
0 | 552 | 0.1647
10 | 552 | 0.2586
20 | 552 | 0.8042
30 | 552 | 0.334
40 | 552 | 0.739
45 | 552 | 0.8914
50 | 552 | 0.8254
60 | 552 | 0.7613
70 | 552 | 0.8236
0 | 554 | 0.2136
10 | 554 | 0.3844
20 | 554 | 0.6929
30 | 554 | 0.3423
40 | 554 | 0.7915
45 | 554 | 0.8863
50 | 554 | 0.7877
60 | 554 | 0.7754
70 | 554 | 0.8381
0 | 556 | 0.3044
10 | 556 | 0.5776
20 | 556 | 0.5367
30 | 556 | 0.3666
40 | 556 | 0.8334
45 | 556 | 0.8676
50 | 556 | 0.7517
60 | 556 | 0.795
70 | 556 | 0.8435
0 | 558 | 0.4608
10 | 558 | 0.7732
20 | 558 | 0.4177
30 | 558 | 0.4053
40 | 558 | 0.8622
45 | 558 | 0.8378
50 | 558 | 0.721
60 | 558 | 0.8185
70 | 558 | 0.8386
0 | 560 | 0.6752
10 | 560 | 0.8285
20 | 560 | 0.3465
30 | 560 | 0.4567
40 | 560 | 0.8763
45 | 560 | 0.8005
50 | 560 | 0.6982
60 | 560 | 0.8436
70 | 560 | 0.8256
0 | 562 | 0.8332
10 | 562 | 0.7049
20 | 562 | 0.3095
30 | 562 | 0.5187
40 | 562 | 0.8749
45 | 562 | 0.76
50 | 562 | 0.6847
60 | 562 | 0.8685
70 | 562 | 0.8085
0 | 564 | 0.7972
10 | 564 | 0.5317
20 | 564 | 0.2961
30 | 564 | 0.5881
40 | 564 | 0.8594
45 | 564 | 0.7217
50 | 564 | 0.682
60 | 564 | 0.8916
70 | 564 | 0.7916
0 | 566 | 0.6256
10 | 566 | 0.4053
20 | 566 | 0.3004
30 | 566 | 0.6587
40 | 566 | 0.8313
45 | 566 | 0.6891
50 | 566 | 0.6892
60 | 566 | 0.909
70 | 566 | 0.7776
0 | 568 | 0.4681
10 | 568 | 0.3314
20 | 568 | 0.3197
30 | 568 | 0.7241
40 | 568 | 0.7941
45 | 568 | 0.6652
50 | 568 | 0.7061
60 | 568 | 0.9184
70 | 568 | 0.7688
0 | 570 | 0.3678
10 | 570 | 0.2926
20 | 570 | 0.3531
30 | 570 | 0.7793
40 | 570 | 0.7527
45 | 570 | 0.6514
50 | 570 | 0.731
60 | 570 | 0.9189
70 | 570 | 0.7658
0 | 572 | 0.3113
10 | 572 | 0.2767
20 | 572 | 0.4005
30 | 572 | 0.8212
40 | 572 | 0.7116
45 | 572 | 0.6482
50 | 572 | 0.7622
60 | 572 | 0.9117
70 | 572 | 0.7683
0 | 574 | 0.2834
10 | 574 | 0.2777
20 | 574 | 0.4608
30 | 574 | 0.8472
40 | 574 | 0.6749
45 | 574 | 0.656
50 | 574 | 0.7974
60 | 574 | 0.8998
70 | 574 | 0.7758
0 | 576 | 0.2751
10 | 576 | 0.2931
20 | 576 | 0.5309
30 | 576 | 0.8568
40 | 576 | 0.6463
45 | 576 | 0.6741
50 | 576 | 0.8333
60 | 576 | 0.8869
70 | 576 | 0.7869
0 | 578 | 0.2822
10 | 578 | 0.322
20 | 578 | 0.6055
30 | 578 | 0.8504
40 | 578 | 0.6276
45 | 578 | 0.7012
50 | 578 | 0.8664
60 | 578 | 0.876
70 | 578 | 0.799
0 | 580 | 0.3029
10 | 580 | 0.3645
20 | 580 | 0.6779
30 | 580 | 0.8295
40 | 580 | 0.6197
45 | 580 | 0.7356
50 | 580 | 0.894
60 | 580 | 0.8688
70 | 580 | 0.81
0 | 582 | 0.3371
10 | 582 | 0.4206
20 | 582 | 0.7416
30 | 582 | 0.7963
40 | 582 | 0.623
45 | 582 | 0.7747
50 | 582 | 0.913
60 | 582 | 0.8665
70 | 582 | 0.8177
0 | 584 | 0.3851
10 | 584 | 0.4888
20 | 584 | 0.7916
30 | 584 | 0.7547
40 | 584 | 0.6375
45 | 584 | 0.8153
50 | 584 | 0.922
60 | 584 | 0.8688
70 | 584 | 0.8207
0 | 586 | 0.446
10 | 586 | 0.5642
20 | 586 | 0.825
30 | 586 | 0.7101
40 | 586 | 0.6622
45 | 586 | 0.8531
50 | 586 | 0.9213
60 | 586 | 0.8752
70 | 586 | 0.8187
0 | 588 | 0.5173
10 | 588 | 0.6403
20 | 588 | 0.8413
30 | 588 | 0.6673
40 | 588 | 0.6957
45 | 588 | 0.8841
50 | 588 | 0.9133
60 | 588 | 0.8846
70 | 588 | 0.8125
0 | 590 | 0.5939
10 | 590 | 0.7096
20 | 590 | 0.8414
30 | 590 | 0.6301
40 | 590 | 0.7362
45 | 590 | 0.9056
50 | 590 | 0.9012
60 | 590 | 0.8955
70 | 590 | 0.8038
0 | 592 | 0.6686
10 | 592 | 0.766
20 | 592 | 0.8258
30 | 592 | 0.6015
40 | 592 | 0.7802
45 | 592 | 0.9161
50 | 592 | 0.8891
60 | 592 | 0.9067
70 | 592 | 0.7944
0 | 594 | 0.734
10 | 594 | 0.8061
20 | 594 | 0.7964
30 | 594 | 0.5831
40 | 594 | 0.8238
45 | 594 | 0.9157
50 | 594 | 0.8799
60 | 594 | 0.9161
70 | 594 | 0.786
0 | 596 | 0.7845
10 | 596 | 0.8288
20 | 596 | 0.7569
30 | 596 | 0.5756
40 | 596 | 0.8621
45 | 596 | 0.9072
50 | 596 | 0.8748
60 | 596 | 0.9222
70 | 596 | 0.7801
0 | 598 | 0.8179
10 | 598 | 0.8343
20 | 598 | 0.7119
30 | 598 | 0.5793
40 | 598 | 0.8911
45 | 598 | 0.8946
50 | 598 | 0.8749
60 | 598 | 0.9248
70 | 598 | 0.7773
0 | 600 | 0.8344
10 | 600 | 0.8241
20 | 600 | 0.6664
30 | 600 | 0.5943
40 | 600 | 0.9082
45 | 600 | 0.8818
50 | 600 | 0.8798
60 | 600 | 0.9239
70 | 600 | 0.778
0 | 602 | 0.8345
10 | 602 | 0.7994
20 | 602 | 0.6248
30 | 602 | 0.6201
40 | 602 | 0.9131
45 | 602 | 0.8715
50 | 602 | 0.8884
60 | 602 | 0.9201
70 | 602 | 0.782
0 | 604 | 0.8193
10 | 604 | 0.7627
20 | 604 | 0.5904
30 | 604 | 0.6559
40 | 604 | 0.9075
45 | 604 | 0.8661
50 | 604 | 0.8993
60 | 604 | 0.9146
70 | 604 | 0.7886
0 | 606 | 0.7904
10 | 606 | 0.7185
20 | 606 | 0.5652
30 | 606 | 0.6999
40 | 606 | 0.8953
45 | 606 | 0.866
50 | 606 | 0.9113
60 | 606 | 0.9088
70 | 606 | 0.7963
0 | 608 | 0.7511
10 | 608 | 0.6719
20 | 608 | 0.5505
30 | 608 | 0.7487
40 | 608 | 0.8809
45 | 608 | 0.871
50 | 608 | 0.9228
60 | 608 | 0.9037
70 | 608 | 0.8038
0 | 610 | 0.7057
10 | 610 | 0.6276
20 | 610 | 0.5465
30 | 610 | 0.798
40 | 610 | 0.8679
45 | 610 | 0.88
50 | 610 | 0.9323
60 | 610 | 0.9003
70 | 610 | 0.8096
0 | 612 | 0.6594
10 | 612 | 0.5893
20 | 612 | 0.5536
30 | 612 | 0.8425
40 | 612 | 0.8591
45 | 612 | 0.8919
50 | 612 | 0.9389
60 | 612 | 0.8992
70 | 612 | 0.8124
0 | 614 | 0.6167
10 | 614 | 0.5594
20 | 614 | 0.5717
30 | 614 | 0.8767
40 | 614 | 0.856
45 | 614 | 0.905
50 | 614 | 0.9421
60 | 614 | 0.9003
70 | 614 | 0.8113
0 | 616 | 0.5809
10 | 616 | 0.5392
20 | 616 | 0.6006
30 | 616 | 0.8971
40 | 616 | 0.8585
45 | 616 | 0.9173
50 | 616 | 0.9421
60 | 616 | 0.9034
70 | 616 | 0.8063
0 | 618 | 0.5542
10 | 618 | 0.5294
20 | 618 | 0.6394
30 | 618 | 0.9033
40 | 618 | 0.8659
45 | 618 | 0.9277
50 | 618 | 0.9397
60 | 618 | 0.9082
70 | 618 | 0.7978
0 | 620 | 0.5371
10 | 620 | 0.5303
20 | 620 | 0.6865
30 | 620 | 0.8974
40 | 620 | 0.8773
45 | 620 | 0.9351
50 | 620 | 0.9359
60 | 620 | 0.914
70 | 620 | 0.7864
0 | 622 | 0.5302
10 | 622 | 0.5419
20 | 622 | 0.7388
30 | 622 | 0.8835
40 | 622 | 0.8908
45 | 622 | 0.939
50 | 622 | 0.9319
60 | 622 | 0.9196
70 | 622 | 0.7734
0 | 624 | 0.5339
10 | 624 | 0.5642
20 | 624 | 0.7911
30 | 624 | 0.8668
40 | 624 | 0.9047
45 | 624 | 0.9396
50 | 624 | 0.9286
60 | 624 | 0.9243
70 | 624 | 0.7601
0 | 626 | 0.5484
10 | 626 | 0.5972
20 | 626 | 0.8375
30 | 626 | 0.8515
40 | 626 | 0.9173
45 | 626 | 0.9376
50 | 626 | 0.9267
60 | 626 | 0.9277
70 | 626 | 0.748
0 | 628 | 0.5733
10 | 628 | 0.6399
20 | 628 | 0.8721
30 | 628 | 0.8405
40 | 628 | 0.9274
45 | 628 | 0.9341
50 | 628 | 0.9264
60 | 628 | 0.9288
70 | 628 | 0.7377
0 | 630 | 0.6085
10 | 630 | 0.6903
20 | 630 | 0.8918
30 | 630 | 0.8354
40 | 630 | 0.9339
45 | 630 | 0.9301
50 | 630 | 0.9277
60 | 630 | 0.9275
70 | 630 | 0.7299
0 | 632 | 0.6533
10 | 632 | 0.7447
20 | 632 | 0.8962
30 | 632 | 0.8364
40 | 632 | 0.9364
45 | 632 | 0.9268
50 | 632 | 0.9304
60 | 632 | 0.9238
70 | 632 | 0.7249
0 | 634 | 0.705
10 | 634 | 0.7978
20 | 634 | 0.8876
30 | 634 | 0.8434
40 | 634 | 0.9357
45 | 634 | 0.9247
50 | 634 | 0.9344
60 | 634 | 0.9181
70 | 634 | 0.7227
0 | 636 | 0.7594
10 | 636 | 0.8428
20 | 636 | 0.8714
30 | 636 | 0.8548
40 | 636 | 0.9328
45 | 636 | 0.9242
50 | 636 | 0.9389
60 | 636 | 0.911
70 | 636 | 0.7227
0 | 638 | 0.8107
10 | 638 | 0.8742
20 | 638 | 0.8528
30 | 638 | 0.8694
40 | 638 | 0.9288
45 | 638 | 0.9255
50 | 638 | 0.9434
60 | 638 | 0.9028
70 | 638 | 0.7246
0 | 640 | 0.8529
10 | 640 | 0.8892
20 | 640 | 0.8362
30 | 640 | 0.8851
40 | 640 | 0.9248
45 | 640 | 0.9283
50 | 640 | 0.9474
60 | 640 | 0.8941
70 | 640 | 0.7284
0 | 642 | 0.8808
10 | 642 | 0.8887
20 | 642 | 0.8242
30 | 642 | 0.9
40 | 642 | 0.9217
45 | 642 | 0.9324
50 | 642 | 0.9503
60 | 642 | 0.8855
70 | 642 | 0.7338
0 | 644 | 0.8922
10 | 644 | 0.8764
20 | 644 | 0.8184
30 | 644 | 0.9124
40 | 644 | 0.9201
45 | 644 | 0.937
50 | 644 | 0.9522
60 | 644 | 0.8774
70 | 644 | 0.7411
0 | 646 | 0.8886
10 | 646 | 0.8578
20 | 646 | 0.8192
30 | 646 | 0.9211
40 | 646 | 0.9206
45 | 646 | 0.9417
50 | 646 | 0.9529
60 | 646 | 0.8701
70 | 646 | 0.7499
0 | 648 | 0.8744
10 | 648 | 0.8381
20 | 648 | 0.8261
30 | 648 | 0.9256
40 | 648 | 0.9227
45 | 648 | 0.9456
50 | 648 | 0.9525
60 | 648 | 0.8638
70 | 648 | 0.7601
0 | 650 | 0.855
10 | 650 | 0.8215
20 | 650 | 0.8381
30 | 650 | 0.9262
40 | 650 | 0.9262
45 | 650 | 0.9487
50 | 650 | 0.9509
60 | 650 | 0.8581
70 | 650 | 0.7709
0 | 652 | 0.8356
10 | 652 | 0.8103
20 | 652 | 0.8536
30 | 652 | 0.9238
40 | 652 | 0.9308
45 | 652 | 0.9508
50 | 652 | 0.9484
60 | 652 | 0.8532
70 | 652 | 0.7815
0 | 654 | 0.8197
10 | 654 | 0.8055
20 | 654 | 0.8706
30 | 654 | 0.9194
40 | 654 | 0.9356
45 | 654 | 0.9517
50 | 654 | 0.9452
60 | 654 | 0.8493
70 | 654 | 0.7914
0 | 656 | 0.8096
10 | 656 | 0.8075
20 | 656 | 0.887
30 | 656 | 0.9144
40 | 656 | 0.9403
45 | 656 | 0.9516
50 | 656 | 0.9416
60 | 656 | 0.8464
70 | 656 | 0.7992
0 | 658 | 0.8061
10 | 658 | 0.8157
20 | 658 | 0.9008
30 | 658 | 0.9101
40 | 658 | 0.9442
45 | 658 | 0.9508
50 | 658 | 0.9373
60 | 658 | 0.8448
70 | 658 | 0.8047
0 | 660 | 0.8092
10 | 660 | 0.8289
20 | 660 | 0.9107
30 | 660 | 0.9074
40 | 660 | 0.947
45 | 660 | 0.9494
50 | 660 | 0.9325
60 | 660 | 0.8447
70 | 660 | 0.8076
0 | 662 | 0.8183
10 | 662 | 0.8454
20 | 662 | 0.9162
30 | 662 | 0.9066
40 | 662 | 0.9488
45 | 662 | 0.9474
50 | 662 | 0.9271
60 | 662 | 0.8462
70 | 662 | 0.8082
0 | 664 | 0.8321
10 | 664 | 0.8631
20 | 664 | 0.9173
30 | 664 | 0.908
40 | 664 | 0.9493
45 | 664 | 0.9451
50 | 664 | 0.9212
60 | 664 | 0.8496
70 | 664 | 0.807
0 | 666 | 0.8487
10 | 666 | 0.8799
20 | 666 | 0.915
30 | 666 | 0.9112
40 | 666 | 0.949
45 | 666 | 0.9425
50 | 666 | 0.9148
60 | 666 | 0.8548
70 | 666 | 0.8043
0 | 668 | 0.8663
10 | 668 | 0.8938
20 | 668 | 0.9103
30 | 668 | 0.9158
40 | 668 | 0.948
45 | 668 | 0.9395
50 | 668 | 0.9076
60 | 668 | 0.8614
70 | 668 | 0.8009
0 | 670 | 0.8828
10 | 670 | 0.9038
20 | 670 | 0.9047
30 | 670 | 0.9212
40 | 670 | 0.9466
45 | 670 | 0.9361
50 | 670 | 0.8998
60 | 670 | 0.8689
70 | 670 | 0.7972
0 | 672 | 0.8963
10 | 672 | 0.9092
20 | 672 | 0.8996
30 | 672 | 0.9267
40 | 672 | 0.9451
45 | 672 | 0.9319
50 | 672 | 0.8916
60 | 672 | 0.8768
70 | 672 | 0.7938
0 | 674 | 0.9056
10 | 674 | 0.9099
20 | 674 | 0.8958
30 | 674 | 0.9318
40 | 674 | 0.9437
45 | 674 | 0.9269
50 | 674 | 0.8832
60 | 674 | 0.8846
70 | 674 | 0.7911
0 | 676 | 0.9102
10 | 676 | 0.9069
20 | 676 | 0.8941
30 | 676 | 0.9357
40 | 676 | 0.9421
45 | 676 | 0.9207
50 | 676 | 0.8752
60 | 676 | 0.8916
70 | 676 | 0.7889
0 | 678 | 0.9103
10 | 678 | 0.9017
20 | 678 | 0.8948
30 | 678 | 0.9382
40 | 678 | 0.9405
45 | 678 | 0.9134
50 | 678 | 0.8681
60 | 678 | 0.8975
70 | 678 | 0.7875
0 | 680 | 0.9068
10 | 680 | 0.8955
20 | 680 | 0.8976
30 | 680 | 0.9395
40 | 680 | 0.9385
45 | 680 | 0.9049
50 | 680 | 0.8623
60 | 680 | 0.9019
70 | 680 | 0.7872
0 | 682 | 0.9014
10 | 682 | 0.89
20 | 682 | 0.9023
30 | 682 | 0.9394
40 | 682 | 0.9356
45 | 682 | 0.8956
50 | 682 | 0.8583
60 | 682 | 0.9047
70 | 682 | 0.7878
0 | 684 | 0.8953
10 | 684 | 0.886
20 | 684 | 0.9081
30 | 684 | 0.9386
40 | 684 | 0.9316
45 | 684 | 0.8859
50 | 684 | 0.8563
60 | 684 | 0.906
70 | 684 | 0.7896
0 | 686 | 0.8896
10 | 686 | 0.8841
20 | 686 | 0.9141
30 | 686 | 0.9371
40 | 686 | 0.9262
45 | 686 | 0.8763
50 | 686 | 0.8565
60 | 686 | 0.9057
70 | 686 | 0.7926
0 | 688 | 0.8858
10 | 688 | 0.8847
20 | 688 | 0.9198
30 | 688 | 0.9356
40 | 688 | 0.9192
45 | 688 | 0.8671
50 | 688 | 0.8591
60 | 688 | 0.9036
70 | 688 | 0.7967
0 | 690 | 0.8842
10 | 690 | 0.8876
20 | 690 | 0.9245
30 | 690 | 0.9345
40 | 690 | 0.911
45 | 690 | 0.8593
50 | 690 | 0.8636
60 | 690 | 0.9003
70 | 690 | 0.8021
0 | 692 | 0.885
10 | 692 | 0.8925
20 | 692 | 0.9282
30 | 692 | 0.9338
40 | 692 | 0.9012
45 | 692 | 0.8531
50 | 692 | 0.87
60 | 692 | 0.8957
70 | 692 | 0.8083
0 | 694 | 0.888
10 | 694 | 0.8985
20 | 694 | 0.9302
30 | 694 | 0.9334
40 | 694 | 0.8904
45 | 694 | 0.8489
50 | 694 | 0.8776
60 | 694 | 0.8899
70 | 694 | 0.8149
0 | 696 | 0.8929
10 | 696 | 0.905
20 | 696 | 0.9305
30 | 696 | 0.9332
40 | 696 | 0.8791
45 | 696 | 0.8473
50 | 696 | 0.886
60 | 696 | 0.8834
70 | 696 | 0.8216
0 | 698 | 0.8989
10 | 698 | 0.9112
20 | 698 | 0.9297
30 | 698 | 0.9329
40 | 698 | 0.8681
45 | 698 | 0.8481
50 | 698 | 0.8949
60 | 698 | 0.8765
70 | 698 | 0.8281
0 | 700 | 0.9056
10 | 700 | 0.9166
20 | 700 | 0.9283
30 | 700 | 0.9322
40 | 700 | 0.8577
45 | 700 | 0.8513
50 | 700 | 0.9033
60 | 700 | 0.8697
70 | 700 | 0.8339
0 | 702 | 0.9117
10 | 702 | 0.9205
20 | 702 | 0.9266
30 | 702 | 0.9303
40 | 702 | 0.8488
45 | 702 | 0.8567
50 | 702 | 0.9105
60 | 702 | 0.8638
70 | 702 | 0.839
0 | 704 | 0.9168
10 | 704 | 0.9226
20 | 704 | 0.9251
30 | 704 | 0.9268
40 | 704 | 0.8418
45 | 704 | 0.864
50 | 704 | 0.916
60 | 704 | 0.8588
70 | 704 | 0.8435
0 | 706 | 0.9208
10 | 706 | 0.9231
20 | 706 | 0.9239
30 | 706 | 0.9215
40 | 706 | 0.8372
45 | 706 | 0.8727
50 | 706 | 0.9192
60 | 706 | 0.8552
70 | 706 | 0.847
0 | 708 | 0.9227
10 | 708 | 0.9223
20 | 708 | 0.9236
30 | 708 | 0.9141
40 | 708 | 0.8353
45 | 708 | 0.8819
50 | 708 | 0.9201
60 | 708 | 0.8532
70 | 708 | 0.8497
0 | 710 | 0.9231
10 | 710 | 0.9205
20 | 710 | 0.9239
30 | 710 | 0.9045
40 | 710 | 0.8362
45 | 710 | 0.8913
50 | 710 | 0.9182
60 | 710 | 0.8528
70 | 710 | 0.8515
0 | 712 | 0.9222
10 | 712 | 0.9183
20 | 712 | 0.9245
30 | 712 | 0.893
40 | 712 | 0.8394
45 | 712 | 0.9001
50 | 712 | 0.9135
60 | 712 | 0.854
70 | 712 | 0.853
0 | 714 | 0.9204
10 | 714 | 0.9164
20 | 714 | 0.9252
30 | 714 | 0.8803
40 | 714 | 0.8451
45 | 714 | 0.9072
50 | 714 | 0.9064
60 | 714 | 0.8567
70 | 714 | 0.8543
0 | 716 | 0.9182
10 | 716 | 0.9153
20 | 716 | 0.9254
30 | 716 | 0.8671
40 | 716 | 0.8529
45 | 716 | 0.9121
50 | 716 | 0.8972
60 | 716 | 0.8605
70 | 716 | 0.8553
0 | 718 | 0.9162
10 | 718 | 0.9147
20 | 718 | 0.9244
30 | 718 | 0.854
40 | 718 | 0.8621
45 | 718 | 0.9145
50 | 718 | 0.8866
60 | 718 | 0.8651
70 | 718 | 0.8563
0 | 720 | 0.9148
10 | 720 | 0.915
20 | 720 | 0.9216
30 | 720 | 0.8415
40 | 720 | 0.8721
45 | 720 | 0.914
50 | 720 | 0.8749
60 | 720 | 0.8707
70 | 720 | 0.8575
0 | 722 | 0.9144
10 | 722 | 0.9161
20 | 722 | 0.9169
30 | 722 | 0.8306
40 | 722 | 0.882
45 | 722 | 0.9102
50 | 722 | 0.8631
60 | 722 | 0.8767
70 | 722 | 0.8588
0 | 724 | 0.9147
10 | 724 | 0.9174
20 | 724 | 0.9095
30 | 724 | 0.8217
40 | 724 | 0.8914
45 | 724 | 0.9036
50 | 724 | 0.8517
60 | 724 | 0.883
70 | 724 | 0.8602
0 | 726 | 0.9157
10 | 726 | 0.9185
20 | 726 | 0.8997
30 | 726 | 0.8153
40 | 726 | 0.899
45 | 726 | 0.8942
50 | 726 | 0.8416
60 | 726 | 0.8893
70 | 726 | 0.8619
0 | 728 | 0.9174
10 | 728 | 0.9186
20 | 728 | 0.8878
30 | 728 | 0.8117
40 | 728 | 0.9043
45 | 728 | 0.8826
50 | 728 | 0.833
60 | 728 | 0.8954
70 | 728 | 0.8636
0 | 730 | 0.9187
10 | 730 | 0.9171
20 | 730 | 0.8741
30 | 730 | 0.8109
40 | 730 | 0.9069
45 | 730 | 0.87
50 | 730 | 0.8262
60 | 730 | 0.9012
70 | 730 | 0.8652
0 | 732 | 0.9191
10 | 732 | 0.9137
20 | 732 | 0.8595
30 | 732 | 0.8132
40 | 732 | 0.9059
45 | 732 | 0.8565
50 | 732 | 0.8217
60 | 732 | 0.9063
70 | 732 | 0.8669
0 | 734 | 0.9182
10 | 734 | 0.9078
20 | 734 | 0.8447
30 | 734 | 0.8182
40 | 734 | 0.9016
45 | 734 | 0.843
50 | 734 | 0.8191
60 | 734 | 0.911
70 | 734 | 0.8683
0 | 736 | 0.9153
10 | 736 | 0.8992
20 | 736 | 0.8306
30 | 736 | 0.8256
40 | 736 | 0.894
45 | 736 | 0.8306
50 | 736 | 0.8188
60 | 736 | 0.915
70 | 736 | 0.8695
0 | 738 | 0.9096
10 | 738 | 0.8881
20 | 738 | 0.8178
30 | 738 | 0.8351
40 | 738 | 0.8833
45 | 738 | 0.8196
50 | 738 | 0.8205
60 | 738 | 0.9182
70 | 738 | 0.8707
0 | 740 | 0.9014
10 | 740 | 0.8749
20 | 740 | 0.8067
30 | 740 | 0.8458
40 | 740 | 0.8705
45 | 740 | 0.8102
50 | 740 | 0.824
60 | 740 | 0.921
70 | 740 | 0.8714
0 | 742 | 0.8906
10 | 742 | 0.8599
20 | 742 | 0.7982
30 | 742 | 0.857
40 | 742 | 0.8564
45 | 742 | 0.803
50 | 742 | 0.8292
60 | 742 | 0.9231
70 | 742 | 0.8721
0 | 744 | 0.8777
10 | 744 | 0.8443
20 | 744 | 0.7925
30 | 744 | 0.8679
40 | 744 | 0.8414
45 | 744 | 0.798
50 | 744 | 0.8357
60 | 744 | 0.9244
70 | 744 | 0.8724
0 | 746 | 0.863
10 | 746 | 0.8289
20 | 746 | 0.7899
30 | 746 | 0.8773
40 | 746 | 0.8271
45 | 746 | 0.7956
50 | 746 | 0.8432
60 | 746 | 0.9252
70 | 746 | 0.8724
0 | 748 | 0.8473
10 | 748 | 0.8141
20 | 748 | 0.7903
30 | 748 | 0.8847
40 | 748 | 0.8131
45 | 748 | 0.7953
50 | 748 | 0.8512
60 | 748 | 0.9258
70 | 748 | 0.8723
0 | 750 | 0.8317
10 | 750 | 0.8011
20 | 750 | 0.7937
30 | 750 | 0.8889
40 | 750 | 0.8006
45 | 750 | 0.7971
50 | 750 | 0.8596
60 | 750 | 0.926
70 | 750 | 0.8721
0 | 752 | 0.8169
10 | 752 | 0.7901
20 | 752 | 0.8
30 | 752 | 0.8896
40 | 752 | 0.7905
45 | 752 | 0.8011
50 | 752 | 0.868
60 | 752 | 0.9262
70 | 752 | 0.872
0 | 754 | 0.8035
10 | 754 | 0.7817
20 | 754 | 0.8087
30 | 754 | 0.8866
40 | 754 | 0.7821
45 | 754 | 0.8067
50 | 754 | 0.8756
60 | 754 | 0.9263
70 | 754 | 0.8717
0 | 756 | 0.7921
10 | 756 | 0.7763
20 | 756 | 0.8192
30 | 756 | 0.8797
40 | 756 | 0.776
45 | 756 | 0.8137
50 | 756 | 0.8827
60 | 756 | 0.9266
70 | 756 | 0.8714
0 | 758 | 0.7833
10 | 758 | 0.7746
20 | 758 | 0.831
30 | 758 | 0.8695
40 | 758 | 0.7728
45 | 758 | 0.8219
50 | 758 | 0.8892
60 | 758 | 0.9271
70 | 758 | 0.8713
0 | 760 | 0.7774
10 | 760 | 0.7755
20 | 760 | 0.8428
30 | 760 | 0.8563
40 | 760 | 0.7716
45 | 760 | 0.8304
50 | 760 | 0.8941
60 | 760 | 0.9277
70 | 760 | 0.8714
0 | 762 | 0.7745
10 | 762 | 0.7792
20 | 762 | 0.8541
30 | 762 | 0.8412
40 | 762 | 0.773
45 | 762 | 0.8397
50 | 762 | 0.8982
60 | 762 | 0.9287
70 | 762 | 0.8718
0 | 764 | 0.7748
10 | 764 | 0.7862
20 | 764 | 0.8637
30 | 764 | 0.8249
40 | 764 | 0.7765
45 | 764 | 0.8486
50 | 764 | 0.9012
60 | 764 | 0.9298
70 | 764 | 0.8723
0 | 766 | 0.7782
10 | 766 | 0.7957
20 | 766 | 0.8707
30 | 766 | 0.8083
40 | 766 | 0.7818
45 | 766 | 0.857
50 | 766 | 0.903
60 | 766 | 0.9315
70 | 766 | 0.8734
0 | 768 | 0.7846
10 | 768 | 0.8065
20 | 768 | 0.8746
30 | 768 | 0.7922
40 | 768 | 0.789
45 | 768 | 0.8647
50 | 768 | 0.9037
60 | 768 | 0.9333
70 | 768 | 0.8748
0 | 770 | 0.7932
10 | 770 | 0.8188
20 | 770 | 0.8745
30 | 770 | 0.777
40 | 770 | 0.7972
45 | 770 | 0.8713
50 | 770 | 0.9037
60 | 770 | 0.9352
70 | 770 | 0.8764
0 | 772 | 0.804
10 | 772 | 0.831
20 | 772 | 0.8702
30 | 772 | 0.7638
40 | 772 | 0.8063
45 | 772 | 0.8767
50 | 772 | 0.9036
60 | 772 | 0.9371
70 | 772 | 0.8778
0 | 774 | 0.816
10 | 774 | 0.8425
20 | 774 | 0.8618
30 | 774 | 0.7528
40 | 774 | 0.8157
45 | 774 | 0.8808
50 | 774 | 0.9024
60 | 774 | 0.9389
70 | 774 | 0.8796
0 | 776 | 0.8281
10 | 776 | 0.8526
20 | 776 | 0.85
30 | 776 | 0.7439
40 | 776 | 0.8254
45 | 776 | 0.8838
50 | 776 | 0.9014
60 | 776 | 0.9409
70 | 776 | 0.8811
0 | 778 | 0.8399
10 | 778 | 0.8598
20 | 778 | 0.8356
30 | 778 | 0.7376
40 | 778 | 0.8344
45 | 778 | 0.8854
50 | 778 | 0.9006
60 | 778 | 0.9425
70 | 778 | 0.8833
0 | 780 | 0.8503
10 | 780 | 0.8635
20 | 780 | 0.8188
30 | 780 | 0.7339
40 | 780 | 0.843
45 | 780 | 0.8854
50 | 780 | 0.9002
60 | 780 | 0.9438
70 | 780 | 0.8848
0 | 782 | 0.8583
10 | 782 | 0.8629
20 | 782 | 0.8011
30 | 782 | 0.7329
40 | 782 | 0.8506
45 | 782 | 0.8851
50 | 782 | 0.9004
60 | 782 | 0.9448
70 | 782 | 0.8863
0 | 784 | 0.8629
10 | 784 | 0.8583
20 | 784 | 0.7837
30 | 784 | 0.7342
40 | 784 | 0.8567
45 | 784 | 0.8843
50 | 784 | 0.9009
60 | 784 | 0.9454
70 | 784 | 0.8879
0 | 786 | 0.864
10 | 786 | 0.8499
20 | 786 | 0.7669
30 | 786 | 0.7376
40 | 786 | 0.8614
45 | 786 | 0.8831
50 | 786 | 0.9023
60 | 786 | 0.9454
70 | 786 | 0.8892
0 | 788 | 0.8603
10 | 788 | 0.8376
20 | 788 | 0.751
30 | 788 | 0.743
40 | 788 | 0.8646
45 | 788 | 0.8819
50 | 788 | 0.9042
60 | 788 | 0.9449
70 | 788 | 0.8905
0 | 790 | 0.8527
10 | 790 | 0.8221
20 | 790 | 0.7373
30 | 790 | 0.7504
40 | 790 | 0.8665
45 | 790 | 0.8806
50 | 790 | 0.9063
60 | 790 | 0.9441
70 | 790 | 0.8912
0 | 792 | 0.841
10 | 792 | 0.8051
20 | 792 | 0.7252
30 | 792 | 0.7588
40 | 792 | 0.8675
45 | 792 | 0.8799
50 | 792 | 0.9092
60 | 792 | 0.9432
70 | 792 | 0.8913
0 | 794 | 0.8265
10 | 794 | 0.7869
20 | 794 | 0.7159
30 | 794 | 0.7682
40 | 794 | 0.8673
45 | 794 | 0.8798
50 | 794 | 0.9122
60 | 794 | 0.9417
70 | 794 | 0.8911
0 | 796 | 0.8097
10 | 796 | 0.7688
20 | 796 | 0.709
30 | 796 | 0.7787
40 | 796 | 0.8662
45 | 796 | 0.8802
50 | 796 | 0.9153
60 | 796 | 0.94
70 | 796 | 0.8907
0 | 798 | 0.7921
10 | 798 | 0.7512
20 | 798 | 0.7051
30 | 798 | 0.789
40 | 798 | 0.8648
45 | 798 | 0.8815
50 | 798 | 0.9185
60 | 798 | 0.9383
70 | 798 | 0.8899
0 | 800 | 0.774
10 | 800 | 0.735
20 | 800 | 0.7037
30 | 800 | 0.7991
40 | 800 | 0.8632
45 | 800 | 0.8836
50 | 800 | 0.9218
60 | 800 | 0.9364
70 | 800 | 0.8888
0 | 802 | 0.7559
10 | 802 | 0.7203
20 | 802 | 0.7044
30 | 802 | 0.8083
40 | 802 | 0.8617
45 | 802 | 0.8862
50 | 802 | 0.9243
60 | 802 | 0.9346
70 | 802 | 0.8876
0 | 804 | 0.7393
10 | 804 | 0.708
20 | 804 | 0.7076
30 | 804 | 0.8165
40 | 804 | 0.8608
45 | 804 | 0.8892
50 | 804 | 0.9264
60 | 804 | 0.9327
70 | 804 | 0.8861
0 | 806 | 0.724
10 | 806 | 0.6983
20 | 806 | 0.7129
30 | 806 | 0.8235
40 | 806 | 0.8601
45 | 806 | 0.8926
50 | 806 | 0.9277
60 | 806 | 0.9312
70 | 806 | 0.8846
0 | 808 | 0.7112
10 | 808 | 0.6908
20 | 808 | 0.72
30 | 808 | 0.829
40 | 808 | 0.8601
45 | 808 | 0.8964
50 | 808 | 0.9283
60 | 808 | 0.93
70 | 808 | 0.8832
0 | 810 | 0.7004
10 | 810 | 0.6859
20 | 810 | 0.7284
30 | 810 | 0.8326
40 | 810 | 0.8602
45 | 810 | 0.8997
50 | 810 | 0.9276
60 | 810 | 0.9286
70 | 810 | 0.8816
0 | 812 | 0.6923
10 | 812 | 0.6839
20 | 812 | 0.7375
30 | 812 | 0.8345
40 | 812 | 0.8616
45 | 812 | 0.9023
50 | 812 | 0.9259
60 | 812 | 0.9277
70 | 812 | 0.8809
0 | 814 | 0.687
10 | 814 | 0.6841
20 | 814 | 0.7479
30 | 814 | 0.8352
40 | 814 | 0.8638
45 | 814 | 0.9052
50 | 814 | 0.9242
60 | 814 | 0.9279
70 | 814 | 0.88
0 | 816 | 0.6837
10 | 816 | 0.6866
20 | 816 | 0.7586
30 | 816 | 0.8354
40 | 816 | 0.8665
45 | 816 | 0.9077
50 | 816 | 0.9219
60 | 816 | 0.9284
70 | 816 | 0.8795
0 | 818 | 0.6834
10 | 818 | 0.6915
20 | 818 | 0.7692
30 | 818 | 0.8342
40 | 818 | 0.8702
45 | 818 | 0.9094
50 | 818 | 0.9185
60 | 818 | 0.9296
70 | 818 | 0.8795
0 | 820 | 0.6852
10 | 820 | 0.6984
20 | 820 | 0.7794
30 | 820 | 0.8325
40 | 820 | 0.8739
45 | 820 | 0.9105
50 | 820 | 0.9146
60 | 820 | 0.9304
70 | 820 | 0.8795
0 | 822 | 0.6893
10 | 822 | 0.7067
20 | 822 | 0.7886
30 | 822 | 0.8308
40 | 822 | 0.8775
45 | 822 | 0.9105
50 | 822 | 0.9104
60 | 822 | 0.932
70 | 822 | 0.8807
0 | 824 | 0.6956
10 | 824 | 0.7163
20 | 824 | 0.7966
30 | 824 | 0.8285
40 | 824 | 0.882
45 | 824 | 0.9091
50 | 824 | 0.906
60 | 824 | 0.9341
70 | 824 | 0.8817
0 | 826 | 0.7031
10 | 826 | 0.7269
20 | 826 | 0.8029
30 | 826 | 0.8268
40 | 826 | 0.8856
45 | 826 | 0.9071
50 | 826 | 0.9017
60 | 826 | 0.9365
70 | 826 | 0.8834
0 | 828 | 0.7122
10 | 828 | 0.7375
20 | 828 | 0.8078
30 | 828 | 0.8256
40 | 828 | 0.8884
45 | 828 | 0.9041
50 | 828 | 0.8983
60 | 828 | 0.9394
70 | 828 | 0.8849
0 | 830 | 0.7225
10 | 830 | 0.7484
20 | 830 | 0.8108
30 | 830 | 0.8249
40 | 830 | 0.8908
45 | 830 | 0.9006
50 | 830 | 0.8947
60 | 830 | 0.9426
70 | 830 | 0.887
0 | 832 | 0.7331
10 | 832 | 0.7596
20 | 832 | 0.8122
30 | 832 | 0.825
40 | 832 | 0.8929
45 | 832 | 0.8957
50 | 832 | 0.8917
60 | 832 | 0.9453
70 | 832 | 0.8893
0 | 834 | 0.7442
10 | 834 | 0.769
20 | 834 | 0.8127
30 | 834 | 0.8259
40 | 834 | 0.8933
45 | 834 | 0.8914
50 | 834 | 0.8891
60 | 834 | 0.9488
70 | 834 | 0.8917
0 | 836 | 0.7544
10 | 836 | 0.7776
20 | 836 | 0.8115
30 | 836 | 0.8286
40 | 836 | 0.8928
45 | 836 | 0.8864
50 | 836 | 0.887
60 | 836 | 0.9519
70 | 836 | 0.8942
0 | 838 | 0.7649
10 | 838 | 0.785
20 | 838 | 0.81
30 | 838 | 0.8309
40 | 838 | 0.8913
45 | 838 | 0.8811
50 | 838 | 0.887
60 | 838 | 0.9551
70 | 838 | 0.8966
0 | 840 | 0.7742
10 | 840 | 0.7904
20 | 840 | 0.808
30 | 840 | 0.8344
40 | 840 | 0.8888
45 | 840 | 0.8766
50 | 840 | 0.8871
60 | 840 | 0.958
70 | 840 | 0.8997
0 | 842 | 0.7818
10 | 842 | 0.794
20 | 842 | 0.8052
30 | 842 | 0.8384
40 | 842 | 0.8853
45 | 842 | 0.872
50 | 842 | 0.8881
60 | 842 | 0.9612
70 | 842 | 0.9016
0 | 844 | 0.7879
10 | 844 | 0.7962
20 | 844 | 0.8037
30 | 844 | 0.8429
40 | 844 | 0.8802
45 | 844 | 0.868
50 | 844 | 0.89
60 | 844 | 0.9635
70 | 844 | 0.9037
0 | 846 | 0.7925
10 | 846 | 0.7969
20 | 846 | 0.8009
30 | 846 | 0.847
40 | 846 | 0.8759
45 | 846 | 0.8649
50 | 846 | 0.8926
60 | 846 | 0.9662
70 | 846 | 0.9055
0 | 848 | 0.7947
10 | 848 | 0.7961
20 | 848 | 0.7994
30 | 848 | 0.8511
40 | 848 | 0.87
45 | 848 | 0.8626
50 | 848 | 0.8955
60 | 848 | 0.9686
70 | 848 | 0.9063
0 | 850 | 0.7959
10 | 850 | 0.7949
20 | 850 | 0.7998
30 | 850 | 0.8555
40 | 850 | 0.8637
45 | 850 | 0.8602
50 | 850 | 0.8998
60 | 850 | 0.9701
70 | 850 | 0.9071
0 | 852 | 0.7956
10 | 852 | 0.7925
20 | 852 | 0.7991
30 | 852 | 0.8585
40 | 852 | 0.8586
45 | 852 | 0.8593
50 | 852 | 0.9042
60 | 852 | 0.9722
70 | 852 | 0.9079
0 | 854 | 0.7945
10 | 854 | 0.7899
20 | 854 | 0.8004
30 | 854 | 0.8603
40 | 854 | 0.8525
45 | 854 | 0.8605
50 | 854 | 0.9099
60 | 854 | 0.973
70 | 854 | 0.9087
0 | 856 | 0.7925
10 | 856 | 0.787
20 | 856 | 0.8028
30 | 856 | 0.8615
40 | 856 | 0.8475
45 | 856 | 0.8619
50 | 856 | 0.915
60 | 856 | 0.974
70 | 856 | 0.9081
0 | 858 | 0.7894
10 | 858 | 0.7834
20 | 858 | 0.8073
30 | 858 | 0.8619
40 | 858 | 0.843
45 | 858 | 0.8643
50 | 858 | 0.9204
60 | 858 | 0.9746
70 | 858 | 0.9074
0 | 860 | 0.7885
10 | 860 | 0.7826
20 | 860 | 0.8105
30 | 860 | 0.8614
40 | 860 | 0.8405
45 | 860 | 0.8675
50 | 860 | 0.9258
60 | 860 | 0.9737
70 | 860 | 0.9057
0 | 862 | 0.7844
10 | 862 | 0.782
20 | 862 | 0.8146
30 | 862 | 0.8587
40 | 862 | 0.8378
45 | 862 | 0.8705
50 | 862 | 0.9313
60 | 862 | 0.974
70 | 862 | 0.905
0 | 864 | 0.7824
10 | 864 | 0.7811
20 | 864 | 0.8179
30 | 864 | 0.8557
40 | 864 | 0.8341
45 | 864 | 0.8753
50 | 864 | 0.9352
60 | 864 | 0.9738
70 | 864 | 0.903
0 | 866 | 0.7813
10 | 866 | 0.7816
20 | 866 | 0.8219
30 | 866 | 0.851
40 | 866 | 0.8347
45 | 866 | 0.882
50 | 866 | 0.942
60 | 866 | 0.973
70 | 866 | 0.9007
0 | 868 | 0.7802
10 | 868 | 0.7848
20 | 868 | 0.8273
30 | 868 | 0.8458
40 | 868 | 0.8369
45 | 868 | 0.8876
50 | 868 | 0.946
60 | 868 | 0.9724
70 | 868 | 0.8989
0 | 870 | 0.7794
10 | 870 | 0.7865
20 | 870 | 0.829
30 | 870 | 0.8402
40 | 870 | 0.8366
45 | 870 | 0.8933
50 | 870 | 0.9505
60 | 870 | 0.9717
70 | 870 | 0.896
0 | 872 | 0.7805
10 | 872 | 0.7874
20 | 872 | 0.8341
30 | 872 | 0.8321
40 | 872 | 0.8369
45 | 872 | 0.9003
50 | 872 | 0.9509
60 | 872 | 0.9689
70 | 872 | 0.895
0 | 874 | 0.7829
10 | 874 | 0.7937
20 | 874 | 0.8372
30 | 874 | 0.8258
40 | 874 | 0.8441
45 | 874 | 0.9058
50 | 874 | 0.9539
60 | 874 | 0.9689
70 | 874 | 0.8918
0 | 876 | 0.7864
10 | 876 | 0.7956
20 | 876 | 0.8383
30 | 876 | 0.8212
40 | 876 | 0.8449
45 | 876 | 0.9115
50 | 876 | 0.9563
60 | 876 | 0.9694
70 | 876 | 0.8909
0 | 878 | 0.7881
10 | 878 | 0.8001
20 | 878 | 0.8388
30 | 878 | 0.8142
40 | 878 | 0.8497
45 | 878 | 0.9177
50 | 878 | 0.9592
60 | 878 | 0.9668
70 | 878 | 0.8898
0 | 880 | 0.7923
10 | 880 | 0.8056
20 | 880 | 0.8361
30 | 880 | 0.8069
40 | 880 | 0.8567
45 | 880 | 0.9233
50 | 880 | 0.9586
60 | 880 | 0.968
70 | 880 | 0.8889
0 | 882 | 0.7962
10 | 882 | 0.809
20 | 882 | 0.8332
30 | 882 | 0.8023
40 | 882 | 0.8613
45 | 882 | 0.9276
50 | 882 | 0.9579
60 | 882 | 0.9694
70 | 882 | 0.8831
0 | 884 | 0.8028
10 | 884 | 0.814
20 | 884 | 0.8323
30 | 884 | 0.8009
40 | 884 | 0.8683
45 | 884 | 0.9312
50 | 884 | 0.9565
60 | 884 | 0.9676
70 | 884 | 0.8851
0 | 886 | 0.8069
10 | 886 | 0.8186
20 | 886 | 0.8243
30 | 886 | 0.7911
40 | 886 | 0.8765
45 | 886 | 0.9335
50 | 886 | 0.9512
60 | 886 | 0.9671
70 | 886 | 0.8836
0 | 888 | 0.8115
10 | 888 | 0.8189
20 | 888 | 0.8211
30 | 888 | 0.7896
40 | 888 | 0.8863
45 | 888 | 0.9391
50 | 888 | 0.9535
60 | 888 | 0.9651
70 | 888 | 0.882
0 | 890 | 0.8138
10 | 890 | 0.8198
20 | 890 | 0.8143
30 | 890 | 0.7942
40 | 890 | 0.886
45 | 890 | 0.9423
50 | 890 | 0.9521
60 | 890 | 0.9695
70 | 890 | 0.8828
0 | 892 | 0.8211
10 | 892 | 0.8206
20 | 892 | 0.8075
30 | 892 | 0.7889
40 | 892 | 0.8959
45 | 892 | 0.9363
50 | 892 | 0.9463
60 | 892 | 0.9679
70 | 892 | 0.8837
0 | 894 | 0.8207
10 | 894 | 0.8156
20 | 894 | 0.7999
30 | 894 | 0.7901
40 | 894 | 0.9023
45 | 894 | 0.9423
50 | 894 | 0.9478
60 | 894 | 0.9646
70 | 894 | 0.8825
0 | 896 | 0.8234
10 | 896 | 0.8155
20 | 896 | 0.7908
30 | 896 | 0.7914
40 | 896 | 0.9093
45 | 896 | 0.9368
50 | 896 | 0.9445
60 | 896 | 0.97
70 | 896 | 0.8867
0 | 898 | 0.8176
10 | 898 | 0.8114
20 | 898 | 0.7857
30 | 898 | 0.7921
40 | 898 | 0.9093
45 | 898 | 0.9335
50 | 898 | 0.9443
60 | 898 | 0.9654
70 | 898 | 0.8861
0 | 900 | 0.8159
10 | 900 | 0.8069
20 | 900 | 0.7792
30 | 900 | 0.7967
40 | 900 | 0.9178
45 | 900 | 0.9336
50 | 900 | 0.9412
60 | 900 | 0.9696
70 | 900 | 0.8907