## dichroic_shortpass_430nm_Raytum
0 | 250 | 0.0254
10 | 250 | 0.0166
20 | 250 | 0.0143
30 | 250 | 0.1707
40 | 250 | 0.1066
45 | 250 | 0.0768
50 | 250 | 0.0179
60 | 250 | 0.0912
70 | 250 | 0.1249
0 | 252 | 0.0139
10 | 252 | 0.0103
20 | 252 | 0.0663
30 | 252 | 0.1586
40 | 252 | 0.0961
45 | 252 | 0.035
50 | 252 | 0.0088
60 | 252 | 0.1455
70 | 252 | 0.1607
0 | 254 | 0.0118
10 | 254 | 0.0234
20 | 254 | 0.1931
30 | 254 | 0.1584
40 | 254 | 0.0643
45 | 254 | 0.0109
50 | 254 | 0.0158
60 | 254 | 0.1436
70 | 254 | 0.1541
0 | 256 | 0.0433
10 | 256 | 0.1183
20 | 256 | 0.2035
30 | 256 | 0.1275
40 | 256 | 0.0216
45 | 256 | 0.0069
50 | 256 | 0.0666
60 | 256 | 0.1575
70 | 256 | 0.1885
0 | 258 | 0.1805
10 | 258 | 0.2433
20 | 258 | 0.1692
30 | 258 | 0.1085
40 | 258 | 0.0066
45 | 258 | 0.0156
50 | 258 | 0.1637
60 | 258 | 0.1953
70 | 258 | 0.2496
0 | 260 | 0.2524
10 | 260 | 0.1981
20 | 260 | 0.1657
30 | 260 | 0.0776
40 | 260 | 0.0056
45 | 260 | 0.0729
50 | 260 | 0.1897
60 | 260 | 0.167
70 | 260 | 0.2883
0 | 262 | 0.1836
10 | 262 | 0.1779
20 | 262 | 0.1117
30 | 262 | 0.024
40 | 262 | 0.0152
45 | 262 | 0.1829
50 | 262 | 0.156
60 | 262 | 0.1759
70 | 262 | 0.3313
0 | 264 | 0.1863
10 | 264 | 0.1556
20 | 264 | 0.109
30 | 264 | 0.0054
40 | 264 | 0.0799
45 | 264 | 0.2066
50 | 264 | 0.1808
60 | 264 | 0.2737
70 | 264 | 0.3707
0 | 266 | 0.1335
10 | 266 | 0.1023
20 | 266 | 0.0517
30 | 266 | 0.0031
40 | 266 | 0.2055
45 | 266 | 0.1563
50 | 266 | 0.1946
60 | 266 | 0.3251
70 | 266 | 0.3285
0 | 268 | 0.1053
10 | 268 | 0.1025
20 | 268 | 0.0114
30 | 268 | 0.0044
40 | 268 | 0.2157
45 | 268 | 0.1745
50 | 268 | 0.1387
60 | 268 | 0.3553
70 | 268 | 0.2408
0 | 270 | 0.0863
10 | 270 | 0.0369
20 | 270 | 0.0028
30 | 270 | 0.017
40 | 270 | 0.1492
45 | 270 | 0.1939
50 | 270 | 0.1717
60 | 270 | 0.4423
70 | 270 | 0.1981
0 | 272 | 0.0243
10 | 272 | 0.0068
20 | 272 | 0.0021
30 | 272 | 0.1186
40 | 272 | 0.1716
45 | 272 | 0.1302
50 | 272 | 0.3023
60 | 272 | 0.4565
70 | 272 | 0.2121
0 | 274 | 0.0042
10 | 274 | 0.0021
20 | 274 | 0.0031
30 | 274 | 0.2821
40 | 274 | 0.1885
45 | 274 | 0.1436
50 | 274 | 0.3477
60 | 274 | 0.3212
70 | 274 | 0.2896
0 | 276 | 0.0018
10 | 276 | 0.0017
20 | 276 | 0.0112
30 | 276 | 0.228
40 | 276 | 0.1177
45 | 276 | 0.2851
50 | 276 | 0.3694
60 | 276 | 0.1859
70 | 276 | 0.3953
0 | 278 | 0.0017
10 | 278 | 0.0026
20 | 278 | 0.098
30 | 278 | 0.1352
40 | 278 | 0.1186
45 | 278 | 0.3581
50 | 278 | 0.4783
60 | 278 | 0.1545
70 | 278 | 0.4354
0 | 280 | 0.0029
10 | 280 | 0.0079
20 | 280 | 0.311
30 | 280 | 0.1669
40 | 280 | 0.265
45 | 280 | 0.3595
50 | 280 | 0.5092
60 | 280 | 0.2285
70 | 280 | 0.4581
0 | 282 | 0.0103
10 | 282 | 0.0687
20 | 282 | 0.2519
30 | 282 | 0.1739
40 | 282 | 0.3665
45 | 282 | 0.4583
50 | 282 | 0.3552
60 | 282 | 0.3654
70 | 282 | 0.5003
0 | 284 | 0.0998
10 | 284 | 0.321
20 | 284 | 0.128
30 | 284 | 0.0921
40 | 284 | 0.3566
45 | 284 | 0.5338
50 | 284 | 0.1748
60 | 284 | 0.4377
70 | 284 | 0.5075
0 | 286 | 0.353
10 | 286 | 0.2742
20 | 286 | 0.139
30 | 286 | 0.0801
40 | 286 | 0.4391
45 | 286 | 0.4169
50 | 286 | 0.1128
60 | 286 | 0.4557
70 | 286 | 0.4667
0 | 288 | 0.2499
10 | 288 | 0.1285
20 | 288 | 0.1755
30 | 288 | 0.2319
40 | 288 | 0.5421
45 | 288 | 0.209
50 | 288 | 0.1651
60 | 288 | 0.525
70 | 288 | 0.38
0 | 290 | 0.1174
10 | 290 | 0.1174
20 | 290 | 0.0921
30 | 290 | 0.4035
40 | 290 | 0.4673
45 | 290 | 0.106
50 | 290 | 0.319
60 | 290 | 0.6092
70 | 290 | 0.3127
0 | 292 | 0.1279
10 | 292 | 0.1791
20 | 292 | 0.054
30 | 292 | 0.3684
40 | 292 | 0.2504
45 | 292 | 0.1155
50 | 292 | 0.4387
60 | 292 | 0.599
70 | 292 | 0.3246
0 | 294 | 0.1776
10 | 294 | 0.0983
20 | 294 | 0.1259
30 | 294 | 0.41
40 | 294 | 0.1113
45 | 294 | 0.2424
50 | 294 | 0.4462
60 | 294 | 0.4755
70 | 294 | 0.4352
0 | 296 | 0.087
10 | 296 | 0.0472
20 | 296 | 0.3887
30 | 296 | 0.5247
40 | 296 | 0.0902
45 | 296 | 0.414
50 | 296 | 0.4829
60 | 296 | 0.3492
70 | 296 | 0.5914
0 | 298 | 0.0448
10 | 298 | 0.0711
20 | 298 | 0.4129
30 | 298 | 0.5273
40 | 298 | 0.1751
45 | 298 | 0.46
50 | 298 | 0.5959
60 | 298 | 0.3015
70 | 298 | 0.6532
0 | 300 | 0.0756
10 | 300 | 0.3043
20 | 300 | 0.3664
30 | 300 | 0.327
40 | 300 | 0.3633
45 | 300 | 0.4523
50 | 300 | 0.6754
60 | 300 | 0.3483
70 | 300 | 0.6389
0 | 302 | 0.3339
10 | 302 | 0.4669
20 | 302 | 0.4617
30 | 302 | 0.134
40 | 302 | 0.4719
45 | 302 | 0.5316
50 | 302 | 0.6052
60 | 302 | 0.4847
70 | 302 | 0.6389
0 | 304 | 0.4713
10 | 304 | 0.3566
20 | 304 | 0.5427
30 | 304 | 0.0717
40 | 304 | 0.4513
45 | 304 | 0.6564
50 | 304 | 0.4255
60 | 304 | 0.6583
70 | 304 | 0.6699
0 | 306 | 0.3612
10 | 306 | 0.4168
20 | 306 | 0.4651
30 | 306 | 0.09
40 | 306 | 0.4842
45 | 306 | 0.6862
50 | 306 | 0.2939
60 | 306 | 0.7641
70 | 306 | 0.7012
0 | 308 | 0.4287
10 | 308 | 0.5053
20 | 308 | 0.2167
30 | 308 | 0.2234
40 | 308 | 0.6035
45 | 308 | 0.542
50 | 308 | 0.2697
60 | 308 | 0.7812
70 | 308 | 0.7018
0 | 310 | 0.508
10 | 310 | 0.5339
20 | 310 | 0.0859
30 | 310 | 0.4446
40 | 310 | 0.7076
45 | 310 | 0.3518
50 | 310 | 0.3424
60 | 310 | 0.781
70 | 310 | 0.6808
0 | 312 | 0.5343
10 | 312 | 0.3147
20 | 312 | 0.0596
30 | 312 | 0.4978
40 | 312 | 0.6513
45 | 312 | 0.2574
50 | 312 | 0.4994
60 | 312 | 0.7982
70 | 312 | 0.6739
0 | 314 | 0.3067
10 | 314 | 0.1166
20 | 314 | 0.0927
30 | 314 | 0.4469
40 | 314 | 0.4503
45 | 314 | 0.267
50 | 314 | 0.683
60 | 314 | 0.8195
70 | 314 | 0.6917
0 | 316 | 0.1129
10 | 316 | 0.0589
20 | 316 | 0.2644
30 | 316 | 0.4965
40 | 316 | 0.2876
45 | 316 | 0.3701
50 | 316 | 0.8017
60 | 316 | 0.825
70 | 316 | 0.7199
0 | 318 | 0.0589
10 | 318 | 0.0619
20 | 318 | 0.5213
30 | 318 | 0.6202
40 | 318 | 0.2397
45 | 318 | 0.5473
50 | 318 | 0.837
60 | 318 | 0.818
70 | 318 | 0.7389
0 | 320 | 0.0613
10 | 320 | 0.1238
20 | 320 | 0.5131
30 | 320 | 0.7166
40 | 320 | 0.2708
45 | 320 | 0.6984
50 | 320 | 0.8353
60 | 320 | 0.8067
70 | 320 | 0.7281
0 | 322 | 0.1236
10 | 322 | 0.3699
20 | 322 | 0.4408
30 | 322 | 0.6691
40 | 322 | 0.3893
45 | 322 | 0.8089
50 | 322 | 0.8432
60 | 322 | 0.8165
70 | 322 | 0.724
0 | 324 | 0.377
10 | 324 | 0.5738
20 | 324 | 0.488
30 | 324 | 0.4514
40 | 324 | 0.5707
45 | 324 | 0.8453
50 | 324 | 0.8536
60 | 324 | 0.8293
70 | 324 | 0.7208
0 | 326 | 0.5896
10 | 326 | 0.4686
20 | 326 | 0.604
30 | 326 | 0.2738
40 | 326 | 0.7409
45 | 326 | 0.8535
50 | 326 | 0.8573
60 | 326 | 0.837
70 | 326 | 0.717
0 | 328 | 0.4777
10 | 328 | 0.4441
20 | 328 | 0.7324
30 | 328 | 0.2153
40 | 328 | 0.8324
45 | 328 | 0.8615
50 | 328 | 0.8566
60 | 328 | 0.8403
70 | 328 | 0.7165
0 | 330 | 0.4503
10 | 330 | 0.5199
20 | 330 | 0.694
30 | 330 | 0.2411
40 | 330 | 0.8598
45 | 330 | 0.8672
50 | 330 | 0.8599
60 | 330 | 0.8408
70 | 330 | 0.7234
0 | 332 | 0.5222
10 | 332 | 0.6431
20 | 332 | 0.4531
30 | 332 | 0.3423
40 | 332 | 0.868
45 | 332 | 0.8676
50 | 332 | 0.8676
60 | 332 | 0.8411
70 | 332 | 0.7321
0 | 334 | 0.6392
10 | 334 | 0.7637
20 | 334 | 0.269
30 | 334 | 0.5119
40 | 334 | 0.8723
45 | 334 | 0.8679
50 | 334 | 0.8732
60 | 334 | 0.8411
70 | 334 | 0.7352
0 | 336 | 0.7681
10 | 336 | 0.6403
20 | 336 | 0.2065
30 | 336 | 0.6956
40 | 336 | 0.8732
45 | 336 | 0.8726
50 | 336 | 0.8745
60 | 336 | 0.8416
70 | 336 | 0.7319
0 | 338 | 0.6636
10 | 338 | 0.3761
20 | 338 | 0.2215
30 | 338 | 0.8167
40 | 338 | 0.8731
45 | 338 | 0.8776
50 | 338 | 0.8746
60 | 338 | 0.843
70 | 338 | 0.7221
0 | 340 | 0.3976
10 | 340 | 0.2351
20 | 340 | 0.3031
30 | 340 | 0.8642
40 | 340 | 0.8758
45 | 340 | 0.8781
50 | 340 | 0.8737
60 | 340 | 0.8465
70 | 340 | 0.7092
0 | 342 | 0.2461
10 | 342 | 0.1981
20 | 342 | 0.4568
30 | 342 | 0.8754
40 | 342 | 0.8799
45 | 342 | 0.8774
50 | 342 | 0.8724
60 | 342 | 0.8496
70 | 342 | 0.709
0 | 344 | 0.2026
10 | 344 | 0.2253
20 | 344 | 0.6473
30 | 344 | 0.8745
40 | 344 | 0.879
45 | 344 | 0.8787
50 | 344 | 0.8722
60 | 344 | 0.8501
70 | 344 | 0.7299
0 | 346 | 0.2241
10 | 346 | 0.3163
20 | 346 | 0.7908
30 | 346 | 0.8698
40 | 346 | 0.8751
45 | 346 | 0.8794
50 | 346 | 0.8742
60 | 346 | 0.8497
70 | 346 | 0.7479
0 | 348 | 0.3074
10 | 348 | 0.4781
20 | 348 | 0.8551
30 | 348 | 0.8672
40 | 348 | 0.8752
45 | 348 | 0.8774
50 | 348 | 0.8771
60 | 348 | 0.8487
70 | 348 | 0.7236
0 | 350 | 0.4593
10 | 350 | 0.6652
20 | 350 | 0.8717
30 | 350 | 0.8718
40 | 350 | 0.88
45 | 350 | 0.8759
50 | 350 | 0.8784
60 | 350 | 0.8445
70 | 350 | 0.6478
0 | 352 | 0.6457
10 | 352 | 0.7971
20 | 352 | 0.8704
30 | 352 | 0.877
40 | 352 | 0.8822
45 | 352 | 0.8783
50 | 352 | 0.8781
60 | 352 | 0.8387
70 | 352 | 0.5656
0 | 354 | 0.7864
10 | 354 | 0.8536
20 | 354 | 0.8618
30 | 354 | 0.8731
40 | 354 | 0.879
45 | 354 | 0.8817
50 | 354 | 0.8788
60 | 354 | 0.8386
70 | 354 | 0.5384
0 | 356 | 0.8496
10 | 356 | 0.8669
20 | 356 | 0.857
30 | 356 | 0.8591
40 | 356 | 0.8769
45 | 356 | 0.8823
50 | 356 | 0.8796
60 | 356 | 0.8452
70 | 356 | 0.5482
0 | 358 | 0.8663
10 | 358 | 0.8619
20 | 358 | 0.8632
30 | 358 | 0.8528
40 | 358 | 0.8797
45 | 358 | 0.8807
50 | 358 | 0.8803
60 | 358 | 0.8435
70 | 358 | 0.5166
0 | 360 | 0.8623
10 | 360 | 0.8505
20 | 360 | 0.8737
30 | 360 | 0.8614
40 | 360 | 0.8832
45 | 360 | 0.8808
50 | 360 | 0.8808
60 | 360 | 0.8126
70 | 360 | 0.4082
0 | 362 | 0.8503
10 | 362 | 0.847
20 | 362 | 0.8705
30 | 362 | 0.8753
40 | 362 | 0.8823
45 | 362 | 0.8826
50 | 362 | 0.8805
60 | 362 | 0.7539
70 | 362 | 0.2833
0 | 364 | 0.8451
10 | 364 | 0.8578
20 | 364 | 0.8485
30 | 364 | 0.8789
40 | 364 | 0.879
45 | 364 | 0.8828
50 | 364 | 0.8773
60 | 364 | 0.6974
70 | 364 | 0.2004
0 | 366 | 0.8551
10 | 366 | 0.8712
20 | 366 | 0.8294
30 | 366 | 0.8723
40 | 366 | 0.8791
45 | 366 | 0.883
50 | 366 | 0.8735
60 | 366 | 0.6643
70 | 366 | 0.1618
0 | 368 | 0.8709
10 | 368 | 0.8641
20 | 368 | 0.834
30 | 368 | 0.8692
40 | 368 | 0.8826
45 | 368 | 0.8826
50 | 368 | 0.8725
60 | 368 | 0.6293
70 | 368 | 0.1514
0 | 370 | 0.8674
10 | 370 | 0.8338
20 | 370 | 0.8571
30 | 370 | 0.8744
40 | 370 | 0.8829
45 | 370 | 0.8816
50 | 370 | 0.8723
60 | 370 | 0.5318
70 | 370 | 0.1553
0 | 372 | 0.8382
10 | 372 | 0.8096
20 | 372 | 0.8748
30 | 372 | 0.8773
40 | 372 | 0.8794
45 | 372 | 0.8794
50 | 372 | 0.8671
60 | 372 | 0.3788
70 | 372 | 0.1619
0 | 374 | 0.8089
10 | 374 | 0.8152
20 | 374 | 0.8725
30 | 374 | 0.8723
40 | 374 | 0.8778
45 | 374 | 0.876
50 | 374 | 0.8441
60 | 374 | 0.2359
70 | 374 | 0.1625
0 | 376 | 0.8073
10 | 376 | 0.8444
20 | 376 | 0.8627
30 | 376 | 0.8649
40 | 376 | 0.8788
45 | 376 | 0.8744
50 | 376 | 0.8029
60 | 376 | 0.1468
70 | 376 | 0.1567
0 | 378 | 0.8357
10 | 378 | 0.8698
20 | 378 | 0.862
30 | 378 | 0.8665
40 | 378 | 0.8787
45 | 378 | 0.8742
50 | 378 | 0.757
60 | 378 | 0.1031
70 | 378 | 0.1512
0 | 380 | 0.8671
10 | 380 | 0.8681
20 | 380 | 0.8689
30 | 380 | 0.8735
40 | 380 | 0.8739
45 | 380 | 0.8669
50 | 380 | 0.6882
60 | 380 | 0.0828
70 | 380 | 0.1528
0 | 382 | 0.8712
10 | 382 | 0.8549
20 | 382 | 0.8679
30 | 382 | 0.8746
40 | 382 | 0.8699
45 | 382 | 0.8451
50 | 382 | 0.5802
60 | 382 | 0.0776
70 | 382 | 0.1659
0 | 384 | 0.8575
10 | 384 | 0.8531
20 | 384 | 0.8562
30 | 384 | 0.8655
40 | 384 | 0.8696
45 | 384 | 0.8058
50 | 384 | 0.4189
60 | 384 | 0.0824
70 | 384 | 0.1888
0 | 386 | 0.8521
10 | 386 | 0.8622
20 | 386 | 0.8484
30 | 386 | 0.8568
40 | 386 | 0.8694
45 | 386 | 0.7487
50 | 386 | 0.2485
60 | 386 | 0.0959
70 | 386 | 0.2102
0 | 388 | 0.86
10 | 388 | 0.8627
20 | 388 | 0.8555
30 | 388 | 0.8584
40 | 388 | 0.8628
45 | 388 | 0.6453
50 | 388 | 0.1341
60 | 388 | 0.1152
70 | 388 | 0.2166
0 | 390 | 0.8638
10 | 390 | 0.8484
20 | 390 | 0.8681
30 | 390 | 0.866
40 | 390 | 0.8393
45 | 390 | 0.4898
50 | 390 | 0.0777
60 | 390 | 0.1347
70 | 390 | 0.2076
0 | 392 | 0.8509
10 | 392 | 0.8358
20 | 392 | 0.8665
30 | 392 | 0.8665
40 | 392 | 0.7943
45 | 392 | 0.3083
50 | 392 | 0.0523
60 | 392 | 0.1466
70 | 392 | 0.1937
0 | 394 | 0.8351
10 | 394 | 0.8422
20 | 394 | 0.8481
30 | 394 | 0.8578
40 | 394 | 0.7067
45 | 394 | 0.1625
50 | 394 | 0.0414
60 | 394 | 0.1461
70 | 394 | 0.1851
0 | 396 | 0.8369
10 | 396 | 0.86
20 | 396 | 0.8327
30 | 396 | 0.8508
40 | 396 | 0.5509
45 | 396 | 0.0841
50 | 396 | 0.0387
60 | 396 | 0.136
70 | 396 | 0.1879
0 | 398 | 0.8552
10 | 398 | 0.8642
20 | 398 | 0.837
30 | 398 | 0.8534
40 | 398 | 0.3584
45 | 398 | 0.0499
50 | 398 | 0.0429
60 | 398 | 0.127
70 | 398 | 0.2055
0 | 400 | 0.8661
10 | 400 | 0.8438
20 | 400 | 0.8529
30 | 400 | 0.8577
40 | 400 | 0.1911
45 | 400 | 0.035
50 | 400 | 0.0552
60 | 400 | 0.1261
70 | 400 | 0.2405
0 | 402 | 0.851
10 | 402 | 0.8185
20 | 402 | 0.8582
30 | 402 | 0.854
40 | 402 | 0.094
45 | 402 | 0.0289
50 | 402 | 0.0764
60 | 402 | 0.134
70 | 402 | 0.2961
0 | 404 | 0.822
10 | 404 | 0.8145
20 | 404 | 0.8448
30 | 404 | 0.8377
40 | 404 | 0.0505
45 | 404 | 0.0282
50 | 404 | 0.1013
60 | 404 | 0.149
70 | 404 | 0.3697
0 | 406 | 0.8082
10 | 406 | 0.8335
20 | 406 | 0.8284
30 | 406 | 0.7877
40 | 406 | 0.0319
45 | 406 | 0.0329
50 | 406 | 0.1173
60 | 406 | 0.165
70 | 406 | 0.4372
0 | 408 | 0.8223
10 | 408 | 0.8515
20 | 408 | 0.8279
30 | 408 | 0.6598
40 | 408 | 0.0239
45 | 408 | 0.0453
50 | 408 | 0.1155
60 | 408 | 0.1749
70 | 408 | 0.4479
0 | 410 | 0.8461
10 | 410 | 0.8445
20 | 410 | 0.8389
30 | 410 | 0.4508
40 | 410 | 0.0211
45 | 410 | 0.0669
50 | 410 | 0.099
60 | 410 | 0.1752
70 | 410 | 0.3757
0 | 412 | 0.8497
10 | 412 | 0.8201
20 | 412 | 0.841
30 | 412 | 0.2402
40 | 412 | 0.022
45 | 412 | 0.0915
50 | 412 | 0.0821
60 | 412 | 0.1709
70 | 412 | 0.2613
0 | 414 | 0.8268
10 | 414 | 0.8065
20 | 414 | 0.8309
30 | 414 | 0.1088
40 | 414 | 0.0275
45 | 414 | 0.1057
50 | 414 | 0.0758
60 | 414 | 0.1737
70 | 414 | 0.168
0 | 416 | 0.8046
10 | 416 | 0.8161
20 | 416 | 0.8126
30 | 416 | 0.0515
40 | 416 | 0.041
45 | 416 | 0.1011
50 | 416 | 0.0821
60 | 416 | 0.1952
70 | 416 | 0.1136
0 | 418 | 0.8063
10 | 418 | 0.8284
20 | 418 | 0.7289
30 | 418 | 0.0288
40 | 418 | 0.064
45 | 418 | 0.0822
50 | 418 | 0.099
60 | 418 | 0.235
70 | 418 | 0.0858
0 | 420 | 0.8217
10 | 420 | 0.8228
20 | 420 | 0.5175
30 | 420 | 0.0191
40 | 420 | 0.0877
45 | 420 | 0.0657
50 | 420 | 0.1198
60 | 420 | 0.2669
70 | 420 | 0.0733
0 | 422 | 0.824
10 | 422 | 0.8106
20 | 422 | 0.2672
30 | 422 | 0.0147
40 | 422 | 0.0975
45 | 422 | 0.0606
50 | 422 | 0.1334
60 | 422 | 0.2603
70 | 422 | 0.0708
0 | 424 | 0.8101
10 | 424 | 0.7924
20 | 424 | 0.1134
30 | 424 | 0.0131
40 | 424 | 0.0875
45 | 424 | 0.0672
50 | 424 | 0.1311
60 | 424 | 0.2093
70 | 424 | 0.0779
0 | 426 | 0.8019
10 | 426 | 0.6631
20 | 426 | 0.0507
30 | 426 | 0.0137
40 | 426 | 0.0665
45 | 426 | 0.0844
50 | 426 | 0.114
60 | 426 | 0.1369
70 | 426 | 0.0977
0 | 428 | 0.7431
10 | 428 | 0.3845
20 | 428 | 0.0268
30 | 428 | 0.0169
40 | 428 | 0.0525
45 | 428 | 0.1049
50 | 428 | 0.0962
60 | 428 | 0.083
70 | 428 | 0.1347
0 | 430 | 0.5107
10 | 430 | 0.1653
20 | 430 | 0.0168
30 | 430 | 0.0254
40 | 430 | 0.0506
45 | 430 | 0.1164
50 | 430 | 0.0912
60 | 430 | 0.0551
70 | 430 | 0.1834
0 | 432 | 0.2381
10 | 432 | 0.0697
20 | 432 | 0.0121
30 | 432 | 0.044
40 | 432 | 0.0589
45 | 432 | 0.1111
50 | 432 | 0.1032
60 | 432 | 0.0421
70 | 432 | 0.2161
0 | 434 | 0.0965
10 | 434 | 0.0336
20 | 434 | 0.0101
30 | 434 | 0.0708
40 | 434 | 0.0769
45 | 434 | 0.0912
50 | 434 | 0.1291
60 | 434 | 0.0369
70 | 434 | 0.2038
0 | 436 | 0.0435
10 | 436 | 0.019
20 | 436 | 0.0096
30 | 436 | 0.0874
40 | 436 | 0.0965
45 | 436 | 0.0711
50 | 436 | 0.1484
60 | 436 | 0.037
70 | 436 | 0.1531
0 | 438 | 0.0233
10 | 438 | 0.0126
20 | 438 | 0.0105
30 | 438 | 0.0799
40 | 438 | 0.1035
45 | 438 | 0.0631
50 | 438 | 0.1443
60 | 438 | 0.0426
70 | 438 | 0.1037
0 | 440 | 0.0146
10 | 440 | 0.0096
20 | 440 | 0.0136
30 | 440 | 0.0567
40 | 440 | 0.0928
45 | 440 | 0.0689
50 | 440 | 0.1168
60 | 440 | 0.0565
70 | 440 | 0.0748
0 | 442 | 0.0105
10 | 442 | 0.0083
20 | 442 | 0.0213
30 | 442 | 0.0401
40 | 442 | 0.0705
45 | 442 | 0.0876
50 | 442 | 0.0758
60 | 442 | 0.084
70 | 442 | 0.0606
0 | 444 | 0.0086
10 | 444 | 0.0082
20 | 444 | 0.0398
30 | 444 | 0.0355
40 | 444 | 0.0517
45 | 444 | 0.108
50 | 444 | 0.0434
60 | 444 | 0.1253
70 | 444 | 0.0549
0 | 446 | 0.008
10 | 446 | 0.0093
20 | 446 | 0.07
30 | 446 | 0.0409
40 | 446 | 0.0449
45 | 446 | 0.1128
50 | 446 | 0.0275
60 | 446 | 0.1625
70 | 446 | 0.0558
0 | 448 | 0.0084
10 | 448 | 0.0122
20 | 448 | 0.0863
30 | 448 | 0.0555
40 | 448 | 0.0495
45 | 448 | 0.0989
50 | 448 | 0.0207
60 | 448 | 0.1746
70 | 448 | 0.0643
0 | 450 | 0.0101
10 | 450 | 0.0194
20 | 450 | 0.0703
30 | 450 | 0.0762
40 | 450 | 0.0653
45 | 450 | 0.0696
50 | 450 | 0.0181
60 | 450 | 0.1551
70 | 450 | 0.0822
0 | 452 | 0.0143
10 | 452 | 0.037
20 | 452 | 0.0447
30 | 452 | 0.089
40 | 452 | 0.0864
45 | 452 | 0.0405
50 | 452 | 0.0181
60 | 452 | 0.1133
70 | 452 | 0.1176
0 | 454 | 0.025
10 | 454 | 0.0695
20 | 454 | 0.0317
30 | 454 | 0.0816
40 | 454 | 0.096
45 | 454 | 0.0243
50 | 454 | 0.0208
60 | 454 | 0.0767
70 | 454 | 0.1868
0 | 456 | 0.0505
10 | 456 | 0.088
20 | 456 | 0.0291
30 | 456 | 0.0584
40 | 456 | 0.087
45 | 456 | 0.017
50 | 456 | 0.0277
60 | 456 | 0.0568
70 | 456 | 0.3092
0 | 458 | 0.0854
10 | 458 | 0.0629
20 | 458 | 0.034
30 | 458 | 0.038
40 | 458 | 0.0627
45 | 458 | 0.014
50 | 458 | 0.0428
60 | 458 | 0.048
70 | 458 | 0.4729
0 | 460 | 0.0813
10 | 460 | 0.0376
20 | 460 | 0.0484
30 | 460 | 0.0282
40 | 460 | 0.0363
45 | 460 | 0.0131
50 | 460 | 0.0718
60 | 460 | 0.0453
70 | 460 | 0.6146
0 | 462 | 0.0484
10 | 462 | 0.0271
20 | 462 | 0.0711
30 | 462 | 0.0258
40 | 462 | 0.0209
45 | 462 | 0.0138
50 | 462 | 0.1086
60 | 462 | 0.0474
70 | 462 | 0.6679
0 | 464 | 0.0305
10 | 464 | 0.0249
20 | 464 | 0.0847
30 | 464 | 0.0293
40 | 464 | 0.0138
45 | 464 | 0.0166
50 | 464 | 0.1324
60 | 464 | 0.0545
70 | 464 | 0.6198
0 | 466 | 0.0245
10 | 466 | 0.029
20 | 466 | 0.0704
30 | 466 | 0.0405
40 | 466 | 0.0106
45 | 466 | 0.0232
50 | 466 | 0.1344
60 | 466 | 0.0692
70 | 466 | 0.529
0 | 468 | 0.025
10 | 468 | 0.042
20 | 468 | 0.0429
30 | 468 | 0.0574
40 | 468 | 0.0093
45 | 468 | 0.0379
50 | 468 | 0.1132
60 | 468 | 0.0966
70 | 468 | 0.4663
0 | 470 | 0.0321
10 | 470 | 0.0655
20 | 470 | 0.0254
30 | 470 | 0.0673
40 | 470 | 0.0092
45 | 470 | 0.0651
50 | 470 | 0.076
60 | 470 | 0.1474
70 | 470 | 0.4472
0 | 472 | 0.0499
10 | 472 | 0.0811
20 | 472 | 0.0179
30 | 472 | 0.0612
40 | 472 | 0.0103
45 | 472 | 0.0949
50 | 472 | 0.0472
60 | 472 | 0.2376
70 | 472 | 0.4659
0 | 474 | 0.0755
10 | 474 | 0.0618
20 | 474 | 0.0153
30 | 474 | 0.0416
40 | 474 | 0.0132
45 | 474 | 0.109
50 | 474 | 0.0329
60 | 474 | 0.372
70 | 474 | 0.5153
0 | 476 | 0.0771
10 | 476 | 0.0333
20 | 476 | 0.0161
30 | 476 | 0.0217
40 | 476 | 0.0201
45 | 476 | 0.1047
50 | 476 | 0.0261
60 | 476 | 0.519
70 | 476 | 0.5836
0 | 478 | 0.0464
10 | 478 | 0.0192
20 | 478 | 0.0207
30 | 478 | 0.0116
40 | 478 | 0.0358
45 | 478 | 0.082
50 | 478 | 0.0237
60 | 478 | 0.6274
70 | 478 | 0.6507
0 | 480 | 0.0248
10 | 480 | 0.0135
20 | 480 | 0.0313
30 | 480 | 0.0073
40 | 480 | 0.0616
45 | 480 | 0.051
50 | 480 | 0.0239
60 | 480 | 0.6612
70 | 480 | 0.6974
0 | 482 | 0.0156
10 | 482 | 0.0114
20 | 482 | 0.0457
30 | 482 | 0.0054
40 | 482 | 0.0829
45 | 482 | 0.0312
50 | 482 | 0.0263
60 | 482 | 0.6133
70 | 482 | 0.7114
0 | 484 | 0.0119
10 | 484 | 0.0116
20 | 484 | 0.0504
30 | 484 | 0.0047
40 | 484 | 0.0889
45 | 484 | 0.0215
50 | 484 | 0.032
60 | 484 | 0.5303
70 | 484 | 0.6862
0 | 486 | 0.0109
10 | 486 | 0.0144
20 | 486 | 0.0374
30 | 486 | 0.0045
40 | 486 | 0.0796
45 | 486 | 0.0175
50 | 486 | 0.0434
60 | 486 | 0.4759
70 | 486 | 0.6262
0 | 488 | 0.012
10 | 488 | 0.022
20 | 488 | 0.0196
30 | 488 | 0.0049
40 | 488 | 0.0559
45 | 488 | 0.0166
50 | 488 | 0.0656
60 | 488 | 0.469
70 | 488 | 0.5679
0 | 490 | 0.0158
10 | 490 | 0.0367
20 | 490 | 0.0101
30 | 490 | 0.0059
40 | 490 | 0.0331
45 | 490 | 0.0174
50 | 490 | 0.1096
60 | 490 | 0.5055
70 | 490 | 0.5393
0 | 492 | 0.0254
10 | 492 | 0.0492
20 | 492 | 0.0063
30 | 492 | 0.0083
40 | 492 | 0.0211
45 | 492 | 0.02
50 | 492 | 0.1936
60 | 492 | 0.581
70 | 492 | 0.5362
0 | 494 | 0.0425
10 | 494 | 0.0391
20 | 494 | 0.0047
30 | 494 | 0.0141
40 | 494 | 0.016
45 | 494 | 0.0252
50 | 494 | 0.3257
60 | 494 | 0.6839
70 | 494 | 0.5537
0 | 496 | 0.05
10 | 496 | 0.0194
20 | 496 | 0.0039
30 | 496 | 0.0286
40 | 496 | 0.0143
45 | 496 | 0.0346
50 | 496 | 0.4763
60 | 496 | 0.7797
70 | 496 | 0.5869
0 | 498 | 0.0309
10 | 498 | 0.0098
20 | 498 | 0.0037
30 | 498 | 0.0547
40 | 498 | 0.0142
45 | 498 | 0.0521
50 | 498 | 0.6022
60 | 498 | 0.8367
70 | 498 | 0.6285
0 | 500 | 0.0145
10 | 500 | 0.006
20 | 500 | 0.0037
30 | 500 | 0.0776
40 | 500 | 0.0152
45 | 500 | 0.0859
50 | 500 | 0.6801
60 | 500 | 0.8463
70 | 500 | 0.6715
0 | 502 | 0.0078
10 | 502 | 0.0043
20 | 502 | 0.004
30 | 502 | 0.0823
40 | 502 | 0.0176
45 | 502 | 0.1533
50 | 502 | 0.6921
60 | 502 | 0.8183
70 | 502 | 0.711
0 | 504 | 0.005
10 | 504 | 0.0034
20 | 504 | 0.0047
30 | 504 | 0.0655
40 | 504 | 0.0218
45 | 504 | 0.2739
50 | 504 | 0.6435
60 | 504 | 0.7748
70 | 504 | 0.7471
0 | 506 | 0.0036
10 | 506 | 0.0029
20 | 506 | 0.0063
30 | 506 | 0.0367
40 | 506 | 0.0292
45 | 506 | 0.4355
50 | 506 | 0.5876
60 | 506 | 0.731
70 | 506 | 0.7816
0 | 508 | 0.0028
10 | 508 | 0.0026
20 | 508 | 0.0099
30 | 508 | 0.0197
40 | 508 | 0.0426
45 | 508 | 0.5852
50 | 508 | 0.5738
60 | 508 | 0.6988
70 | 508 | 0.8151
0 | 510 | 0.0024
10 | 510 | 0.0026
20 | 510 | 0.0197
30 | 510 | 0.013
40 | 510 | 0.068
45 | 510 | 0.6846
50 | 510 | 0.6066
60 | 510 | 0.683
70 | 510 | 0.8466
0 | 512 | 0.0023
10 | 512 | 0.0029
20 | 512 | 0.0432
30 | 512 | 0.0101
40 | 512 | 0.1191
45 | 512 | 0.7164
50 | 512 | 0.6712
60 | 512 | 0.6827
70 | 512 | 0.8724
0 | 514 | 0.0024
10 | 514 | 0.0036
20 | 514 | 0.0738
30 | 514 | 0.0089
40 | 514 | 0.2183
45 | 514 | 0.6789
50 | 514 | 0.75
60 | 514 | 0.6936
70 | 514 | 0.8875
0 | 516 | 0.0027
10 | 516 | 0.005
20 | 516 | 0.0798
30 | 516 | 0.0085
40 | 516 | 0.3715
45 | 516 | 0.61
50 | 516 | 0.8209
60 | 516 | 0.7102
70 | 516 | 0.8862
0 | 518 | 0.0034
10 | 518 | 0.0084
20 | 518 | 0.0546
30 | 518 | 0.0088
40 | 518 | 0.5328
45 | 518 | 0.5715
50 | 518 | 0.8639
60 | 518 | 0.728
70 | 518 | 0.8659
0 | 520 | 0.0049
10 | 520 | 0.0175
20 | 520 | 0.0259
30 | 520 | 0.0097
40 | 520 | 0.6474
45 | 520 | 0.581
50 | 520 | 0.8751
60 | 520 | 0.7445
70 | 520 | 0.8285
0 | 522 | 0.0082
10 | 522 | 0.0427
20 | 522 | 0.0136
30 | 522 | 0.0115
40 | 522 | 0.694
45 | 522 | 0.6263
50 | 522 | 0.857
60 | 522 | 0.7593
70 | 522 | 0.7794
0 | 524 | 0.0177
10 | 524 | 0.0781
20 | 524 | 0.009
30 | 524 | 0.0145
40 | 524 | 0.6725
45 | 524 | 0.6915
50 | 524 | 0.8182
60 | 524 | 0.7724
70 | 524 | 0.7258
0 | 526 | 0.0461
10 | 526 | 0.0748
20 | 526 | 0.0069
30 | 526 | 0.0196
40 | 526 | 0.6121
45 | 526 | 0.7578
50 | 526 | 0.7736
60 | 526 | 0.7835
70 | 526 | 0.6757
0 | 528 | 0.0847
10 | 528 | 0.0359
20 | 528 | 0.006
30 | 528 | 0.0284
40 | 528 | 0.5689
45 | 528 | 0.8115
50 | 528 | 0.7363
60 | 528 | 0.7921
70 | 528 | 0.6354
0 | 530 | 0.072
10 | 530 | 0.0161
20 | 530 | 0.0056
30 | 530 | 0.0448
40 | 530 | 0.5657
45 | 530 | 0.8452
50 | 530 | 0.7101
60 | 530 | 0.7978
70 | 530 | 0.6075
0 | 532 | 0.0296
10 | 532 | 0.0094
20 | 532 | 0.0057
30 | 532 | 0.078
40 | 532 | 0.5938
45 | 532 | 0.852
50 | 532 | 0.6933
60 | 532 | 0.7993
70 | 532 | 0.5936
0 | 534 | 0.0138
10 | 534 | 0.0066
20 | 534 | 0.0061
30 | 534 | 0.1475
40 | 534 | 0.6405
45 | 534 | 0.8338
50 | 534 | 0.6825
60 | 534 | 0.7953
70 | 534 | 0.594
0 | 536 | 0.0084
10 | 536 | 0.0053
20 | 536 | 0.0069
30 | 536 | 0.2742
40 | 536 | 0.6981
45 | 536 | 0.8006
50 | 536 | 0.6754
60 | 536 | 0.785
70 | 536 | 0.6084
0 | 538 | 0.0061
10 | 538 | 0.0047
20 | 538 | 0.0083
30 | 538 | 0.441
40 | 538 | 0.7604
45 | 538 | 0.764
50 | 538 | 0.672
60 | 538 | 0.7687
70 | 538 | 0.6354
0 | 540 | 0.005
10 | 540 | 0.0045
20 | 540 | 0.0105
30 | 540 | 0.587
40 | 540 | 0.8119
45 | 540 | 0.7303
50 | 540 | 0.6719
60 | 540 | 0.7475
70 | 540 | 0.6722
0 | 542 | 0.0045
10 | 542 | 0.0045
20 | 542 | 0.0141
30 | 542 | 0.6687
40 | 542 | 0.8401
45 | 542 | 0.7015
50 | 542 | 0.6739
60 | 542 | 0.7237
70 | 542 | 0.7143
0 | 544 | 0.0043
10 | 544 | 0.0049
20 | 544 | 0.0203
30 | 544 | 0.6761
40 | 544 | 0.8414
45 | 544 | 0.6773
50 | 544 | 0.6766
60 | 544 | 0.7001
70 | 544 | 0.7553
0 | 546 | 0.0044
10 | 546 | 0.0055
20 | 546 | 0.0316
30 | 546 | 0.6272
40 | 546 | 0.8206
45 | 546 | 0.6587
50 | 546 | 0.6785
60 | 546 | 0.6799
70 | 546 | 0.7879
0 | 548 | 0.0047
10 | 548 | 0.0065
20 | 548 | 0.0533
30 | 548 | 0.5708
40 | 548 | 0.7865
45 | 548 | 0.6464
50 | 548 | 0.6789
60 | 548 | 0.6657
70 | 548 | 0.8051
0 | 550 | 0.0053
10 | 550 | 0.0082
20 | 550 | 0.0993
30 | 550 | 0.536
40 | 550 | 0.7471
45 | 550 | 0.6403
50 | 550 | 0.6776
60 | 550 | 0.6595
70 | 550 | 0.8038
0 | 552 | 0.0063
10 | 552 | 0.0108
20 | 552 | 0.1974
30 | 552 | 0.5308
40 | 552 | 0.7079
45 | 552 | 0.6384
50 | 552 | 0.6746
60 | 552 | 0.6628
70 | 552 | 0.785
0 | 554 | 0.0079
10 | 554 | 0.0151
20 | 554 | 0.3705
30 | 554 | 0.563
40 | 554 | 0.6727
45 | 554 | 0.6385
50 | 554 | 0.6702
60 | 554 | 0.6762
70 | 554 | 0.7542
0 | 556 | 0.0103
10 | 556 | 0.0225
20 | 556 | 0.5789
30 | 556 | 0.6263
40 | 556 | 0.6449
45 | 556 | 0.6386
50 | 556 | 0.6646
60 | 556 | 0.7001
70 | 556 | 0.7196
0 | 558 | 0.0143
10 | 558 | 0.036
20 | 558 | 0.7222
30 | 558 | 0.705
40 | 558 | 0.6262
45 | 558 | 0.6375
50 | 558 | 0.6583
60 | 558 | 0.7328
70 | 558 | 0.6894
0 | 560 | 0.021
10 | 560 | 0.0629
20 | 560 | 0.7339
30 | 560 | 0.7809
40 | 560 | 0.6152
45 | 560 | 0.6345
50 | 560 | 0.6517
60 | 560 | 0.7718
70 | 560 | 0.6687
0 | 562 | 0.0331
10 | 562 | 0.1219
20 | 562 | 0.642
30 | 562 | 0.8365
40 | 562 | 0.6099
45 | 562 | 0.6297
50 | 562 | 0.6454
60 | 562 | 0.8134
70 | 562 | 0.6606
0 | 564 | 0.0571
10 | 564 | 0.2542
20 | 564 | 0.5402
30 | 564 | 0.8603
40 | 564 | 0.6079
45 | 564 | 0.624
50 | 564 | 0.6406
60 | 564 | 0.8524
70 | 564 | 0.6662
0 | 566 | 0.1085
10 | 566 | 0.4932
20 | 566 | 0.4845
30 | 566 | 0.8492
40 | 566 | 0.6066
45 | 566 | 0.6177
50 | 566 | 0.6377
60 | 566 | 0.8825
70 | 566 | 0.6836
0 | 568 | 0.2251
10 | 568 | 0.7421
20 | 568 | 0.4789
30 | 568 | 0.8103
40 | 568 | 0.6044
45 | 568 | 0.6118
50 | 568 | 0.6379
60 | 568 | 0.899
70 | 568 | 0.7103
0 | 570 | 0.4613
10 | 570 | 0.8028
20 | 570 | 0.5124
30 | 570 | 0.7569
40 | 570 | 0.6004
45 | 570 | 0.6068
50 | 570 | 0.6422
60 | 570 | 0.9001
70 | 570 | 0.7419
0 | 572 | 0.7459
10 | 572 | 0.6757
20 | 572 | 0.5777
30 | 572 | 0.702
40 | 572 | 0.5946
45 | 572 | 0.6032
50 | 572 | 0.6514
60 | 572 | 0.887
70 | 572 | 0.7742
0 | 574 | 0.8322
10 | 574 | 0.5395
20 | 574 | 0.6661
30 | 574 | 0.6548
40 | 574 | 0.5874
45 | 574 | 0.6019
50 | 574 | 0.6666
60 | 574 | 0.8641
70 | 574 | 0.8019
0 | 576 | 0.6923
10 | 576 | 0.4679
20 | 576 | 0.761
30 | 576 | 0.6195
40 | 576 | 0.58
45 | 576 | 0.6029
50 | 576 | 0.6881
60 | 576 | 0.8373
70 | 576 | 0.8199
0 | 578 | 0.5473
10 | 578 | 0.4498
20 | 578 | 0.839
30 | 578 | 0.5962
40 | 578 | 0.5732
45 | 578 | 0.6068
50 | 578 | 0.7161
60 | 578 | 0.8118
70 | 578 | 0.8241
0 | 580 | 0.4714
10 | 580 | 0.4705
20 | 580 | 0.8787
30 | 580 | 0.5823
40 | 580 | 0.568
45 | 580 | 0.614
50 | 580 | 0.7498
60 | 580 | 0.7912
70 | 580 | 0.813
0 | 582 | 0.4491
10 | 582 | 0.5241
20 | 582 | 0.8713
30 | 582 | 0.5749
40 | 582 | 0.5651
45 | 582 | 0.6251
50 | 582 | 0.7875
60 | 582 | 0.7778
70 | 582 | 0.7872
0 | 584 | 0.4657
10 | 584 | 0.6068
20 | 584 | 0.8258
30 | 584 | 0.5708
40 | 584 | 0.5649
45 | 584 | 0.6406
50 | 584 | 0.8263
60 | 584 | 0.772
70 | 584 | 0.7504
0 | 586 | 0.515
10 | 586 | 0.7084
20 | 586 | 0.7621
30 | 586 | 0.5678
40 | 586 | 0.568
45 | 586 | 0.661
50 | 586 | 0.8623
60 | 586 | 0.7732
70 | 586 | 0.7083
0 | 588 | 0.5935
10 | 588 | 0.8076
20 | 588 | 0.6985
30 | 588 | 0.5637
40 | 588 | 0.5742
45 | 588 | 0.6865
50 | 588 | 0.8917
60 | 588 | 0.7802
70 | 588 | 0.6667
0 | 590 | 0.6936
10 | 590 | 0.8756
20 | 590 | 0.6454
30 | 590 | 0.5577
40 | 590 | 0.5839
45 | 590 | 0.7168
50 | 590 | 0.9116
60 | 590 | 0.7915
70 | 590 | 0.6302
0 | 592 | 0.7966
10 | 592 | 0.8907
20 | 592 | 0.6059
30 | 592 | 0.5495
40 | 592 | 0.5972
45 | 592 | 0.7515
50 | 592 | 0.9201
60 | 592 | 0.8058
70 | 592 | 0.6015
0 | 594 | 0.8727
10 | 594 | 0.8552
20 | 594 | 0.5789
30 | 594 | 0.5396
40 | 594 | 0.6145
45 | 594 | 0.7888
50 | 594 | 0.9173
60 | 594 | 0.821
70 | 594 | 0.5825
0 | 596 | 0.8969
10 | 596 | 0.7907
20 | 596 | 0.5622
30 | 596 | 0.5292
40 | 596 | 0.6357
45 | 596 | 0.8263
50 | 596 | 0.9049
60 | 596 | 0.8345
70 | 596 | 0.5739
0 | 598 | 0.8676
10 | 598 | 0.7209
20 | 598 | 0.5526
30 | 598 | 0.5194
40 | 598 | 0.661
45 | 598 | 0.8608
50 | 598 | 0.8859
60 | 598 | 0.8436
70 | 598 | 0.5756
0 | 600 | 0.8057
10 | 600 | 0.6601
20 | 600 | 0.5469
30 | 600 | 0.5114
40 | 600 | 0.6903
45 | 600 | 0.8896
50 | 600 | 0.8635
60 | 600 | 0.8463
70 | 600 | 0.5863
0 | 602 | 0.7356
10 | 602 | 0.6132
20 | 602 | 0.5426
30 | 602 | 0.506
40 | 602 | 0.7232
45 | 602 | 0.9102
50 | 602 | 0.8402
60 | 602 | 0.8409
70 | 602 | 0.6042
0 | 604 | 0.6727
10 | 604 | 0.5798
20 | 604 | 0.5378
30 | 604 | 0.504
40 | 604 | 0.7588
45 | 604 | 0.9208
50 | 604 | 0.8182
60 | 604 | 0.8272
70 | 604 | 0.6266
0 | 606 | 0.6235
10 | 606 | 0.5579
20 | 606 | 0.5311
30 | 606 | 0.5061
40 | 606 | 0.7956
45 | 606 | 0.9211
50 | 606 | 0.7993
60 | 606 | 0.8068
70 | 606 | 0.6511
0 | 608 | 0.5883
10 | 608 | 0.5445
20 | 608 | 0.5221
30 | 608 | 0.5123
40 | 608 | 0.8313
45 | 608 | 0.9122
50 | 608 | 0.7842
60 | 608 | 0.7824
70 | 608 | 0.676
0 | 610 | 0.5646
10 | 610 | 0.5366
20 | 610 | 0.5111
30 | 610 | 0.523
40 | 610 | 0.8638
45 | 610 | 0.8958
50 | 610 | 0.7736
60 | 610 | 0.7565
70 | 610 | 0.7013
0 | 612 | 0.5499
10 | 612 | 0.5314
20 | 612 | 0.4991
30 | 612 | 0.5379
40 | 612 | 0.8908
45 | 612 | 0.8744
50 | 612 | 0.7679
60 | 612 | 0.7322
70 | 612 | 0.727
0 | 614 | 0.5409
10 | 614 | 0.5266
20 | 614 | 0.4874
30 | 614 | 0.5572
40 | 614 | 0.9101
45 | 614 | 0.8503
50 | 614 | 0.7668
60 | 614 | 0.7121
70 | 614 | 0.7523
0 | 616 | 0.5352
10 | 616 | 0.5205
20 | 616 | 0.4771
30 | 616 | 0.5805
40 | 616 | 0.9204
45 | 616 | 0.826
50 | 616 | 0.7702
60 | 616 | 0.6972
70 | 616 | 0.7748
0 | 618 | 0.5305
10 | 618 | 0.5121
20 | 618 | 0.4695
30 | 618 | 0.6076
40 | 618 | 0.9212
45 | 618 | 0.803
50 | 618 | 0.777
60 | 618 | 0.6881
70 | 618 | 0.7924
0 | 620 | 0.5245
10 | 620 | 0.5013
20 | 620 | 0.4653
30 | 620 | 0.6384
40 | 620 | 0.9133
45 | 620 | 0.7829
50 | 620 | 0.7857
60 | 620 | 0.6843
70 | 620 | 0.8032
0 | 622 | 0.5163
10 | 622 | 0.4888
20 | 622 | 0.4651
30 | 622 | 0.6722
40 | 622 | 0.8979
45 | 622 | 0.7666
50 | 622 | 0.7949
60 | 622 | 0.6847
70 | 622 | 0.8061
0 | 624 | 0.5056
10 | 624 | 0.4759
20 | 624 | 0.4692
30 | 624 | 0.7083
40 | 624 | 0.8766
45 | 624 | 0.7546
50 | 624 | 0.8026
60 | 624 | 0.6883
70 | 624 | 0.8014
0 | 626 | 0.4931
10 | 626 | 0.4637
20 | 626 | 0.478
30 | 626 | 0.7455
40 | 626 | 0.852
45 | 626 | 0.7478
50 | 626 | 0.8071
60 | 626 | 0.6947
70 | 626 | 0.7908
0 | 628 | 0.4799
10 | 628 | 0.4535
20 | 628 | 0.4914
30 | 628 | 0.7825
40 | 628 | 0.8259
45 | 628 | 0.7458
50 | 628 | 0.8075
60 | 628 | 0.7038
70 | 628 | 0.7764
0 | 630 | 0.4671
10 | 630 | 0.4463
20 | 630 | 0.5095
30 | 630 | 0.818
40 | 630 | 0.8003
45 | 630 | 0.7483
50 | 630 | 0.8034
60 | 630 | 0.7158
70 | 630 | 0.7602
0 | 632 | 0.456
10 | 632 | 0.4426
20 | 632 | 0.5322
30 | 632 | 0.8503
40 | 632 | 0.7767
45 | 632 | 0.7544
50 | 632 | 0.7951
60 | 632 | 0.7308
70 | 632 | 0.7442
0 | 634 | 0.4475
10 | 634 | 0.4431
20 | 634 | 0.5593
30 | 634 | 0.8777
40 | 634 | 0.7564
45 | 634 | 0.7628
50 | 634 | 0.7834
60 | 634 | 0.7486
70 | 634 | 0.7304
0 | 636 | 0.4427
10 | 636 | 0.448
20 | 636 | 0.5901
30 | 636 | 0.8985
40 | 636 | 0.7405
45 | 636 | 0.772
50 | 636 | 0.7696
60 | 636 | 0.7684
70 | 636 | 0.7196
0 | 638 | 0.4417
10 | 638 | 0.4574
20 | 638 | 0.6242
30 | 638 | 0.9115
40 | 638 | 0.7295
45 | 638 | 0.7805
50 | 638 | 0.7549
60 | 638 | 0.7889
70 | 638 | 0.7127
0 | 640 | 0.4451
10 | 640 | 0.4716
20 | 640 | 0.6606
30 | 640 | 0.9162
40 | 640 | 0.7238
45 | 640 | 0.7871
50 | 640 | 0.7403
60 | 640 | 0.8089
70 | 640 | 0.7099
0 | 642 | 0.4531
10 | 642 | 0.4907
20 | 642 | 0.6987
30 | 642 | 0.9123
40 | 642 | 0.723
45 | 642 | 0.7905
50 | 642 | 0.7263
60 | 642 | 0.8272
70 | 642 | 0.7111
0 | 644 | 0.4658
10 | 644 | 0.5147
20 | 644 | 0.7373
30 | 644 | 0.9005
40 | 644 | 0.7266
45 | 644 | 0.7901
50 | 644 | 0.7136
60 | 644 | 0.8422
70 | 644 | 0.7156
0 | 646 | 0.4833
10 | 646 | 0.5429
20 | 646 | 0.775
30 | 646 | 0.8819
40 | 646 | 0.7338
45 | 646 | 0.7858
50 | 646 | 0.7025
60 | 646 | 0.853
70 | 646 | 0.7224
0 | 648 | 0.5057
10 | 648 | 0.5752
20 | 648 | 0.8105
30 | 648 | 0.8582
40 | 648 | 0.7434
45 | 648 | 0.7778
50 | 648 | 0.6936
60 | 648 | 0.86
70 | 648 | 0.7303
0 | 650 | 0.5326
10 | 650 | 0.6109
20 | 650 | 0.8423
30 | 650 | 0.8314
40 | 650 | 0.754
45 | 650 | 0.767
50 | 650 | 0.6869
60 | 650 | 0.8633
70 | 650 | 0.7384
0 | 652 | 0.5638
10 | 652 | 0.6492
20 | 652 | 0.8694
30 | 652 | 0.8033
40 | 652 | 0.7642
45 | 652 | 0.7539
50 | 652 | 0.6834
60 | 652 | 0.8635
70 | 652 | 0.7458
0 | 654 | 0.5988
10 | 654 | 0.6891
20 | 654 | 0.8903
30 | 654 | 0.7756
40 | 654 | 0.7725
45 | 654 | 0.7394
50 | 654 | 0.6837
60 | 654 | 0.8615
70 | 654 | 0.7521
0 | 656 | 0.6366
10 | 656 | 0.729
20 | 656 | 0.9041
30 | 656 | 0.7501
40 | 656 | 0.778
45 | 656 | 0.7244
50 | 656 | 0.6879
60 | 656 | 0.8585
70 | 656 | 0.7575
0 | 658 | 0.6758
10 | 658 | 0.7675
20 | 658 | 0.9099
30 | 658 | 0.7281
40 | 658 | 0.7796
45 | 658 | 0.7095
50 | 658 | 0.6959
60 | 658 | 0.8554
70 | 658 | 0.7628
0 | 660 | 0.7157
10 | 660 | 0.8036
20 | 660 | 0.9078
30 | 660 | 0.7102
40 | 660 | 0.7769
45 | 660 | 0.6956
50 | 660 | 0.7079
60 | 660 | 0.8529
70 | 660 | 0.7683
0 | 662 | 0.7552
10 | 662 | 0.8359
20 | 662 | 0.8979
30 | 662 | 0.6969
40 | 662 | 0.7702
45 | 662 | 0.6836
50 | 662 | 0.7234
60 | 662 | 0.8514
70 | 662 | 0.7744
0 | 664 | 0.7924
10 | 664 | 0.8632
20 | 664 | 0.8808
30 | 664 | 0.6886
40 | 664 | 0.7597
45 | 664 | 0.6741
50 | 664 | 0.7415
60 | 664 | 0.851
70 | 664 | 0.7814
0 | 666 | 0.8258
10 | 666 | 0.8842
20 | 666 | 0.8581
30 | 666 | 0.6851
40 | 666 | 0.7463
45 | 666 | 0.668
50 | 666 | 0.7615
60 | 666 | 0.8514
70 | 666 | 0.7893
0 | 668 | 0.8543
10 | 668 | 0.8986
20 | 668 | 0.8312
30 | 668 | 0.6862
40 | 668 | 0.7306
45 | 668 | 0.6657
50 | 668 | 0.7823
60 | 668 | 0.8524
70 | 668 | 0.7978
0 | 670 | 0.8773
10 | 670 | 0.9055
20 | 670 | 0.802
30 | 670 | 0.6915
40 | 670 | 0.7138
45 | 670 | 0.6674
50 | 670 | 0.8029
60 | 670 | 0.8533
70 | 670 | 0.8066
0 | 672 | 0.8939
10 | 672 | 0.9043
20 | 672 | 0.7726
30 | 672 | 0.7002
40 | 672 | 0.6968
45 | 672 | 0.6732
50 | 672 | 0.8227
60 | 672 | 0.8533
70 | 672 | 0.8153
0 | 674 | 0.9034
10 | 674 | 0.8955
20 | 674 | 0.7444
30 | 674 | 0.711
40 | 674 | 0.6808
45 | 674 | 0.6832
50 | 674 | 0.841
60 | 674 | 0.8528
70 | 674 | 0.8236
0 | 676 | 0.9054
10 | 676 | 0.8796
20 | 676 | 0.7189
30 | 676 | 0.723
40 | 676 | 0.6671
45 | 676 | 0.6969
50 | 676 | 0.8568
60 | 676 | 0.8517
70 | 676 | 0.8308
0 | 678 | 0.9
10 | 678 | 0.8578
20 | 678 | 0.6969
30 | 678 | 0.7349
40 | 678 | 0.6562
45 | 678 | 0.7138
50 | 678 | 0.8703
60 | 678 | 0.8501
70 | 678 | 0.8362
0 | 680 | 0.8877
10 | 680 | 0.8316
20 | 680 | 0.6791
30 | 680 | 0.7452
40 | 680 | 0.6489
45 | 680 | 0.7333
50 | 680 | 0.8812
60 | 680 | 0.8484
70 | 680 | 0.8397
0 | 682 | 0.869
10 | 682 | 0.8026
20 | 682 | 0.666
30 | 682 | 0.7525
40 | 682 | 0.6457
45 | 682 | 0.7546
50 | 682 | 0.8896
60 | 682 | 0.8471
70 | 682 | 0.8409
0 | 684 | 0.8451
10 | 684 | 0.7724
20 | 684 | 0.6577
30 | 684 | 0.756
40 | 684 | 0.6467
45 | 684 | 0.777
50 | 684 | 0.8959
60 | 684 | 0.8464
70 | 684 | 0.8396
0 | 686 | 0.8176
10 | 686 | 0.743
20 | 686 | 0.6543
30 | 686 | 0.755
40 | 686 | 0.652
45 | 686 | 0.7994
50 | 686 | 0.8999
60 | 686 | 0.8465
70 | 686 | 0.8357
0 | 688 | 0.7884
10 | 688 | 0.7158
20 | 688 | 0.6554
30 | 688 | 0.749
40 | 688 | 0.6614
45 | 688 | 0.8212
50 | 688 | 0.9021
60 | 688 | 0.8475
70 | 688 | 0.8292
0 | 690 | 0.7589
10 | 690 | 0.6915
20 | 690 | 0.6606
30 | 690 | 0.7384
40 | 690 | 0.6746
45 | 690 | 0.8414
50 | 690 | 0.9026
60 | 690 | 0.8494
70 | 690 | 0.8211
0 | 692 | 0.7306
10 | 692 | 0.6711
20 | 692 | 0.6696
30 | 692 | 0.7242
40 | 692 | 0.6913
45 | 692 | 0.8597
50 | 692 | 0.9013
60 | 692 | 0.852
70 | 692 | 0.8114
0 | 694 | 0.7048
10 | 694 | 0.6552
20 | 694 | 0.6815
30 | 694 | 0.7072
40 | 694 | 0.7113
45 | 694 | 0.8758
50 | 694 | 0.8983
60 | 694 | 0.8556
70 | 694 | 0.8007
0 | 696 | 0.6824
10 | 696 | 0.6439
20 | 696 | 0.6951
30 | 696 | 0.6891
40 | 696 | 0.7333
45 | 696 | 0.889
50 | 696 | 0.8941
60 | 696 | 0.8597
70 | 696 | 0.7896
0 | 698 | 0.6642
10 | 698 | 0.6373
20 | 698 | 0.7088
30 | 698 | 0.6709
40 | 698 | 0.757
45 | 698 | 0.8992
50 | 698 | 0.8888
60 | 698 | 0.8642
70 | 698 | 0.7788
0 | 700 | 0.6501
10 | 700 | 0.6354
20 | 700 | 0.7214
30 | 700 | 0.6537
40 | 700 | 0.7815
45 | 700 | 0.9064
50 | 700 | 0.8824
60 | 700 | 0.8687
70 | 700 | 0.7692
0 | 702 | 0.6406
10 | 702 | 0.6379
20 | 702 | 0.7317
30 | 702 | 0.6388
40 | 702 | 0.806
45 | 702 | 0.9109
50 | 702 | 0.8754
60 | 702 | 0.8735
70 | 702 | 0.761
0 | 704 | 0.6359
10 | 704 | 0.6444
20 | 704 | 0.7378
30 | 704 | 0.6268
40 | 704 | 0.8296
45 | 704 | 0.9126
50 | 704 | 0.8682
60 | 704 | 0.878
70 | 704 | 0.7549
0 | 706 | 0.6355
10 | 706 | 0.6544
20 | 706 | 0.7391
30 | 706 | 0.6183
40 | 706 | 0.8514
45 | 706 | 0.9114
50 | 706 | 0.8609
60 | 706 | 0.8818
70 | 706 | 0.7509
0 | 708 | 0.6392
10 | 708 | 0.667
20 | 708 | 0.7352
30 | 708 | 0.6134
40 | 708 | 0.8705
45 | 708 | 0.908
50 | 708 | 0.8541
60 | 708 | 0.8852
70 | 708 | 0.7495
0 | 710 | 0.6468
10 | 710 | 0.6811
20 | 710 | 0.7261
30 | 710 | 0.6126
40 | 710 | 0.8868
45 | 710 | 0.9028
50 | 710 | 0.8479
60 | 710 | 0.8878
70 | 710 | 0.7508
0 | 712 | 0.6577
10 | 712 | 0.6956
20 | 712 | 0.7126
30 | 712 | 0.616
40 | 712 | 0.8997
45 | 712 | 0.896
50 | 712 | 0.8423
60 | 712 | 0.8894
70 | 712 | 0.7547
0 | 714 | 0.6708
10 | 714 | 0.7089
20 | 714 | 0.6955
30 | 714 | 0.6234
40 | 714 | 0.9091
45 | 714 | 0.8879
50 | 714 | 0.8375
60 | 714 | 0.8901
70 | 714 | 0.7608
0 | 716 | 0.6852
10 | 716 | 0.7195
20 | 716 | 0.6767
30 | 716 | 0.6346
40 | 716 | 0.9146
45 | 716 | 0.8791
50 | 716 | 0.8335
60 | 716 | 0.8901
70 | 716 | 0.7689
0 | 718 | 0.6995
10 | 718 | 0.7259
20 | 718 | 0.6573
30 | 718 | 0.6495
40 | 718 | 0.9168
45 | 718 | 0.8701
50 | 718 | 0.8305
60 | 718 | 0.8894
70 | 718 | 0.7784
0 | 720 | 0.7124
10 | 720 | 0.7273
20 | 720 | 0.6386
30 | 720 | 0.668
40 | 720 | 0.9156
45 | 720 | 0.8609
50 | 720 | 0.8281
60 | 720 | 0.8878
70 | 720 | 0.7887
0 | 722 | 0.7221
10 | 722 | 0.7231
20 | 722 | 0.6217
30 | 722 | 0.6896
40 | 722 | 0.9117
45 | 722 | 0.8519
50 | 722 | 0.827
60 | 722 | 0.8857
70 | 722 | 0.7993
0 | 724 | 0.7273
10 | 724 | 0.7135
20 | 724 | 0.6073
30 | 724 | 0.7136
40 | 724 | 0.9054
45 | 724 | 0.8435
50 | 724 | 0.827
60 | 724 | 0.8838
70 | 724 | 0.8094
0 | 726 | 0.7274
10 | 726 | 0.6994
20 | 726 | 0.5962
30 | 726 | 0.7395
40 | 726 | 0.8972
45 | 726 | 0.8356
50 | 726 | 0.8278
60 | 726 | 0.8819
70 | 726 | 0.8187
0 | 728 | 0.7219
10 | 728 | 0.6819
20 | 728 | 0.5889
30 | 728 | 0.7664
40 | 728 | 0.8877
45 | 728 | 0.8285
50 | 728 | 0.8294
60 | 728 | 0.8806
70 | 728 | 0.8269
0 | 730 | 0.7112
10 | 730 | 0.6625
20 | 730 | 0.5852
30 | 730 | 0.7932
40 | 730 | 0.8776
45 | 730 | 0.8221
50 | 730 | 0.8319
60 | 730 | 0.88
70 | 730 | 0.8334
0 | 732 | 0.6961
10 | 732 | 0.6427
20 | 732 | 0.5856
30 | 732 | 0.8193
40 | 732 | 0.8666
45 | 732 | 0.8166
50 | 732 | 0.8353
60 | 732 | 0.8801
70 | 732 | 0.8386
0 | 734 | 0.6781
10 | 734 | 0.6236
20 | 734 | 0.5898
30 | 734 | 0.8436
40 | 734 | 0.8559
45 | 734 | 0.8123
50 | 734 | 0.8396
60 | 734 | 0.8813
70 | 734 | 0.8418
0 | 736 | 0.6588
10 | 736 | 0.6064
20 | 736 | 0.5982
30 | 736 | 0.8651
40 | 736 | 0.8454
45 | 736 | 0.8088
50 | 736 | 0.8447
60 | 736 | 0.8835
70 | 736 | 0.843
0 | 738 | 0.6393
10 | 738 | 0.592
20 | 738 | 0.6103
30 | 738 | 0.8832
40 | 738 | 0.8354
45 | 738 | 0.8061
50 | 738 | 0.8502
60 | 738 | 0.8867
70 | 738 | 0.8422
0 | 740 | 0.6207
10 | 740 | 0.5807
20 | 740 | 0.6261
30 | 740 | 0.8972
40 | 740 | 0.8259
45 | 740 | 0.8045
50 | 740 | 0.8561
60 | 740 | 0.8909
70 | 740 | 0.8393
0 | 742 | 0.6042
10 | 742 | 0.573
20 | 742 | 0.6455
30 | 742 | 0.907
40 | 742 | 0.8172
45 | 742 | 0.8042
50 | 742 | 0.8627
60 | 742 | 0.8959
70 | 742 | 0.8347
0 | 744 | 0.5904
10 | 744 | 0.5687
20 | 744 | 0.6678
30 | 744 | 0.9125
40 | 744 | 0.809
45 | 744 | 0.8051
50 | 744 | 0.8692
60 | 744 | 0.9012
70 | 744 | 0.8286
0 | 746 | 0.5797
10 | 746 | 0.5683
20 | 746 | 0.6931
30 | 746 | 0.9139
40 | 746 | 0.8017
45 | 746 | 0.807
50 | 746 | 0.8755
60 | 746 | 0.9066
70 | 746 | 0.8213
0 | 748 | 0.5726
10 | 748 | 0.572
20 | 748 | 0.7204
30 | 748 | 0.9117
40 | 748 | 0.7956
45 | 748 | 0.8103
50 | 748 | 0.8818
60 | 748 | 0.9119
70 | 748 | 0.8132
0 | 750 | 0.569
10 | 750 | 0.5795
20 | 750 | 0.7486
30 | 750 | 0.9061
40 | 750 | 0.7902
45 | 750 | 0.8148
50 | 750 | 0.888
60 | 750 | 0.9174
70 | 750 | 0.8049
0 | 752 | 0.5693
10 | 752 | 0.5907
20 | 752 | 0.7772
30 | 752 | 0.8981
40 | 752 | 0.7858
45 | 752 | 0.8202
50 | 752 | 0.8938
60 | 752 | 0.9226
70 | 752 | 0.7967
0 | 754 | 0.5734
10 | 754 | 0.6054
20 | 754 | 0.8053
30 | 754 | 0.8882
40 | 754 | 0.7828
45 | 754 | 0.8266
50 | 754 | 0.8992
60 | 754 | 0.9277
70 | 754 | 0.7891
0 | 756 | 0.5813
10 | 756 | 0.6239
20 | 756 | 0.8316
30 | 756 | 0.8773
40 | 756 | 0.7811
45 | 756 | 0.8336
50 | 756 | 0.9042
60 | 756 | 0.9321
70 | 756 | 0.7826
0 | 758 | 0.5928
10 | 758 | 0.6458
20 | 758 | 0.8552
30 | 758 | 0.8657
40 | 758 | 0.7807
45 | 758 | 0.8418
50 | 758 | 0.9088
60 | 758 | 0.9361
70 | 758 | 0.7774
0 | 760 | 0.6079
10 | 760 | 0.6704
20 | 760 | 0.8748
30 | 760 | 0.8535
40 | 760 | 0.7813
45 | 760 | 0.8504
50 | 760 | 0.9129
60 | 760 | 0.9396
70 | 760 | 0.7736
0 | 762 | 0.6267
10 | 762 | 0.6974
20 | 762 | 0.8904
30 | 762 | 0.8408
40 | 762 | 0.7833
45 | 762 | 0.8591
50 | 762 | 0.9164
60 | 762 | 0.9426
70 | 762 | 0.7707
0 | 764 | 0.6485
10 | 764 | 0.7262
20 | 764 | 0.9011
30 | 764 | 0.8285
40 | 764 | 0.7869
45 | 764 | 0.8679
50 | 764 | 0.9196
60 | 764 | 0.944
70 | 764 | 0.7692
0 | 766 | 0.673
10 | 766 | 0.7556
20 | 766 | 0.9073
30 | 766 | 0.817
40 | 766 | 0.7919
45 | 766 | 0.877
50 | 766 | 0.9222
60 | 766 | 0.945
70 | 766 | 0.7689
0 | 768 | 0.7002
10 | 768 | 0.7847
20 | 768 | 0.9088
30 | 768 | 0.8057
40 | 768 | 0.7979
45 | 768 | 0.8859
50 | 768 | 0.9246
60 | 768 | 0.9448
70 | 768 | 0.7697
0 | 770 | 0.7287
10 | 770 | 0.8128
20 | 770 | 0.9067
30 | 770 | 0.795
40 | 770 | 0.8056
45 | 770 | 0.894
50 | 770 | 0.9266
60 | 770 | 0.9435
70 | 770 | 0.7719
0 | 772 | 0.7581
10 | 772 | 0.8383
20 | 772 | 0.9008
30 | 772 | 0.7849
40 | 772 | 0.8142
45 | 772 | 0.9015
50 | 772 | 0.9282
60 | 772 | 0.9409
70 | 772 | 0.7752
0 | 774 | 0.787
10 | 774 | 0.8605
20 | 774 | 0.8926
30 | 774 | 0.7757
40 | 774 | 0.8236
45 | 774 | 0.9085
50 | 774 | 0.9295
60 | 774 | 0.9376
70 | 774 | 0.7799
0 | 776 | 0.8147
10 | 776 | 0.8785
20 | 776 | 0.882
30 | 776 | 0.7671
40 | 776 | 0.8338
45 | 776 | 0.9143
50 | 776 | 0.9305
60 | 776 | 0.9329
70 | 776 | 0.7855
0 | 778 | 0.8399
10 | 778 | 0.892
20 | 778 | 0.8702
30 | 778 | 0.7596
40 | 778 | 0.8446
45 | 778 | 0.9194
50 | 778 | 0.9318
60 | 778 | 0.9275
70 | 778 | 0.7928
0 | 780 | 0.8617
10 | 780 | 0.9006
20 | 780 | 0.8574
30 | 780 | 0.753
40 | 780 | 0.856
45 | 780 | 0.9238
50 | 780 | 0.9328
60 | 780 | 0.9218
70 | 780 | 0.8016
0 | 782 | 0.8795
10 | 782 | 0.9046
20 | 782 | 0.844
30 | 782 | 0.7477
40 | 782 | 0.867
45 | 782 | 0.927
50 | 782 | 0.9341
60 | 782 | 0.9157
70 | 782 | 0.8114
0 | 784 | 0.8926
10 | 784 | 0.904
20 | 784 | 0.8307
30 | 784 | 0.7436
40 | 784 | 0.878
45 | 784 | 0.9291
50 | 784 | 0.9361
60 | 784 | 0.9094
70 | 784 | 0.822
0 | 786 | 0.9009
10 | 786 | 0.8996
20 | 786 | 0.8172
30 | 786 | 0.7408
40 | 786 | 0.8879
45 | 786 | 0.9302
50 | 786 | 0.938
60 | 786 | 0.9029
70 | 786 | 0.833
0 | 788 | 0.9044
10 | 788 | 0.8921
20 | 788 | 0.8041
30 | 788 | 0.7398
40 | 788 | 0.8974
45 | 788 | 0.9306
50 | 788 | 0.9402
60 | 788 | 0.8963
70 | 788 | 0.8438
0 | 790 | 0.904
10 | 790 | 0.8819
20 | 790 | 0.7916
30 | 790 | 0.7402
40 | 790 | 0.9059
45 | 790 | 0.9308
50 | 790 | 0.9431
60 | 790 | 0.89
70 | 790 | 0.8535
0 | 792 | 0.8994
10 | 792 | 0.8704
20 | 792 | 0.7793
30 | 792 | 0.7422
40 | 792 | 0.9133
45 | 792 | 0.9305
50 | 792 | 0.9464
60 | 792 | 0.8836
70 | 792 | 0.8624
0 | 794 | 0.892
10 | 794 | 0.8576
20 | 794 | 0.7677
30 | 794 | 0.7457
40 | 794 | 0.9195
45 | 794 | 0.93
50 | 794 | 0.9494
60 | 794 | 0.8774
70 | 794 | 0.8696
0 | 796 | 0.8822
10 | 796 | 0.8438
20 | 796 | 0.7572
30 | 796 | 0.7506
40 | 796 | 0.924
45 | 796 | 0.9295
50 | 796 | 0.9524
60 | 796 | 0.8719
70 | 796 | 0.8744
0 | 798 | 0.8705
10 | 798 | 0.83
20 | 798 | 0.7471
30 | 798 | 0.7575
40 | 798 | 0.927
45 | 798 | 0.929
50 | 798 | 0.9551
60 | 798 | 0.8668
70 | 798 | 0.8769
0 | 800 | 0.8578
10 | 800 | 0.8162
20 | 800 | 0.738
30 | 800 | 0.7659
40 | 800 | 0.9285
45 | 800 | 0.9294
50 | 800 | 0.9575
60 | 800 | 0.8621
70 | 800 | 0.8767
0 | 802 | 0.8443
10 | 802 | 0.802
20 | 802 | 0.7299
30 | 802 | 0.7762
40 | 802 | 0.9291
45 | 802 | 0.9301
50 | 802 | 0.959
60 | 802 | 0.8588
70 | 802 | 0.8736
0 | 804 | 0.8304
10 | 804 | 0.7885
20 | 804 | 0.7228
30 | 804 | 0.787
40 | 804 | 0.9288
45 | 804 | 0.9313
50 | 804 | 0.96
60 | 804 | 0.8563
70 | 804 | 0.8682
0 | 806 | 0.8166
10 | 806 | 0.7753
20 | 806 | 0.7169
30 | 806 | 0.7994
40 | 806 | 0.9277
45 | 806 | 0.9338
50 | 806 | 0.9602
60 | 806 | 0.855
70 | 806 | 0.8607
0 | 808 | 0.8026
10 | 808 | 0.7626
20 | 808 | 0.7124
30 | 808 | 0.8125
40 | 808 | 0.9261
45 | 808 | 0.9366
50 | 808 | 0.9587
60 | 808 | 0.8552
70 | 808 | 0.8508
0 | 810 | 0.7886
10 | 810 | 0.7505
20 | 810 | 0.7091
30 | 810 | 0.8258
40 | 810 | 0.9235
45 | 810 | 0.939
50 | 810 | 0.956
60 | 810 | 0.8557
70 | 810 | 0.839
0 | 812 | 0.7758
10 | 812 | 0.7393
20 | 812 | 0.7076
30 | 812 | 0.8388
40 | 812 | 0.9221
45 | 812 | 0.9418
50 | 812 | 0.9523
60 | 812 | 0.8578
70 | 812 | 0.8285
0 | 814 | 0.7635
10 | 814 | 0.7289
20 | 814 | 0.7081
30 | 814 | 0.8522
40 | 814 | 0.92
45 | 814 | 0.9456
50 | 814 | 0.9475
60 | 814 | 0.8608
70 | 814 | 0.8156
0 | 816 | 0.7512
10 | 816 | 0.7198
20 | 816 | 0.7096
30 | 816 | 0.8653
40 | 816 | 0.9192
45 | 816 | 0.9493
50 | 816 | 0.9418
60 | 816 | 0.865
70 | 816 | 0.8027
0 | 818 | 0.7399
10 | 818 | 0.7111
20 | 818 | 0.7134
30 | 818 | 0.8778
40 | 818 | 0.919
45 | 818 | 0.9525
50 | 818 | 0.9343
60 | 818 | 0.8698
70 | 818 | 0.7899
0 | 820 | 0.7293
10 | 820 | 0.7039
20 | 820 | 0.7187
30 | 820 | 0.8891
40 | 820 | 0.9197
45 | 820 | 0.9552
50 | 820 | 0.9261
60 | 820 | 0.8747
70 | 820 | 0.7778
0 | 822 | 0.7196
10 | 822 | 0.6978
20 | 822 | 0.7261
30 | 822 | 0.8989
40 | 822 | 0.921
45 | 822 | 0.9574
50 | 822 | 0.9173
60 | 822 | 0.88
70 | 822 | 0.7667
0 | 824 | 0.711
10 | 824 | 0.693
20 | 824 | 0.735
30 | 824 | 0.9073
40 | 824 | 0.9237
45 | 824 | 0.9581
50 | 824 | 0.9071
60 | 824 | 0.885
70 | 824 | 0.7561
0 | 826 | 0.7033
10 | 826 | 0.6899
20 | 826 | 0.7454
30 | 826 | 0.9137
40 | 826 | 0.9265
45 | 826 | 0.9576
50 | 826 | 0.8966
60 | 826 | 0.8899
70 | 826 | 0.7474
0 | 828 | 0.697
10 | 828 | 0.6884
20 | 828 | 0.7577
30 | 828 | 0.9177
40 | 828 | 0.9303
45 | 828 | 0.9563
50 | 828 | 0.8857
60 | 828 | 0.8945
70 | 828 | 0.7401
0 | 830 | 0.6922
10 | 830 | 0.6882
20 | 830 | 0.771
30 | 830 | 0.921
40 | 830 | 0.9349
45 | 830 | 0.9537
50 | 830 | 0.875
60 | 830 | 0.8981
70 | 830 | 0.7346
0 | 832 | 0.6887
10 | 832 | 0.6906
20 | 832 | 0.7857
30 | 832 | 0.921
40 | 832 | 0.9389
45 | 832 | 0.9483
50 | 832 | 0.8648
60 | 832 | 0.9009
70 | 832 | 0.7306
0 | 834 | 0.6869
10 | 834 | 0.6941
20 | 834 | 0.8009
30 | 834 | 0.92
40 | 834 | 0.9436
45 | 834 | 0.9425
50 | 834 | 0.8545
60 | 834 | 0.903
70 | 834 | 0.7283
0 | 836 | 0.6865
10 | 836 | 0.6995
20 | 836 | 0.8169
30 | 836 | 0.9184
40 | 836 | 0.948
45 | 836 | 0.9342
50 | 836 | 0.8454
60 | 836 | 0.904
70 | 836 | 0.7274
0 | 838 | 0.6881
10 | 838 | 0.7069
20 | 838 | 0.8324
30 | 838 | 0.9153
40 | 838 | 0.9518
45 | 838 | 0.9249
50 | 838 | 0.8373
60 | 838 | 0.9039
70 | 838 | 0.728
0 | 840 | 0.6916
10 | 840 | 0.7161
20 | 840 | 0.8479
30 | 840 | 0.9123
40 | 840 | 0.9541
45 | 840 | 0.9141
50 | 840 | 0.8309
60 | 840 | 0.9029
70 | 840 | 0.7301
0 | 842 | 0.6969
10 | 842 | 0.7266
20 | 842 | 0.8623
30 | 842 | 0.9091
40 | 842 | 0.9551
45 | 842 | 0.9032
50 | 842 | 0.8246
60 | 842 | 0.901
70 | 842 | 0.7335
0 | 844 | 0.7036
10 | 844 | 0.739
20 | 844 | 0.876
30 | 844 | 0.9054
40 | 844 | 0.9551
45 | 844 | 0.8907
50 | 844 | 0.8204
60 | 844 | 0.8975
70 | 844 | 0.7374
0 | 846 | 0.7122
10 | 846 | 0.7523
20 | 846 | 0.8875
30 | 846 | 0.9026
40 | 846 | 0.9529
45 | 846 | 0.8776
50 | 846 | 0.8172
60 | 846 | 0.8953
70 | 846 | 0.7421
0 | 848 | 0.7224
10 | 848 | 0.7678
20 | 848 | 0.8966
30 | 848 | 0.9008
40 | 848 | 0.9491
45 | 848 | 0.8652
50 | 848 | 0.8156
60 | 848 | 0.8911
70 | 848 | 0.7475
0 | 850 | 0.7343
10 | 850 | 0.7834
20 | 850 | 0.9045
30 | 850 | 0.8995
40 | 850 | 0.9429
45 | 850 | 0.8526
50 | 850 | 0.8153
60 | 850 | 0.8868
70 | 850 | 0.7532
0 | 852 | 0.7481
10 | 852 | 0.7998
20 | 852 | 0.91
30 | 852 | 0.9002
40 | 852 | 0.9358
45 | 852 | 0.8409
50 | 852 | 0.8163
60 | 852 | 0.8831
70 | 852 | 0.7605
0 | 854 | 0.7625
10 | 854 | 0.8172
20 | 854 | 0.9119
30 | 854 | 0.9003
40 | 854 | 0.9267
45 | 854 | 0.8301
50 | 854 | 0.8184
60 | 854 | 0.8784
70 | 854 | 0.7667
0 | 856 | 0.779
10 | 856 | 0.8331
20 | 856 | 0.9134
30 | 856 | 0.9034
40 | 856 | 0.9159
45 | 856 | 0.8186
50 | 856 | 0.8208
60 | 856 | 0.8751
70 | 856 | 0.7736
0 | 858 | 0.7958
10 | 858 | 0.8498
20 | 858 | 0.9124
30 | 858 | 0.9065
40 | 858 | 0.9047
45 | 858 | 0.8087
50 | 858 | 0.8244
60 | 858 | 0.8719
70 | 858 | 0.7821
0 | 860 | 0.8121
10 | 860 | 0.8633
20 | 860 | 0.9103
30 | 860 | 0.9096
40 | 860 | 0.8916
45 | 860 | 0.8021
50 | 860 | 0.8292
60 | 860 | 0.8691
70 | 860 | 0.7905
0 | 862 | 0.8295
10 | 862 | 0.8778
20 | 862 | 0.9073
30 | 862 | 0.9138
40 | 862 | 0.8769
45 | 862 | 0.7949
50 | 862 | 0.8348
60 | 862 | 0.8637
70 | 862 | 0.7991
0 | 864 | 0.8444
10 | 864 | 0.8873
20 | 864 | 0.9023
30 | 864 | 0.9209
40 | 864 | 0.8629
45 | 864 | 0.7895
50 | 864 | 0.8406
60 | 864 | 0.8622
70 | 864 | 0.8055
0 | 866 | 0.8583
10 | 866 | 0.8942
20 | 866 | 0.8969
30 | 866 | 0.9237
40 | 866 | 0.8472
45 | 866 | 0.7857
50 | 866 | 0.8474
60 | 866 | 0.8606
70 | 866 | 0.8142
0 | 868 | 0.8711
10 | 868 | 0.9039
20 | 868 | 0.8925
30 | 868 | 0.9314
40 | 868 | 0.8345
45 | 868 | 0.7836
50 | 868 | 0.8525
60 | 868 | 0.8597
70 | 868 | 0.8234
0 | 870 | 0.8846
10 | 870 | 0.9072
20 | 870 | 0.8896
30 | 870 | 0.936
40 | 870 | 0.8198
45 | 870 | 0.7829
50 | 870 | 0.8588
60 | 870 | 0.8589
70 | 870 | 0.8291
0 | 872 | 0.8938
10 | 872 | 0.9065
20 | 872 | 0.8845
30 | 872 | 0.9392
40 | 872 | 0.807
45 | 872 | 0.7831
50 | 872 | 0.8631
60 | 872 | 0.8576
70 | 872 | 0.837
0 | 874 | 0.9003
10 | 874 | 0.9033
20 | 874 | 0.8838
30 | 874 | 0.9427
40 | 874 | 0.7955
45 | 874 | 0.7865
50 | 874 | 0.8712
60 | 874 | 0.8577
70 | 874 | 0.8447
0 | 876 | 0.9053
10 | 876 | 0.9057
20 | 876 | 0.8811
30 | 876 | 0.9426
40 | 876 | 0.7834
45 | 876 | 0.789
50 | 876 | 0.8801
60 | 876 | 0.8574
70 | 876 | 0.8512
0 | 878 | 0.906
10 | 878 | 0.9003
20 | 878 | 0.8802
30 | 878 | 0.9415
40 | 878 | 0.7766
45 | 878 | 0.7902
50 | 878 | 0.8823
60 | 878 | 0.8564
70 | 878 | 0.8547
0 | 880 | 0.908
10 | 880 | 0.8951
20 | 880 | 0.8807
30 | 880 | 0.9399
40 | 880 | 0.7706
45 | 880 | 0.7971
50 | 880 | 0.8853
60 | 880 | 0.8592
70 | 880 | 0.8582
0 | 882 | 0.9072
10 | 882 | 0.8896
20 | 882 | 0.8837
30 | 882 | 0.9352
40 | 882 | 0.7619
45 | 882 | 0.8034
50 | 882 | 0.8907
60 | 882 | 0.8626
70 | 882 | 0.8645
0 | 884 | 0.9019
10 | 884 | 0.8848
20 | 884 | 0.8818
30 | 884 | 0.9253
40 | 884 | 0.7548
45 | 884 | 0.8069
50 | 884 | 0.8939
60 | 884 | 0.8654
70 | 884 | 0.8638
0 | 886 | 0.8955
10 | 886 | 0.8772
20 | 886 | 0.8948
30 | 886 | 0.915
40 | 886 | 0.7528
45 | 886 | 0.8181
50 | 886 | 0.8997
60 | 886 | 0.8681
70 | 886 | 0.8675
0 | 888 | 0.8904
10 | 888 | 0.8755
20 | 888 | 0.8972
30 | 888 | 0.9054
40 | 888 | 0.7499
45 | 888 | 0.8218
50 | 888 | 0.8954
60 | 888 | 0.8739
70 | 888 | 0.8688
0 | 890 | 0.8862
10 | 890 | 0.8675
20 | 890 | 0.9038
30 | 890 | 0.893
40 | 890 | 0.7525
45 | 890 | 0.8351
50 | 890 | 0.8977
60 | 890 | 0.878
70 | 890 | 0.8635
0 | 892 | 0.8814
10 | 892 | 0.8673
20 | 892 | 0.9062
30 | 892 | 0.8783
40 | 892 | 0.7503
45 | 892 | 0.8407
50 | 892 | 0.9024
60 | 892 | 0.8802
70 | 892 | 0.8705
0 | 894 | 0.875
10 | 894 | 0.8692
20 | 894 | 0.9127
30 | 894 | 0.8601
40 | 894 | 0.7531
45 | 894 | 0.8483
50 | 894 | 0.9017
60 | 894 | 0.8876
70 | 894 | 0.8674
0 | 896 | 0.8754
10 | 896 | 0.8677
20 | 896 | 0.9201
30 | 896 | 0.8493
40 | 896 | 0.7597
45 | 896 | 0.8529
50 | 896 | 0.9004
60 | 896 | 0.8898
70 | 896 | 0.8643
0 | 898 | 0.8697
10 | 898 | 0.8687
20 | 898 | 0.9232
30 | 898 | 0.8289
40 | 898 | 0.7624
45 | 898 | 0.8629
50 | 898 | 0.8983
60 | 898 | 0.899
70 | 898 | 0.8663
0 | 900 | 0.8662
10 | 900 | 0.869
20 | 900 | 0.9288
30 | 900 | 0.815
40 | 900 | 0.7722
45 | 900 | 0.8726
50 | 900 | 0.8959
60 | 900 | 0.9042
70 | 900 | 0.8621