## absorbing_longpass_475nm_spectr
0 | 250 | 0.0001
15 | 250 | 0.0001
25 | 250 | 0.0001
35 | 250 | 0.0001
45 | 250 | 0.0001
55 | 250 | 0
65 | 250 | 0
70 | 250 | 0
75 | 250 | 0
0 | 252 | 0.0001
15 | 252 | 0.0001
25 | 252 | 0.0001
35 | 252 | 0.0001
45 | 252 | 0
55 | 252 | 0
65 | 252 | 0
70 | 252 | 0
75 | 252 | 0
0 | 254 | 0.0001
15 | 254 | 0.0001
25 | 254 | 0
35 | 254 | 0
45 | 254 | 0
55 | 254 | 0
65 | 254 | 0
70 | 254 | 0
75 | 254 | 0
0 | 256 | 0
15 | 256 | 0.0001
25 | 256 | 0.0001
35 | 256 | 0
45 | 256 | 0
55 | 256 | 0
65 | 256 | 0
70 | 256 | 0
75 | 256 | 0
0 | 258 | 0
15 | 258 | 0
25 | 258 | 0
35 | 258 | 0
45 | 258 | 0
55 | 258 | 0
65 | 258 | 0
70 | 258 | 0
75 | 258 | 0
0 | 260 | 0
15 | 260 | 0
25 | 260 | 0
35 | 260 | 0
45 | 260 | 0
55 | 260 | 0
65 | 260 | 0
70 | 260 | 0
75 | 260 | 0
0 | 262 | 0
15 | 262 | 0
25 | 262 | 0
35 | 262 | 0
45 | 262 | 0
55 | 262 | 0
65 | 262 | 0
70 | 262 | 0
75 | 262 | 0
0 | 264 | 0
15 | 264 | 0
25 | 264 | 0
35 | 264 | 0
45 | 264 | 0
55 | 264 | 0
65 | 264 | 0
70 | 264 | 0
75 | 264 | 0
0 | 266 | 0
15 | 266 | 0
25 | 266 | 0
35 | 266 | 0
45 | 266 | 0
55 | 266 | 0
65 | 266 | 0
70 | 266 | 0
75 | 266 | 0
0 | 268 | 0
15 | 268 | 0
25 | 268 | 0
35 | 268 | 0
45 | 268 | 0
55 | 268 | 0
65 | 268 | 0
70 | 268 | 0
75 | 268 | 0
0 | 270 | 0
15 | 270 | 0
25 | 270 | 0
35 | 270 | 0
45 | 270 | 0
55 | 270 | 0
65 | 270 | 0
70 | 270 | 0
75 | 270 | 0
0 | 272 | 0
15 | 272 | 0
25 | 272 | 0
35 | 272 | 0
45 | 272 | 0
55 | 272 | 0
65 | 272 | 0
70 | 272 | 0
75 | 272 | 0
0 | 274 | 0
15 | 274 | 0
25 | 274 | 0
35 | 274 | 0
45 | 274 | 0
55 | 274 | 0
65 | 274 | 0
70 | 274 | 0
75 | 274 | 0
0 | 276 | 0
15 | 276 | 0
25 | 276 | 0
35 | 276 | 0
45 | 276 | 0
55 | 276 | 0
65 | 276 | 0
70 | 276 | 0
75 | 276 | 0
0 | 278 | 0
15 | 278 | 0
25 | 278 | 0
35 | 278 | 0
45 | 278 | 0
55 | 278 | 0
65 | 278 | 0
70 | 278 | 0
75 | 278 | 0
0 | 280 | 0
15 | 280 | 0
25 | 280 | 0
35 | 280 | 0
45 | 280 | 0
55 | 280 | 0
65 | 280 | 0
70 | 280 | 0
75 | 280 | 0
0 | 282 | 0
15 | 282 | 0
25 | 282 | 0
35 | 282 | 0
45 | 282 | 0
55 | 282 | 0
65 | 282 | 0
70 | 282 | 0
75 | 282 | 0
0 | 284 | 0
15 | 284 | 0
25 | 284 | 0
35 | 284 | 0
45 | 284 | 0
55 | 284 | 0
65 | 284 | 0
70 | 284 | 0
75 | 284 | 0
0 | 286 | 0
15 | 286 | 0
25 | 286 | 0
35 | 286 | 0
45 | 286 | 0
55 | 286 | 0
65 | 286 | 0
70 | 286 | 0
75 | 286 | 0
0 | 288 | 0
15 | 288 | 0
25 | 288 | 0
35 | 288 | 0
45 | 288 | 0
55 | 288 | 0
65 | 288 | 0
70 | 288 | 0
75 | 288 | 0
0 | 290 | 0
15 | 290 | 0
25 | 290 | 0.0001
35 | 290 | 0
45 | 290 | 0
55 | 290 | 0
65 | 290 | 0
70 | 290 | 0
75 | 290 | 0
0 | 292 | 0.0001
15 | 292 | 0
25 | 292 | 0.0001
35 | 292 | 0.0001
45 | 292 | 0
55 | 292 | 0
65 | 292 | 0
70 | 292 | 0
75 | 292 | 0
0 | 294 | 0.0001
15 | 294 | 0
25 | 294 | 0.0001
35 | 294 | 0.0001
45 | 294 | 0
55 | 294 | 0
65 | 294 | 0
70 | 294 | 0
75 | 294 | 0
0 | 296 | 0.0001
15 | 296 | 0.0001
25 | 296 | 0.0001
35 | 296 | 0.0001
45 | 296 | 0
55 | 296 | 0
65 | 296 | 0
70 | 296 | 0
75 | 296 | 0
0 | 298 | 0.0001
15 | 298 | 0.0001
25 | 298 | 0.0001
35 | 298 | 0.0001
45 | 298 | 0
55 | 298 | 0
65 | 298 | 0
70 | 298 | 0
75 | 298 | 0
0 | 300 | 0
15 | 300 | 0.0001
25 | 300 | 0
35 | 300 | 0
45 | 300 | 0
55 | 300 | 0
65 | 300 | 0
70 | 300 | 0
75 | 300 | 0
0 | 302 | 0
15 | 302 | 0
25 | 302 | 0
35 | 302 | 0
45 | 302 | 0
55 | 302 | 0
65 | 302 | 0
70 | 302 | 0
75 | 302 | 0
0 | 304 | 0
15 | 304 | 0
25 | 304 | 0
35 | 304 | 0
45 | 304 | 0
55 | 304 | 0
65 | 304 | 0
70 | 304 | 0
75 | 304 | 0
0 | 306 | 0
15 | 306 | 0
25 | 306 | 0
35 | 306 | 0
45 | 306 | 0
55 | 306 | 0
65 | 306 | 0
70 | 306 | 0
75 | 306 | 0
0 | 308 | 0
15 | 308 | 0
25 | 308 | 0
35 | 308 | 0
45 | 308 | 0
55 | 308 | 0
65 | 308 | 0
70 | 308 | 0
75 | 308 | 0
0 | 310 | 0
15 | 310 | 0
25 | 310 | 0
35 | 310 | 0
45 | 310 | 0
55 | 310 | 0
65 | 310 | 0
70 | 310 | 0
75 | 310 | 0
0 | 312 | 0
15 | 312 | 0
25 | 312 | 0
35 | 312 | 0
45 | 312 | 0
55 | 312 | 0
65 | 312 | 0
70 | 312 | 0
75 | 312 | 0
0 | 314 | 0
15 | 314 | 0
25 | 314 | 0
35 | 314 | 0
45 | 314 | 0
55 | 314 | 0
65 | 314 | 0
70 | 314 | 0
75 | 314 | 0
0 | 316 | 0.0001
15 | 316 | 0.0001
25 | 316 | 0
35 | 316 | 0
45 | 316 | 0
55 | 316 | 0
65 | 316 | 0
70 | 316 | 0
75 | 316 | 0
0 | 318 | 0.0001
15 | 318 | 0.0001
25 | 318 | 0.0001
35 | 318 | 0.0001
45 | 318 | 0.0001
55 | 318 | 0.0001
65 | 318 | 0
70 | 318 | 0
75 | 318 | 0
0 | 320 | 0.0002
15 | 320 | 0.0003
25 | 320 | 0.0002
35 | 320 | 0.0002
45 | 320 | 0.0002
55 | 320 | 0.0002
65 | 320 | 0.0002
70 | 320 | 0.0002
75 | 320 | 0.0002
0 | 322 | 0.0002
15 | 322 | 0.0003
25 | 322 | 0.0003
35 | 322 | 0.0002
45 | 322 | 0.0002
55 | 322 | 0.0002
65 | 322 | 0.0002
70 | 322 | 0.0002
75 | 322 | 0.0002
0 | 324 | 0.0002
15 | 324 | 0.0003
25 | 324 | 0.0002
35 | 324 | 0.0002
45 | 324 | 0.0002
55 | 324 | 0.0002
65 | 324 | 0.0002
70 | 324 | 0.0002
75 | 324 | 0.0002
0 | 326 | 0.0002
15 | 326 | 0.0002
25 | 326 | 0.0002
35 | 326 | 0.0002
45 | 326 | 0.0002
55 | 326 | 0.0002
65 | 326 | 0.0002
70 | 326 | 0.0002
75 | 326 | 0.0002
0 | 328 | 0.0002
15 | 328 | 0.0002
25 | 328 | 0.0002
35 | 328 | 0.0002
45 | 328 | 0.0002
55 | 328 | 0.0002
65 | 328 | 0.0002
70 | 328 | 0.0002
75 | 328 | 0.0002
0 | 330 | 0.0002
15 | 330 | 0.0002
25 | 330 | 0.0002
35 | 330 | 0.0002
45 | 330 | 0.0002
55 | 330 | 0.0002
65 | 330 | 0.0002
70 | 330 | 0.0002
75 | 330 | 0.0002
0 | 332 | 0.0002
15 | 332 | 0.0002
25 | 332 | 0.0002
35 | 332 | 0.0002
45 | 332 | 0.0002
55 | 332 | 0.0002
65 | 332 | 0.0001
70 | 332 | 0.0001
75 | 332 | 0.0002
0 | 334 | 0.0002
15 | 334 | 0.0002
25 | 334 | 0.0002
35 | 334 | 0.0002
45 | 334 | 0.0002
55 | 334 | 0.0002
65 | 334 | 0.0001
70 | 334 | 0.0001
75 | 334 | 0.0001
0 | 336 | 0.0002
15 | 336 | 0.0002
25 | 336 | 0.0002
35 | 336 | 0.0002
45 | 336 | 0.0002
55 | 336 | 0.0002
65 | 336 | 0.0001
70 | 336 | 0.0001
75 | 336 | 0.0001
0 | 338 | 0.0002
15 | 338 | 0.0002
25 | 338 | 0.0002
35 | 338 | 0.0002
45 | 338 | 0.0002
55 | 338 | 0.0001
65 | 338 | 0.0001
70 | 338 | 0.0001
75 | 338 | 0.0001
0 | 340 | 0.0002
15 | 340 | 0.0002
25 | 340 | 0.0002
35 | 340 | 0.0002
45 | 340 | 0.0002
55 | 340 | 0.0001
65 | 340 | 0.0001
70 | 340 | 0.0001
75 | 340 | 0.0001
0 | 342 | 0.0002
15 | 342 | 0.0002
25 | 342 | 0.0002
35 | 342 | 0.0002
45 | 342 | 0.0002
55 | 342 | 0.0001
65 | 342 | 0.0001
70 | 342 | 0.0001
75 | 342 | 0.0001
0 | 344 | 0.0002
15 | 344 | 0.0002
25 | 344 | 0.0002
35 | 344 | 0.0002
45 | 344 | 0.0002
55 | 344 | 0.0001
65 | 344 | 0.0001
70 | 344 | 0.0001
75 | 344 | 0.0001
0 | 346 | 0.0002
15 | 346 | 0.0002
25 | 346 | 0.0002
35 | 346 | 0.0002
45 | 346 | 0.0002
55 | 346 | 0.0001
65 | 346 | 0.0001
70 | 346 | 0.0001
75 | 346 | 0.0001
0 | 348 | 0.0002
15 | 348 | 0.0002
25 | 348 | 0.0002
35 | 348 | 0.0002
45 | 348 | 0.0001
55 | 348 | 0.0001
65 | 348 | 0.0001
70 | 348 | 0.0001
75 | 348 | 0.0001
0 | 350 | 0.0002
15 | 350 | 0.0002
25 | 350 | 0.0002
35 | 350 | 0.0002
45 | 350 | 0.0001
55 | 350 | 0.0001
65 | 350 | 0.0001
70 | 350 | 0.0001
75 | 350 | 0.0001
0 | 352 | 0.0002
15 | 352 | 0.0002
25 | 352 | 0.0002
35 | 352 | 0.0001
45 | 352 | 0.0001
55 | 352 | 0.0001
65 | 352 | 0.0001
70 | 352 | 0.0001
75 | 352 | 0.0001
0 | 354 | 0.0002
15 | 354 | 0.0001
25 | 354 | 0.0001
35 | 354 | 0.0001
45 | 354 | 0.0001
55 | 354 | 0.0001
65 | 354 | 0.0001
70 | 354 | 0.0001
75 | 354 | 0.0001
0 | 356 | 0.0001
15 | 356 | 0.0001
25 | 356 | 0.0001
35 | 356 | 0.0001
45 | 356 | 0.0001
55 | 356 | 0.0001
65 | 356 | 0.0001
70 | 356 | 0.0001
75 | 356 | 0.0001
0 | 358 | 0.0001
15 | 358 | 0.0001
25 | 358 | 0.0001
35 | 358 | 0.0001
45 | 358 | 0.0001
55 | 358 | 0.0001
65 | 358 | 0.0001
70 | 358 | 0
75 | 358 | 0.0001
0 | 360 | 0.0001
15 | 360 | 0.0001
25 | 360 | 0.0001
35 | 360 | 0.0001
45 | 360 | 0.0001
55 | 360 | 0.0001
65 | 360 | 0
70 | 360 | 0
75 | 360 | 0
0 | 362 | 0.0001
15 | 362 | 0
25 | 362 | 0.0001
35 | 362 | 0.0001
45 | 362 | 0.0001
55 | 362 | 0
65 | 362 | 0
70 | 362 | 0
75 | 362 | 0
0 | 364 | 0
15 | 364 | 0
25 | 364 | 0
35 | 364 | 0
45 | 364 | 0
55 | 364 | 0
65 | 364 | 0
70 | 364 | 0
75 | 364 | 0
0 | 366 | 0
15 | 366 | 0
25 | 366 | 0
35 | 366 | 0
45 | 366 | 0
55 | 366 | 0
65 | 366 | 0
70 | 366 | 0
75 | 366 | 0
0 | 368 | 0
15 | 368 | 0
25 | 368 | 0
35 | 368 | 0
45 | 368 | 0
55 | 368 | 0
65 | 368 | 0
70 | 368 | 0
75 | 368 | 0
0 | 370 | 0
15 | 370 | 0
25 | 370 | 0
35 | 370 | 0
45 | 370 | 0
55 | 370 | 0
65 | 370 | 0
70 | 370 | 0
75 | 370 | 0
0 | 372 | 0
15 | 372 | 0
25 | 372 | 0
35 | 372 | 0
45 | 372 | 0
55 | 372 | 0
65 | 372 | 0
70 | 372 | 0
75 | 372 | 0
0 | 374 | 0
15 | 374 | 0
25 | 374 | 0
35 | 374 | 0
45 | 374 | 0
55 | 374 | 0
65 | 374 | 0
70 | 374 | 0
75 | 374 | 0
0 | 376 | 0
15 | 376 | 0
25 | 376 | 0
35 | 376 | 0
45 | 376 | 0
55 | 376 | 0
65 | 376 | 0
70 | 376 | 0
75 | 376 | 0
0 | 378 | 0.0001
15 | 378 | 0.0001
25 | 378 | 0.0001
35 | 378 | 0.0001
45 | 378 | 0.0001
55 | 378 | 0.0001
65 | 378 | 0
70 | 378 | 0
75 | 378 | 0.0001
0 | 380 | 0.0002
15 | 380 | 0.0002
25 | 380 | 0.0002
35 | 380 | 0.0002
45 | 380 | 0.0002
55 | 380 | 0.0002
65 | 380 | 0.0001
70 | 380 | 0.0001
75 | 380 | 0.0001
0 | 382 | 0.0002
15 | 382 | 0.0002
25 | 382 | 0.0002
35 | 382 | 0.0002
45 | 382 | 0.0002
55 | 382 | 0.0002
65 | 382 | 0.0001
70 | 382 | 0.0001
75 | 382 | 0.0001
0 | 384 | 0.0002
15 | 384 | 0.0002
25 | 384 | 0.0002
35 | 384 | 0.0002
45 | 384 | 0.0002
55 | 384 | 0.0001
65 | 384 | 0.0001
70 | 384 | 0.0001
75 | 384 | 0.0001
0 | 386 | 0.0002
15 | 386 | 0.0002
25 | 386 | 0.0002
35 | 386 | 0.0002
45 | 386 | 0.0002
55 | 386 | 0.0001
65 | 386 | 0.0001
70 | 386 | 0.0001
75 | 386 | 0.0001
0 | 388 | 0.0002
15 | 388 | 0.0002
25 | 388 | 0.0002
35 | 388 | 0.0002
45 | 388 | 0.0002
55 | 388 | 0.0001
65 | 388 | 0.0001
70 | 388 | 0.0001
75 | 388 | 0.0001
0 | 390 | 0.0002
15 | 390 | 0.0002
25 | 390 | 0.0002
35 | 390 | 0.0002
45 | 390 | 0.0002
55 | 390 | 0.0002
65 | 390 | 0.0001
70 | 390 | 0.0001
75 | 390 | 0.0001
0 | 392 | 0.0002
15 | 392 | 0.0002
25 | 392 | 0.0002
35 | 392 | 0.0002
45 | 392 | 0.0002
55 | 392 | 0.0002
65 | 392 | 0.0001
70 | 392 | 0.0001
75 | 392 | 0.0001
0 | 394 | 0.0002
15 | 394 | 0.0002
25 | 394 | 0.0002
35 | 394 | 0.0002
45 | 394 | 0.0002
55 | 394 | 0.0001
65 | 394 | 0.0001
70 | 394 | 0.0001
75 | 394 | 0.0001
0 | 396 | 0.0002
15 | 396 | 0.0002
25 | 396 | 0.0002
35 | 396 | 0.0002
45 | 396 | 0.0002
55 | 396 | 0.0001
65 | 396 | 0.0001
70 | 396 | 0.0001
75 | 396 | 0.0001
0 | 398 | 0.0002
15 | 398 | 0.0002
25 | 398 | 0.0002
35 | 398 | 0.0002
45 | 398 | 0.0002
55 | 398 | 0.0001
65 | 398 | 0.0001
70 | 398 | 0.0001
75 | 398 | 0.0001
0 | 400 | 0.0002
15 | 400 | 0.0002
25 | 400 | 0.0002
35 | 400 | 0.0002
45 | 400 | 0.0002
55 | 400 | 0.0001
65 | 400 | 0.0001
70 | 400 | 0.0001
75 | 400 | 0.0001
0 | 402 | 0.0002
15 | 402 | 0.0002
25 | 402 | 0.0002
35 | 402 | 0.0001
45 | 402 | 0.0001
55 | 402 | 0.0002
65 | 402 | 0.0001
70 | 402 | 0.0001
75 | 402 | 0.0001
0 | 404 | 0.0002
15 | 404 | 0.0002
25 | 404 | 0.0002
35 | 404 | 0.0002
45 | 404 | 0.0002
55 | 404 | 0.0001
65 | 404 | 0.0001
70 | 404 | 0.0001
75 | 404 | 0.0001
0 | 406 | 0.0002
15 | 406 | 0.0002
25 | 406 | 0.0002
35 | 406 | 0.0002
45 | 406 | 0.0002
55 | 406 | 0.0001
65 | 406 | 0.0001
70 | 406 | 0.0001
75 | 406 | 0.0001
0 | 408 | 0.0002
15 | 408 | 0.0002
25 | 408 | 0.0002
35 | 408 | 0.0002
45 | 408 | 0.0001
55 | 408 | 0.0001
65 | 408 | 0.0001
70 | 408 | 0.0001
75 | 408 | 0.0001
0 | 410 | 0.0002
15 | 410 | 0.0002
25 | 410 | 0.0002
35 | 410 | 0.0002
45 | 410 | 0.0001
55 | 410 | 0.0001
65 | 410 | 0.0001
70 | 410 | 0.0001
75 | 410 | 0.0001
0 | 412 | 0.0002
15 | 412 | 0.0002
25 | 412 | 0.0002
35 | 412 | 0.0002
45 | 412 | 0.0002
55 | 412 | 0.0001
65 | 412 | 0.0001
70 | 412 | 0.0001
75 | 412 | 0.0001
0 | 414 | 0.0002
15 | 414 | 0.0002
25 | 414 | 0.0002
35 | 414 | 0.0002
45 | 414 | 0.0002
55 | 414 | 0.0001
65 | 414 | 0.0001
70 | 414 | 0.0001
75 | 414 | 0.0001
0 | 416 | 0.0002
15 | 416 | 0.0002
25 | 416 | 0.0002
35 | 416 | 0.0002
45 | 416 | 0.0001
55 | 416 | 0.0001
65 | 416 | 0.0001
70 | 416 | 0.0001
75 | 416 | 0.0001
0 | 418 | 0.0002
15 | 418 | 0.0002
25 | 418 | 0.0002
35 | 418 | 0.0002
45 | 418 | 0.0001
55 | 418 | 0.0001
65 | 418 | 0.0001
70 | 418 | 0.0001
75 | 418 | 0.0001
0 | 420 | 0.0002
15 | 420 | 0.0002
25 | 420 | 0.0001
35 | 420 | 0.0001
45 | 420 | 0.0001
55 | 420 | 0.0001
65 | 420 | 0.0001
70 | 420 | 0.0001
75 | 420 | 0.0001
0 | 422 | 0.0002
15 | 422 | 0.0002
25 | 422 | 0.0002
35 | 422 | 0.0002
45 | 422 | 0.0001
55 | 422 | 0.0001
65 | 422 | 0.0001
70 | 422 | 0.0001
75 | 422 | 0.0001
0 | 424 | 0.0002
15 | 424 | 0.0002
25 | 424 | 0.0002
35 | 424 | 0.0002
45 | 424 | 0.0001
55 | 424 | 0.0001
65 | 424 | 0.0001
70 | 424 | 0.0001
75 | 424 | 0.0001
0 | 426 | 0.0002
15 | 426 | 0.0002
25 | 426 | 0.0002
35 | 426 | 0.0002
45 | 426 | 0.0001
55 | 426 | 0.0001
65 | 426 | 0.0001
70 | 426 | 0.0001
75 | 426 | 0.0001
0 | 428 | 0.0002
15 | 428 | 0.0002
25 | 428 | 0.0002
35 | 428 | 0.0001
45 | 428 | 0.0001
55 | 428 | 0.0001
65 | 428 | 0.0001
70 | 428 | 0.0001
75 | 428 | 0.0001
0 | 430 | 0.0002
15 | 430 | 0.0001
25 | 430 | 0.0001
35 | 430 | 0.0001
45 | 430 | 0.0001
55 | 430 | 0.0001
65 | 430 | 0.0001
70 | 430 | 0.0001
75 | 430 | 0.0001
0 | 432 | 0.0002
15 | 432 | 0.0002
25 | 432 | 0.0001
35 | 432 | 0.0001
45 | 432 | 0.0001
55 | 432 | 0.0001
65 | 432 | 0.0001
70 | 432 | 0.0001
75 | 432 | 0.0001
0 | 434 | 0.0001
15 | 434 | 0.0001
25 | 434 | 0.0001
35 | 434 | 0.0001
45 | 434 | 0.0001
55 | 434 | 0.0001
65 | 434 | 0.0001
70 | 434 | 0.0001
75 | 434 | 0.0001
0 | 436 | 0.0001
15 | 436 | 0.0001
25 | 436 | 0.0001
35 | 436 | 0.0001
45 | 436 | 0.0001
55 | 436 | 0.0001
65 | 436 | 0.0001
70 | 436 | 0.0001
75 | 436 | 0.0001
0 | 438 | 0.0001
15 | 438 | 0.0001
25 | 438 | 0.0001
35 | 438 | 0.0001
45 | 438 | 0.0001
55 | 438 | 0.0001
65 | 438 | 0.0001
70 | 438 | 0.0001
75 | 438 | 0.0001
0 | 440 | 0.0001
15 | 440 | 0.0001
25 | 440 | 0.0001
35 | 440 | 0.0001
45 | 440 | 0.0001
55 | 440 | 0.0001
65 | 440 | 0.0001
70 | 440 | 0.0001
75 | 440 | 0.0001
0 | 442 | 0.0001
15 | 442 | 0.0001
25 | 442 | 0.0001
35 | 442 | 0.0001
45 | 442 | 0.0001
55 | 442 | 0.0001
65 | 442 | 0.0001
70 | 442 | 0.0001
75 | 442 | 0.0001
0 | 444 | 0.0002
15 | 444 | 0.0002
25 | 444 | 0.0002
35 | 444 | 0.0002
45 | 444 | 0.0002
55 | 444 | 0.0002
65 | 444 | 0.0001
70 | 444 | 0.0001
75 | 444 | 0.0001
0 | 446 | 0.0003
15 | 446 | 0.0003
25 | 446 | 0.0003
35 | 446 | 0.0003
45 | 446 | 0.0003
55 | 446 | 0.0003
65 | 446 | 0.0002
70 | 446 | 0.0002
75 | 446 | 0.0002
0 | 448 | 0.0003
15 | 448 | 0.0003
25 | 448 | 0.0003
35 | 448 | 0.0003
45 | 448 | 0.0003
55 | 448 | 0.0003
65 | 448 | 0.0002
70 | 448 | 0.0002
75 | 448 | 0.0003
0 | 450 | 0.0003
15 | 450 | 0.0003
25 | 450 | 0.0003
35 | 450 | 0.0003
45 | 450 | 0.0003
55 | 450 | 0.0003
65 | 450 | 0.0003
70 | 450 | 0.0003
75 | 450 | 0.0003
0 | 452 | 0.0004
15 | 452 | 0.0003
25 | 452 | 0.0003
35 | 452 | 0.0003
45 | 452 | 0.0003
55 | 452 | 0.0003
65 | 452 | 0.0003
70 | 452 | 0.0003
75 | 452 | 0.0003
0 | 454 | 0.0004
15 | 454 | 0.0004
25 | 454 | 0.0004
35 | 454 | 0.0004
45 | 454 | 0.0004
55 | 454 | 0.0004
65 | 454 | 0.0003
70 | 454 | 0.0003
75 | 454 | 0.0003
0 | 456 | 0.0008
15 | 456 | 0.0008
25 | 456 | 0.0007
35 | 456 | 0.0006
45 | 456 | 0.0005
55 | 456 | 0.0005
65 | 456 | 0.0004
70 | 456 | 0.0004
75 | 456 | 0.0004
0 | 458 | 0.0021
15 | 458 | 0.002
25 | 458 | 0.0017
35 | 458 | 0.0014
45 | 458 | 0.0012
55 | 458 | 0.0009
65 | 458 | 0.0007
70 | 458 | 0.0006
75 | 458 | 0.0005
0 | 460 | 0.0061
15 | 460 | 0.0059
25 | 460 | 0.0051
35 | 460 | 0.0043
45 | 460 | 0.0036
55 | 460 | 0.0028
65 | 460 | 0.0021
70 | 460 | 0.0018
75 | 460 | 0.0013
0 | 462 | 0.0167
15 | 462 | 0.0162
25 | 462 | 0.0145
35 | 462 | 0.0125
45 | 462 | 0.0107
55 | 462 | 0.0087
65 | 462 | 0.0067
70 | 462 | 0.0056
75 | 462 | 0.0041
0 | 464 | 0.0398
15 | 464 | 0.0391
25 | 464 | 0.0357
35 | 464 | 0.0319
45 | 464 | 0.0285
55 | 464 | 0.0239
65 | 464 | 0.0194
70 | 464 | 0.0163
75 | 464 | 0.0119
0 | 466 | 0.0819
15 | 466 | 0.0812
25 | 466 | 0.0757
35 | 466 | 0.0694
45 | 466 | 0.064
55 | 466 | 0.0558
65 | 466 | 0.0468
70 | 466 | 0.0401
75 | 466 | 0.0296
0 | 468 | 0.1458
15 | 468 | 0.1453
25 | 468 | 0.1378
35 | 468 | 0.129
45 | 468 | 0.1221
55 | 468 | 0.1097
65 | 468 | 0.0946
70 | 468 | 0.082
75 | 468 | 0.0614
0 | 470 | 0.2296
15 | 470 | 0.2298
25 | 470 | 0.2207
35 | 470 | 0.2101
45 | 470 | 0.2029
55 | 470 | 0.1865
65 | 470 | 0.1646
70 | 470 | 0.1439
75 | 470 | 0.1088
0 | 472 | 0.3261
15 | 472 | 0.3274
25 | 472 | 0.3175
35 | 472 | 0.3062
45 | 472 | 0.3002
55 | 472 | 0.2807
65 | 472 | 0.2523
70 | 472 | 0.2221
75 | 472 | 0.1692
0 | 474 | 0.4264
15 | 474 | 0.4288
25 | 474 | 0.4191
35 | 474 | 0.408
45 | 474 | 0.4047
55 | 474 | 0.3833
65 | 474 | 0.3489
70 | 474 | 0.3087
75 | 474 | 0.2368
0 | 476 | 0.5206
15 | 476 | 0.5242
25 | 476 | 0.515
35 | 476 | 0.5051
45 | 476 | 0.5051
55 | 476 | 0.4826
65 | 476 | 0.4433
70 | 476 | 0.3937
75 | 476 | 0.3035
0 | 478 | 0.6013
15 | 478 | 0.6056
25 | 478 | 0.5973
35 | 478 | 0.5885
45 | 478 | 0.5916
55 | 478 | 0.569
65 | 478 | 0.5255
70 | 478 | 0.4679
75 | 478 | 0.3622
0 | 480 | 0.667
15 | 480 | 0.672
25 | 480 | 0.6643
35 | 480 | 0.6565
45 | 480 | 0.662
55 | 480 | 0.6388
65 | 480 | 0.5916
70 | 480 | 0.5274
75 | 480 | 0.4095
0 | 482 | 0.7183
15 | 482 | 0.7236
25 | 482 | 0.7161
35 | 482 | 0.7089
45 | 482 | 0.7159
55 | 482 | 0.692
65 | 482 | 0.6411
70 | 482 | 0.5717
75 | 482 | 0.4447
0 | 484 | 0.7578
15 | 484 | 0.7633
25 | 484 | 0.7562
35 | 484 | 0.7495
45 | 484 | 0.7578
55 | 484 | 0.7333
65 | 484 | 0.6798
70 | 484 | 0.6066
75 | 484 | 0.4727
0 | 486 | 0.7877
15 | 486 | 0.7935
25 | 486 | 0.7871
35 | 486 | 0.7811
45 | 486 | 0.7908
55 | 486 | 0.7668
65 | 486 | 0.7119
70 | 486 | 0.636
75 | 486 | 0.4967
0 | 488 | 0.8096
15 | 488 | 0.8157
25 | 488 | 0.8099
35 | 488 | 0.8049
45 | 488 | 0.8162
55 | 488 | 0.7933
65 | 488 | 0.7381
70 | 488 | 0.6603
75 | 488 | 0.5169
0 | 490 | 0.826
15 | 490 | 0.8324
25 | 490 | 0.8274
35 | 490 | 0.8234
45 | 490 | 0.8365
55 | 490 | 0.815
65 | 490 | 0.7605
70 | 490 | 0.6813
75 | 490 | 0.5347
0 | 492 | 0.838
15 | 492 | 0.845
25 | 492 | 0.8407
35 | 492 | 0.838
45 | 492 | 0.8532
55 | 492 | 0.8335
65 | 492 | 0.7802
70 | 492 | 0.7005
75 | 492 | 0.5513
0 | 494 | 0.8472
15 | 494 | 0.8547
25 | 494 | 0.8514
35 | 494 | 0.8501
45 | 494 | 0.8674
55 | 494 | 0.8499
65 | 494 | 0.7984
70 | 494 | 0.7183
75 | 494 | 0.5669
0 | 496 | 0.8543
15 | 496 | 0.8622
25 | 496 | 0.86
35 | 496 | 0.8601
45 | 496 | 0.8797
55 | 496 | 0.8646
65 | 496 | 0.8153
70 | 496 | 0.7351
75 | 496 | 0.5817
0 | 498 | 0.8598
15 | 498 | 0.8684
25 | 498 | 0.867
35 | 498 | 0.8685
45 | 498 | 0.8901
55 | 498 | 0.8776
65 | 498 | 0.8303
70 | 498 | 0.7502
75 | 498 | 0.5951
0 | 500 | 0.8647
15 | 500 | 0.8736
25 | 500 | 0.8731
35 | 500 | 0.8759
45 | 500 | 0.8993
55 | 500 | 0.889
65 | 500 | 0.8435
70 | 500 | 0.7634
75 | 500 | 0.6069
0 | 502 | 0.8691
15 | 502 | 0.8783
25 | 502 | 0.8786
35 | 502 | 0.8825
45 | 502 | 0.9075
55 | 502 | 0.899
65 | 502 | 0.8549
70 | 502 | 0.7749
75 | 502 | 0.617
0 | 504 | 0.8733
15 | 504 | 0.8829
25 | 504 | 0.8838
35 | 504 | 0.8887
45 | 504 | 0.9148
55 | 504 | 0.9077
65 | 504 | 0.8646
70 | 504 | 0.7844
75 | 504 | 0.6253
0 | 506 | 0.8775
15 | 506 | 0.8874
25 | 506 | 0.8886
35 | 506 | 0.8943
45 | 506 | 0.9211
55 | 506 | 0.9148
65 | 506 | 0.8724
70 | 506 | 0.792
75 | 506 | 0.6318
0 | 508 | 0.8813
15 | 508 | 0.8914
25 | 508 | 0.8928
35 | 508 | 0.8991
45 | 508 | 0.9263
55 | 508 | 0.9207
65 | 508 | 0.8784
70 | 508 | 0.7977
75 | 508 | 0.6365
0 | 510 | 0.8848
15 | 510 | 0.895
25 | 510 | 0.8964
35 | 510 | 0.9031
45 | 510 | 0.9305
55 | 510 | 0.9252
65 | 510 | 0.8829
70 | 510 | 0.8016
75 | 510 | 0.6397
0 | 512 | 0.8877
15 | 512 | 0.8978
25 | 512 | 0.8994
35 | 512 | 0.9064
45 | 512 | 0.9337
55 | 512 | 0.9284
65 | 512 | 0.8858
70 | 512 | 0.8042
75 | 512 | 0.6417
0 | 514 | 0.8901
15 | 514 | 0.9002
25 | 514 | 0.9018
35 | 514 | 0.9088
45 | 514 | 0.936
55 | 514 | 0.9305
65 | 514 | 0.8876
70 | 514 | 0.8055
75 | 514 | 0.6426
0 | 516 | 0.892
15 | 516 | 0.9021
25 | 516 | 0.9036
35 | 516 | 0.9103
45 | 516 | 0.9374
55 | 516 | 0.9316
65 | 516 | 0.8882
70 | 516 | 0.8057
75 | 516 | 0.6426
0 | 518 | 0.8935
15 | 518 | 0.9034
25 | 518 | 0.9047
35 | 518 | 0.9113
45 | 518 | 0.9381
55 | 518 | 0.9319
65 | 518 | 0.8879
70 | 518 | 0.8051
75 | 518 | 0.6419
0 | 520 | 0.8946
15 | 520 | 0.9044
25 | 520 | 0.9056
35 | 520 | 0.9121
45 | 520 | 0.9385
55 | 520 | 0.9318
65 | 520 | 0.8868
70 | 520 | 0.8039
75 | 520 | 0.6408
0 | 522 | 0.8955
15 | 522 | 0.9053
25 | 522 | 0.9064
35 | 522 | 0.9125
45 | 522 | 0.9385
55 | 522 | 0.9312
65 | 522 | 0.8856
70 | 522 | 0.8024
75 | 522 | 0.6394
0 | 524 | 0.8963
15 | 524 | 0.9059
25 | 524 | 0.9068
35 | 524 | 0.9126
45 | 524 | 0.9383
55 | 524 | 0.9303
65 | 524 | 0.884
70 | 524 | 0.8006
75 | 524 | 0.6378
0 | 526 | 0.8969
15 | 526 | 0.9064
25 | 526 | 0.9071
35 | 526 | 0.9127
45 | 526 | 0.9377
55 | 526 | 0.9293
65 | 526 | 0.8822
70 | 526 | 0.7986
75 | 526 | 0.636
0 | 528 | 0.8974
15 | 528 | 0.9068
25 | 528 | 0.9074
35 | 528 | 0.9127
45 | 528 | 0.9371
55 | 528 | 0.9282
65 | 528 | 0.8803
70 | 528 | 0.7965
75 | 528 | 0.6342
0 | 530 | 0.8979
15 | 530 | 0.9071
25 | 530 | 0.9076
35 | 530 | 0.9125
45 | 530 | 0.9365
55 | 530 | 0.927
65 | 530 | 0.8785
70 | 530 | 0.7944
75 | 530 | 0.6325
0 | 532 | 0.8984
15 | 532 | 0.9074
25 | 532 | 0.9078
35 | 532 | 0.9124
45 | 532 | 0.9361
55 | 532 | 0.9259
65 | 532 | 0.8767
70 | 532 | 0.7925
75 | 532 | 0.6308
0 | 534 | 0.8988
15 | 534 | 0.9077
25 | 534 | 0.908
35 | 534 | 0.9125
45 | 534 | 0.9355
55 | 534 | 0.9249
65 | 534 | 0.8749
70 | 534 | 0.7907
75 | 534 | 0.6291
0 | 536 | 0.8992
15 | 536 | 0.908
25 | 536 | 0.9081
35 | 536 | 0.9124
45 | 536 | 0.9351
55 | 536 | 0.9239
65 | 536 | 0.8733
70 | 536 | 0.789
75 | 536 | 0.6275
0 | 538 | 0.8996
15 | 538 | 0.9084
25 | 538 | 0.9083
35 | 538 | 0.9123
45 | 538 | 0.9345
55 | 538 | 0.9229
65 | 538 | 0.8717
70 | 538 | 0.7872
75 | 538 | 0.6261
0 | 540 | 0.8999
15 | 540 | 0.9086
25 | 540 | 0.9085
35 | 540 | 0.9123
45 | 540 | 0.9339
55 | 540 | 0.9221
65 | 540 | 0.8702
70 | 540 | 0.7857
75 | 540 | 0.6248
0 | 542 | 0.9004
15 | 542 | 0.9089
25 | 542 | 0.9086
35 | 542 | 0.9122
45 | 542 | 0.9336
55 | 542 | 0.9212
65 | 542 | 0.8689
70 | 542 | 0.7842
75 | 542 | 0.6236
0 | 544 | 0.9006
15 | 544 | 0.9091
25 | 544 | 0.9088
35 | 544 | 0.9122
45 | 544 | 0.9333
55 | 544 | 0.9205
65 | 544 | 0.8677
70 | 544 | 0.7828
75 | 544 | 0.6224
0 | 546 | 0.9009
15 | 546 | 0.9092
25 | 546 | 0.9088
35 | 546 | 0.9123
45 | 546 | 0.933
55 | 546 | 0.9198
65 | 546 | 0.8665
70 | 546 | 0.7816
75 | 546 | 0.6214
0 | 548 | 0.9011
15 | 548 | 0.9095
25 | 548 | 0.9089
35 | 548 | 0.9124
45 | 548 | 0.9326
55 | 548 | 0.9192
65 | 548 | 0.8655
70 | 548 | 0.7805
75 | 548 | 0.6204
0 | 550 | 0.9014
15 | 550 | 0.9097
25 | 550 | 0.9092
35 | 550 | 0.9123
45 | 550 | 0.9323
55 | 550 | 0.9186
65 | 550 | 0.8645
70 | 550 | 0.7795
75 | 550 | 0.6196
0 | 552 | 0.9017
15 | 552 | 0.9099
25 | 552 | 0.9093
35 | 552 | 0.9123
45 | 552 | 0.9322
55 | 552 | 0.9182
65 | 552 | 0.8637
70 | 552 | 0.7786
75 | 552 | 0.6189
0 | 554 | 0.902
15 | 554 | 0.9102
25 | 554 | 0.9094
35 | 554 | 0.9125
45 | 554 | 0.9319
55 | 554 | 0.9178
65 | 554 | 0.863
70 | 554 | 0.7778
75 | 554 | 0.6182
0 | 556 | 0.9022
15 | 556 | 0.9102
25 | 556 | 0.9096
35 | 556 | 0.9124
45 | 556 | 0.9318
55 | 556 | 0.9174
65 | 556 | 0.8622
70 | 556 | 0.7769
75 | 556 | 0.6177
0 | 558 | 0.9025
15 | 558 | 0.9103
25 | 558 | 0.9098
35 | 558 | 0.9125
45 | 558 | 0.9317
55 | 558 | 0.9169
65 | 558 | 0.8616
70 | 558 | 0.7762
75 | 558 | 0.6171
0 | 560 | 0.9024
15 | 560 | 0.9102
25 | 560 | 0.9096
35 | 560 | 0.9124
45 | 560 | 0.9312
55 | 560 | 0.9164
65 | 560 | 0.8608
70 | 560 | 0.7755
75 | 560 | 0.6165
0 | 562 | 0.9021
15 | 562 | 0.91
25 | 562 | 0.9093
35 | 562 | 0.9122
45 | 562 | 0.9308
55 | 562 | 0.9158
65 | 562 | 0.8601
70 | 562 | 0.7747
75 | 562 | 0.6159
0 | 564 | 0.9024
15 | 564 | 0.9102
25 | 564 | 0.9096
35 | 564 | 0.9122
45 | 564 | 0.9308
55 | 564 | 0.916
65 | 564 | 0.86
70 | 564 | 0.7747
75 | 564 | 0.6161
0 | 566 | 0.9025
15 | 566 | 0.9102
25 | 566 | 0.9098
35 | 566 | 0.9123
45 | 566 | 0.9307
55 | 566 | 0.916
65 | 566 | 0.8595
70 | 566 | 0.7743
75 | 566 | 0.6158
0 | 568 | 0.9026
15 | 568 | 0.9104
25 | 568 | 0.9098
35 | 568 | 0.9124
45 | 568 | 0.9308
55 | 568 | 0.9157
65 | 568 | 0.8592
70 | 568 | 0.7738
75 | 568 | 0.6155
0 | 570 | 0.9027
15 | 570 | 0.9105
25 | 570 | 0.9099
35 | 570 | 0.9124
45 | 570 | 0.9307
55 | 570 | 0.9155
65 | 570 | 0.8589
70 | 570 | 0.7734
75 | 570 | 0.6153
0 | 572 | 0.9028
15 | 572 | 0.9107
25 | 572 | 0.91
35 | 572 | 0.9126
45 | 572 | 0.9306
55 | 572 | 0.9153
65 | 572 | 0.8585
70 | 572 | 0.7731
75 | 572 | 0.615
0 | 574 | 0.9028
15 | 574 | 0.9107
25 | 574 | 0.91
35 | 574 | 0.9127
45 | 574 | 0.9305
55 | 574 | 0.9153
65 | 574 | 0.8583
70 | 574 | 0.7728
75 | 574 | 0.6148
0 | 576 | 0.9028
15 | 576 | 0.9107
25 | 576 | 0.91
35 | 576 | 0.9126
45 | 576 | 0.9305
55 | 576 | 0.9152
65 | 576 | 0.8581
70 | 576 | 0.7726
75 | 576 | 0.6146
0 | 578 | 0.9029
15 | 578 | 0.9107
25 | 578 | 0.91
35 | 578 | 0.9127
45 | 578 | 0.9304
55 | 578 | 0.9151
65 | 578 | 0.8578
70 | 578 | 0.7725
75 | 578 | 0.6145
0 | 580 | 0.903
15 | 580 | 0.9107
25 | 580 | 0.91
35 | 580 | 0.9127
45 | 580 | 0.9304
55 | 580 | 0.915
65 | 580 | 0.8576
70 | 580 | 0.7722
75 | 580 | 0.6145
0 | 582 | 0.9029
15 | 582 | 0.9109
25 | 582 | 0.9101
35 | 582 | 0.9129
45 | 582 | 0.9303
55 | 582 | 0.915
65 | 582 | 0.8575
70 | 582 | 0.7719
75 | 582 | 0.6144
0 | 584 | 0.903
15 | 584 | 0.9108
25 | 584 | 0.91
35 | 584 | 0.9129
45 | 584 | 0.9303
55 | 584 | 0.915
65 | 584 | 0.8574
70 | 584 | 0.7719
75 | 584 | 0.6144
0 | 586 | 0.903
15 | 586 | 0.9108
25 | 586 | 0.91
35 | 586 | 0.9129
45 | 586 | 0.9304
55 | 586 | 0.9149
65 | 586 | 0.8572
70 | 586 | 0.7718
75 | 586 | 0.6143
0 | 588 | 0.9029
15 | 588 | 0.9106
25 | 588 | 0.9101
35 | 588 | 0.9129
45 | 588 | 0.9304
55 | 588 | 0.9149
65 | 588 | 0.8572
70 | 588 | 0.7716
75 | 588 | 0.6143
0 | 590 | 0.9029
15 | 590 | 0.9107
25 | 590 | 0.9102
35 | 590 | 0.9129
45 | 590 | 0.9302
55 | 590 | 0.915
65 | 590 | 0.8571
70 | 590 | 0.7715
75 | 590 | 0.6144
0 | 592 | 0.9029
15 | 592 | 0.9107
25 | 592 | 0.9102
35 | 592 | 0.913
45 | 592 | 0.9302
55 | 592 | 0.915
65 | 592 | 0.8571
70 | 592 | 0.7716
75 | 592 | 0.6144
0 | 594 | 0.9029
15 | 594 | 0.9106
25 | 594 | 0.9101
35 | 594 | 0.9131
45 | 594 | 0.9303
55 | 594 | 0.9151
65 | 594 | 0.857
70 | 594 | 0.7716
75 | 594 | 0.6145
0 | 596 | 0.903
15 | 596 | 0.9105
25 | 596 | 0.9101
35 | 596 | 0.9131
45 | 596 | 0.9302
55 | 596 | 0.9151
65 | 596 | 0.857
70 | 596 | 0.7716
75 | 596 | 0.6146
0 | 598 | 0.9029
15 | 598 | 0.9105
25 | 598 | 0.9102
35 | 598 | 0.9132
45 | 598 | 0.9302
55 | 598 | 0.9151
65 | 598 | 0.8571
70 | 598 | 0.7715
75 | 598 | 0.6147
0 | 600 | 0.9029
15 | 600 | 0.9104
25 | 600 | 0.9103
35 | 600 | 0.9132
45 | 600 | 0.9303
55 | 600 | 0.9152
65 | 600 | 0.8571
70 | 600 | 0.7716
75 | 600 | 0.6148
0 | 602 | 0.9028
15 | 602 | 0.9103
25 | 602 | 0.9103
35 | 602 | 0.9133
45 | 602 | 0.9304
55 | 602 | 0.9153
65 | 602 | 0.857
70 | 602 | 0.7717
75 | 602 | 0.6149
0 | 604 | 0.9026
15 | 604 | 0.9103
25 | 604 | 0.9101
35 | 604 | 0.9133
45 | 604 | 0.9304
55 | 604 | 0.9153
65 | 604 | 0.8571
70 | 604 | 0.7717
75 | 604 | 0.615
0 | 606 | 0.9025
15 | 606 | 0.9103
25 | 606 | 0.91
35 | 606 | 0.9132
45 | 606 | 0.9304
55 | 606 | 0.9154
65 | 606 | 0.8572
70 | 606 | 0.7718
75 | 606 | 0.6152
0 | 608 | 0.9023
15 | 608 | 0.9102
25 | 608 | 0.9101
35 | 608 | 0.9132
45 | 608 | 0.9304
55 | 608 | 0.9156
65 | 608 | 0.8573
70 | 608 | 0.772
75 | 608 | 0.6153
0 | 610 | 0.9024
15 | 610 | 0.9102
25 | 610 | 0.91
35 | 610 | 0.9133
45 | 610 | 0.9305
55 | 610 | 0.9156
65 | 610 | 0.8574
70 | 610 | 0.7721
75 | 610 | 0.6155
0 | 612 | 0.9023
15 | 612 | 0.9101
25 | 612 | 0.91
35 | 612 | 0.9134
45 | 612 | 0.9305
55 | 612 | 0.9156
65 | 612 | 0.8575
70 | 612 | 0.7722
75 | 612 | 0.6157
0 | 614 | 0.9022
15 | 614 | 0.9099
25 | 614 | 0.91
35 | 614 | 0.9135
45 | 614 | 0.9304
55 | 614 | 0.9157
65 | 614 | 0.8576
70 | 614 | 0.7723
75 | 614 | 0.6159
0 | 616 | 0.9021
15 | 616 | 0.9097
25 | 616 | 0.9099
35 | 616 | 0.9135
45 | 616 | 0.9304
55 | 616 | 0.9158
65 | 616 | 0.8577
70 | 616 | 0.7724
75 | 616 | 0.616
0 | 618 | 0.902
15 | 618 | 0.9097
25 | 618 | 0.9098
35 | 618 | 0.9134
45 | 618 | 0.9305
55 | 618 | 0.9161
65 | 618 | 0.8578
70 | 618 | 0.7725
75 | 618 | 0.6162
0 | 620 | 0.902
15 | 620 | 0.9096
25 | 620 | 0.9096
35 | 620 | 0.9134
45 | 620 | 0.9305
55 | 620 | 0.9162
65 | 620 | 0.8579
70 | 620 | 0.7726
75 | 620 | 0.6164
0 | 622 | 0.9018
15 | 622 | 0.9095
25 | 622 | 0.9097
35 | 622 | 0.9135
45 | 622 | 0.9304
55 | 622 | 0.9162
65 | 622 | 0.8581
70 | 622 | 0.7728
75 | 622 | 0.6166
0 | 624 | 0.9017
15 | 624 | 0.9094
25 | 624 | 0.9097
35 | 624 | 0.9135
45 | 624 | 0.9305
55 | 624 | 0.9162
65 | 624 | 0.8582
70 | 624 | 0.773
75 | 624 | 0.6168
0 | 626 | 0.9015
15 | 626 | 0.9092
25 | 626 | 0.9096
35 | 626 | 0.9135
45 | 626 | 0.9305
55 | 626 | 0.9163
65 | 626 | 0.8584
70 | 626 | 0.773
75 | 626 | 0.617
0 | 628 | 0.9013
15 | 628 | 0.909
25 | 628 | 0.9095
35 | 628 | 0.9134
45 | 628 | 0.9305
55 | 628 | 0.9165
65 | 628 | 0.8585
70 | 628 | 0.7732
75 | 628 | 0.6173
0 | 630 | 0.9012
15 | 630 | 0.9089
25 | 630 | 0.9095
35 | 630 | 0.9135
45 | 630 | 0.9306
55 | 630 | 0.9166
65 | 630 | 0.8586
70 | 630 | 0.7735
75 | 630 | 0.6175
0 | 632 | 0.9013
15 | 632 | 0.909
25 | 632 | 0.9095
35 | 632 | 0.9135
45 | 632 | 0.9306
55 | 632 | 0.9169
65 | 632 | 0.8588
70 | 632 | 0.7737
75 | 632 | 0.6177
0 | 634 | 0.9012
15 | 634 | 0.9089
25 | 634 | 0.9094
35 | 634 | 0.9134
45 | 634 | 0.9307
55 | 634 | 0.917
65 | 634 | 0.859
70 | 634 | 0.7738
75 | 634 | 0.6179
0 | 636 | 0.9009
15 | 636 | 0.9087
25 | 636 | 0.9093
35 | 636 | 0.9134
45 | 636 | 0.9307
55 | 636 | 0.9171
65 | 636 | 0.8592
70 | 636 | 0.7741
75 | 636 | 0.6181
0 | 638 | 0.9008
15 | 638 | 0.9086
25 | 638 | 0.9092
35 | 638 | 0.9134
45 | 638 | 0.9308
55 | 638 | 0.9172
65 | 638 | 0.8594
70 | 638 | 0.7744
75 | 638 | 0.6184
0 | 640 | 0.9007
15 | 640 | 0.9085
25 | 640 | 0.9092
35 | 640 | 0.9135
45 | 640 | 0.9307
55 | 640 | 0.9174
65 | 640 | 0.8595
70 | 640 | 0.7745
75 | 640 | 0.6186
0 | 642 | 0.9005
15 | 642 | 0.9083
25 | 642 | 0.9091
35 | 642 | 0.9136
45 | 642 | 0.9308
55 | 642 | 0.9175
65 | 642 | 0.8596
70 | 642 | 0.7746
75 | 642 | 0.6189
0 | 644 | 0.9005
15 | 644 | 0.9083
25 | 644 | 0.9091
35 | 644 | 0.9136
45 | 644 | 0.9308
55 | 644 | 0.9178
65 | 644 | 0.8598
70 | 644 | 0.7749
75 | 644 | 0.6192
0 | 646 | 0.9004
15 | 646 | 0.9081
25 | 646 | 0.9091
35 | 646 | 0.9136
45 | 646 | 0.9309
55 | 646 | 0.918
65 | 646 | 0.8602
70 | 646 | 0.7751
75 | 646 | 0.6195
0 | 648 | 0.9002
15 | 648 | 0.908
25 | 648 | 0.9091
35 | 648 | 0.9137
45 | 648 | 0.9311
55 | 648 | 0.918
65 | 648 | 0.8605
70 | 648 | 0.7754
75 | 648 | 0.6198
0 | 650 | 0.9001
15 | 650 | 0.9078
25 | 650 | 0.9089
35 | 650 | 0.9136
45 | 650 | 0.9311
55 | 650 | 0.9183
65 | 650 | 0.8607
70 | 650 | 0.7757
75 | 650 | 0.62
0 | 652 | 0.8999
15 | 652 | 0.9077
25 | 652 | 0.9088
35 | 652 | 0.9136
45 | 652 | 0.931
55 | 652 | 0.9186
65 | 652 | 0.8609
70 | 652 | 0.7759
75 | 652 | 0.6203
0 | 654 | 0.8998
15 | 654 | 0.9076
25 | 654 | 0.9087
35 | 654 | 0.9136
45 | 654 | 0.931
55 | 654 | 0.9187
65 | 654 | 0.861
70 | 654 | 0.7761
75 | 654 | 0.6206
0 | 656 | 0.8996
15 | 656 | 0.9076
25 | 656 | 0.9087
35 | 656 | 0.9137
45 | 656 | 0.9312
55 | 656 | 0.9188
65 | 656 | 0.8613
70 | 656 | 0.7763
75 | 656 | 0.6209
0 | 658 | 0.8995
15 | 658 | 0.9074
25 | 658 | 0.9087
35 | 658 | 0.9138
45 | 658 | 0.9314
55 | 658 | 0.9188
65 | 658 | 0.8615
70 | 658 | 0.7766
75 | 658 | 0.6212
0 | 660 | 0.8994
15 | 660 | 0.9072
25 | 660 | 0.9086
35 | 660 | 0.9138
45 | 660 | 0.9313
55 | 660 | 0.9189
65 | 660 | 0.8617
70 | 660 | 0.7769
75 | 660 | 0.6215
0 | 662 | 0.8991
15 | 662 | 0.9072
25 | 662 | 0.9084
35 | 662 | 0.9138
45 | 662 | 0.9313
55 | 662 | 0.9193
65 | 662 | 0.8621
70 | 662 | 0.7771
75 | 662 | 0.6217
0 | 664 | 0.8991
15 | 664 | 0.907
25 | 664 | 0.9084
35 | 664 | 0.9138
45 | 664 | 0.9314
55 | 664 | 0.9195
65 | 664 | 0.8623
70 | 664 | 0.7774
75 | 664 | 0.622
0 | 666 | 0.899
15 | 666 | 0.9069
25 | 666 | 0.9084
35 | 666 | 0.9138
45 | 666 | 0.9315
55 | 666 | 0.9197
65 | 666 | 0.8624
70 | 666 | 0.7778
75 | 666 | 0.6224
0 | 668 | 0.8989
15 | 668 | 0.9068
25 | 668 | 0.9083
35 | 668 | 0.9139
45 | 668 | 0.9316
55 | 668 | 0.92
65 | 668 | 0.8627
70 | 668 | 0.7781
75 | 668 | 0.6226
0 | 670 | 0.8986
15 | 670 | 0.9066
25 | 670 | 0.9083
35 | 670 | 0.9138
45 | 670 | 0.9317
55 | 670 | 0.9201
65 | 670 | 0.8629
70 | 670 | 0.7784
75 | 670 | 0.6229
0 | 672 | 0.8984
15 | 672 | 0.9064
25 | 672 | 0.9083
35 | 672 | 0.9138
45 | 672 | 0.9317
55 | 672 | 0.9204
65 | 672 | 0.8633
70 | 672 | 0.7787
75 | 672 | 0.6234
0 | 674 | 0.8984
15 | 674 | 0.9064
25 | 674 | 0.9082
35 | 674 | 0.9138
45 | 674 | 0.9318
55 | 674 | 0.9206
65 | 674 | 0.8636
70 | 674 | 0.7789
75 | 674 | 0.6237
0 | 676 | 0.8983
15 | 676 | 0.9063
25 | 676 | 0.9082
35 | 676 | 0.9139
45 | 676 | 0.9319
55 | 676 | 0.9207
65 | 676 | 0.8638
70 | 676 | 0.7791
75 | 676 | 0.6239
0 | 678 | 0.8981
15 | 678 | 0.9061
25 | 678 | 0.908
35 | 678 | 0.914
45 | 678 | 0.9319
55 | 678 | 0.9207
65 | 678 | 0.8641
70 | 678 | 0.7795
75 | 678 | 0.6242
0 | 680 | 0.8978
15 | 680 | 0.9058
25 | 680 | 0.9077
35 | 680 | 0.914
45 | 680 | 0.932
55 | 680 | 0.921
65 | 680 | 0.8644
70 | 680 | 0.7798
75 | 680 | 0.6244
0 | 682 | 0.8976
15 | 682 | 0.9057
25 | 682 | 0.9076
35 | 682 | 0.9139
45 | 682 | 0.9321
55 | 682 | 0.9212
65 | 682 | 0.8646
70 | 682 | 0.7799
75 | 682 | 0.6246
0 | 684 | 0.8975
15 | 684 | 0.9056
25 | 684 | 0.9076
35 | 684 | 0.9138
45 | 684 | 0.932
55 | 684 | 0.9213
65 | 684 | 0.8649
70 | 684 | 0.78
75 | 684 | 0.625
0 | 686 | 0.8974
15 | 686 | 0.9054
25 | 686 | 0.9077
35 | 686 | 0.9136
45 | 686 | 0.9318
55 | 686 | 0.9215
65 | 686 | 0.865
70 | 686 | 0.7803
75 | 686 | 0.6253
0 | 688 | 0.8972
15 | 688 | 0.9053
25 | 688 | 0.9076
35 | 688 | 0.9138
45 | 688 | 0.9317
55 | 688 | 0.9216
65 | 688 | 0.865
70 | 688 | 0.7806
75 | 688 | 0.6256
0 | 690 | 0.897
15 | 690 | 0.9051
25 | 690 | 0.9073
35 | 690 | 0.9138
45 | 690 | 0.9318
55 | 690 | 0.9218
65 | 690 | 0.8655
70 | 690 | 0.7809
75 | 690 | 0.6262
0 | 692 | 0.8969
15 | 692 | 0.905
25 | 692 | 0.9073
35 | 692 | 0.9138
45 | 692 | 0.932
55 | 692 | 0.922
65 | 692 | 0.8658
70 | 692 | 0.7813
75 | 692 | 0.6266
0 | 694 | 0.8967
15 | 694 | 0.9048
25 | 694 | 0.9072
35 | 694 | 0.9137
45 | 694 | 0.9321
55 | 694 | 0.9222
65 | 694 | 0.8661
70 | 694 | 0.7817
75 | 694 | 0.6269
0 | 696 | 0.8966
15 | 696 | 0.9045
25 | 696 | 0.9071
35 | 696 | 0.9137
45 | 696 | 0.932
55 | 696 | 0.9224
65 | 696 | 0.8663
70 | 696 | 0.782
75 | 696 | 0.6271
0 | 698 | 0.8964
15 | 698 | 0.9045
25 | 698 | 0.9071
35 | 698 | 0.9137
45 | 698 | 0.9321
55 | 698 | 0.9227
65 | 698 | 0.8665
70 | 698 | 0.7823
75 | 698 | 0.6274
0 | 700 | 0.8963
15 | 700 | 0.9044
25 | 700 | 0.9069
35 | 700 | 0.9138
45 | 700 | 0.9322
55 | 700 | 0.9228
65 | 700 | 0.8667
70 | 700 | 0.7825
75 | 700 | 0.6277
0 | 702 | 0.896
15 | 702 | 0.9043
25 | 702 | 0.9066
35 | 702 | 0.9138
45 | 702 | 0.9321
55 | 702 | 0.9228
65 | 702 | 0.8669
70 | 702 | 0.7828
75 | 702 | 0.6279
0 | 704 | 0.8959
15 | 704 | 0.9041
25 | 704 | 0.9066
35 | 704 | 0.9139
45 | 704 | 0.9321
55 | 704 | 0.923
65 | 704 | 0.8673
70 | 704 | 0.783
75 | 704 | 0.6282
0 | 706 | 0.8957
15 | 706 | 0.9038
25 | 706 | 0.9065
35 | 706 | 0.9138
45 | 706 | 0.9322
55 | 706 | 0.9231
65 | 706 | 0.8675
70 | 706 | 0.7833
75 | 706 | 0.6285
0 | 708 | 0.8954
15 | 708 | 0.9037
25 | 708 | 0.9064
35 | 708 | 0.9138
45 | 708 | 0.9323
55 | 708 | 0.9232
65 | 708 | 0.8676
70 | 708 | 0.7836
75 | 708 | 0.6288
0 | 710 | 0.8953
15 | 710 | 0.9037
25 | 710 | 0.9063
35 | 710 | 0.9135
45 | 710 | 0.9323
55 | 710 | 0.9235
65 | 710 | 0.8678
70 | 710 | 0.7839
75 | 710 | 0.6291
0 | 712 | 0.8953
15 | 712 | 0.9035
25 | 712 | 0.9062
35 | 712 | 0.9137
45 | 712 | 0.9323
55 | 712 | 0.9236
65 | 712 | 0.8681
70 | 712 | 0.7841
75 | 712 | 0.6294
0 | 714 | 0.8951
15 | 714 | 0.9031
25 | 714 | 0.9062
35 | 714 | 0.9136
45 | 714 | 0.9323
55 | 714 | 0.9239
65 | 714 | 0.8684
70 | 714 | 0.7842
75 | 714 | 0.6297
0 | 716 | 0.8947
15 | 716 | 0.903
25 | 716 | 0.906
35 | 716 | 0.9135
45 | 716 | 0.9323
55 | 716 | 0.9239
65 | 716 | 0.8686
70 | 716 | 0.7845
75 | 716 | 0.6298
0 | 718 | 0.8946
15 | 718 | 0.9029
25 | 718 | 0.9058
35 | 718 | 0.9135
45 | 718 | 0.9322
55 | 718 | 0.924
65 | 718 | 0.8688
70 | 718 | 0.7847
75 | 718 | 0.6301
0 | 720 | 0.8944
15 | 720 | 0.9026
25 | 720 | 0.9058
35 | 720 | 0.9135
45 | 720 | 0.9322
55 | 720 | 0.9242
65 | 720 | 0.8692
70 | 720 | 0.785
75 | 720 | 0.6303
0 | 722 | 0.8942
15 | 722 | 0.9025
25 | 722 | 0.9056
35 | 722 | 0.9136
45 | 722 | 0.9322
55 | 722 | 0.9243
65 | 722 | 0.8693
70 | 722 | 0.7852
75 | 722 | 0.6305
0 | 724 | 0.8939
15 | 724 | 0.9024
25 | 724 | 0.9054
35 | 724 | 0.9135
45 | 724 | 0.9323
55 | 724 | 0.9244
65 | 724 | 0.8692
70 | 724 | 0.7853
75 | 724 | 0.6308
0 | 726 | 0.8937
15 | 726 | 0.902
25 | 726 | 0.9054
35 | 726 | 0.9133
45 | 726 | 0.9323
55 | 726 | 0.9246
65 | 726 | 0.8695
70 | 726 | 0.7855
75 | 726 | 0.6311
0 | 728 | 0.8934
15 | 728 | 0.9018
25 | 728 | 0.9052
35 | 728 | 0.913
45 | 728 | 0.9323
55 | 728 | 0.9247
65 | 728 | 0.8697
70 | 728 | 0.7857
75 | 728 | 0.6313
0 | 730 | 0.8933
15 | 730 | 0.9016
25 | 730 | 0.905
35 | 730 | 0.913
45 | 730 | 0.9324
55 | 730 | 0.9246
65 | 730 | 0.8699
70 | 730 | 0.7859
75 | 730 | 0.6314
0 | 732 | 0.893
15 | 732 | 0.9015
25 | 732 | 0.9048
35 | 732 | 0.9131
45 | 732 | 0.9322
55 | 732 | 0.9248
65 | 732 | 0.87
70 | 732 | 0.7863
75 | 732 | 0.6317
0 | 734 | 0.8928
15 | 734 | 0.9014
25 | 734 | 0.9046
35 | 734 | 0.913
45 | 734 | 0.9322
55 | 734 | 0.9249
65 | 734 | 0.8701
70 | 734 | 0.7866
75 | 734 | 0.6319
0 | 736 | 0.8926
15 | 736 | 0.9011
25 | 736 | 0.9046
35 | 736 | 0.9129
45 | 736 | 0.9323
55 | 736 | 0.9249
65 | 736 | 0.8704
70 | 736 | 0.7865
75 | 736 | 0.6322
0 | 738 | 0.8924
15 | 738 | 0.9008
25 | 738 | 0.9044
35 | 738 | 0.913
45 | 738 | 0.9322
55 | 738 | 0.925
65 | 738 | 0.8706
70 | 738 | 0.7867
75 | 738 | 0.6324
0 | 740 | 0.8922
15 | 740 | 0.9007
25 | 740 | 0.9042
35 | 740 | 0.913
45 | 740 | 0.932
55 | 740 | 0.925
65 | 740 | 0.8708
70 | 740 | 0.7869
75 | 740 | 0.6327
0 | 742 | 0.892
15 | 742 | 0.9003
25 | 742 | 0.904
35 | 742 | 0.9127
45 | 742 | 0.9319
55 | 742 | 0.9252
65 | 742 | 0.8708
70 | 742 | 0.7871
75 | 742 | 0.6328
0 | 744 | 0.8919
15 | 744 | 0.9003
25 | 744 | 0.9039
35 | 744 | 0.9124
45 | 744 | 0.9319
55 | 744 | 0.9253
65 | 744 | 0.871
70 | 744 | 0.7873
75 | 744 | 0.633
0 | 746 | 0.8916
15 | 746 | 0.8999
25 | 746 | 0.9039
35 | 746 | 0.9126
45 | 746 | 0.9318
55 | 746 | 0.9253
65 | 746 | 0.8712
70 | 746 | 0.7875
75 | 746 | 0.6332
0 | 748 | 0.8914
15 | 748 | 0.8997
25 | 748 | 0.9038
35 | 748 | 0.9125
45 | 748 | 0.9319
55 | 748 | 0.9254
65 | 748 | 0.8713
70 | 748 | 0.7876
75 | 748 | 0.6333
0 | 750 | 0.8912
15 | 750 | 0.8995
25 | 750 | 0.9035
35 | 750 | 0.9123
45 | 750 | 0.9317
55 | 750 | 0.9255
65 | 750 | 0.8714
70 | 750 | 0.7879
75 | 750 | 0.6335
0 | 752 | 0.8909
15 | 752 | 0.8994
25 | 752 | 0.9033
35 | 752 | 0.9122
45 | 752 | 0.9318
55 | 752 | 0.9254
65 | 752 | 0.8715
70 | 752 | 0.788
75 | 752 | 0.6337
0 | 754 | 0.8908
15 | 754 | 0.8991
25 | 754 | 0.9031
35 | 754 | 0.9121
45 | 754 | 0.9318
55 | 754 | 0.9255
65 | 754 | 0.8715
70 | 754 | 0.7883
75 | 754 | 0.634
0 | 756 | 0.8905
15 | 756 | 0.8989
25 | 756 | 0.9028
35 | 756 | 0.912
45 | 756 | 0.9313
55 | 756 | 0.9255
65 | 756 | 0.8717
70 | 756 | 0.7883
75 | 756 | 0.6342
0 | 758 | 0.8902
15 | 758 | 0.8985
25 | 758 | 0.9028
35 | 758 | 0.9121
45 | 758 | 0.9314
55 | 758 | 0.9257
65 | 758 | 0.8721
70 | 758 | 0.7884
75 | 758 | 0.6344
0 | 760 | 0.8896
15 | 760 | 0.8983
25 | 760 | 0.9025
35 | 760 | 0.9119
45 | 760 | 0.9312
55 | 760 | 0.9256
65 | 760 | 0.872
70 | 760 | 0.7886
75 | 760 | 0.6345
0 | 762 | 0.8894
15 | 762 | 0.8982
25 | 762 | 0.9026
35 | 762 | 0.9119
45 | 762 | 0.9312
55 | 762 | 0.9258
65 | 762 | 0.8723
70 | 762 | 0.7887
75 | 762 | 0.6347
0 | 764 | 0.8892
15 | 764 | 0.8978
25 | 764 | 0.9023
35 | 764 | 0.9116
45 | 764 | 0.9312
55 | 764 | 0.9256
65 | 764 | 0.8721
70 | 764 | 0.7888
75 | 764 | 0.6347
0 | 766 | 0.8892
15 | 766 | 0.8977
25 | 766 | 0.9021
35 | 766 | 0.9115
45 | 766 | 0.931
55 | 766 | 0.9257
65 | 766 | 0.8721
70 | 766 | 0.7889
75 | 766 | 0.6349
0 | 768 | 0.8888
15 | 768 | 0.8975
25 | 768 | 0.9018
35 | 768 | 0.9114
45 | 768 | 0.9309
55 | 768 | 0.9257
65 | 768 | 0.8724
70 | 768 | 0.7891
75 | 768 | 0.6351
0 | 770 | 0.8886
15 | 770 | 0.8972
25 | 770 | 0.9015
35 | 770 | 0.9114
45 | 770 | 0.9311
55 | 770 | 0.9259
65 | 770 | 0.8725
70 | 770 | 0.7892
75 | 770 | 0.6354
0 | 772 | 0.8883
15 | 772 | 0.8969
25 | 772 | 0.9013
35 | 772 | 0.9111
45 | 772 | 0.9311
55 | 772 | 0.9261
65 | 772 | 0.8727
70 | 772 | 0.7895
75 | 772 | 0.6356
0 | 774 | 0.8882
15 | 774 | 0.8965
25 | 774 | 0.9012
35 | 774 | 0.9109
45 | 774 | 0.9309
55 | 774 | 0.926
65 | 774 | 0.8729
70 | 774 | 0.7897
75 | 774 | 0.6358
0 | 776 | 0.8879
15 | 776 | 0.8965
25 | 776 | 0.9011
35 | 776 | 0.9112
45 | 776 | 0.9309
55 | 776 | 0.9261
65 | 776 | 0.8728
70 | 776 | 0.7896
75 | 776 | 0.636
0 | 778 | 0.8876
15 | 778 | 0.8964
25 | 778 | 0.9012
35 | 778 | 0.9109
45 | 778 | 0.9306
55 | 778 | 0.9259
65 | 778 | 0.8729
70 | 778 | 0.7897
75 | 778 | 0.636
0 | 780 | 0.8877
15 | 780 | 0.8958
25 | 780 | 0.9009
35 | 780 | 0.9106
45 | 780 | 0.9304
55 | 780 | 0.9262
65 | 780 | 0.8731
70 | 780 | 0.7899
75 | 780 | 0.636
0 | 782 | 0.8872
15 | 782 | 0.8958
25 | 782 | 0.9008
35 | 782 | 0.9106
45 | 782 | 0.9304
55 | 782 | 0.926
65 | 782 | 0.8732
70 | 782 | 0.7901
75 | 782 | 0.6364
0 | 784 | 0.8869
15 | 784 | 0.8958
25 | 784 | 0.9005
35 | 784 | 0.9105
45 | 784 | 0.9305
55 | 784 | 0.926
65 | 784 | 0.8733
70 | 784 | 0.7901
75 | 784 | 0.6365
0 | 786 | 0.8867
15 | 786 | 0.8955
25 | 786 | 0.9002
35 | 786 | 0.9103
45 | 786 | 0.9304
55 | 786 | 0.9262
65 | 786 | 0.8731
70 | 786 | 0.7904
75 | 786 | 0.6365
0 | 788 | 0.8865
15 | 788 | 0.8952
25 | 788 | 0.8998
35 | 788 | 0.9101
45 | 788 | 0.9304
55 | 788 | 0.9262
65 | 788 | 0.8734
70 | 788 | 0.7902
75 | 788 | 0.6367
0 | 790 | 0.8863
15 | 790 | 0.895
25 | 790 | 0.8999
35 | 790 | 0.91
45 | 790 | 0.9302
55 | 790 | 0.9259
65 | 790 | 0.8735
70 | 790 | 0.7905
75 | 790 | 0.6369
0 | 792 | 0.8861
15 | 792 | 0.895
25 | 792 | 0.8998
35 | 792 | 0.91
45 | 792 | 0.9302
55 | 792 | 0.9258
65 | 792 | 0.8736
70 | 792 | 0.7907
75 | 792 | 0.637
0 | 794 | 0.8858
15 | 794 | 0.8947
25 | 794 | 0.8995
35 | 794 | 0.9096
45 | 794 | 0.93
55 | 794 | 0.926
65 | 794 | 0.8739
70 | 794 | 0.7907
75 | 794 | 0.6374
0 | 796 | 0.8858
15 | 796 | 0.8943
25 | 796 | 0.8994
35 | 796 | 0.9096
45 | 796 | 0.93
55 | 796 | 0.9261
65 | 796 | 0.8738
70 | 796 | 0.7911
75 | 796 | 0.6374
0 | 798 | 0.8854
15 | 798 | 0.8943
25 | 798 | 0.899
35 | 798 | 0.9096
45 | 798 | 0.9297
55 | 798 | 0.9261
65 | 798 | 0.874
70 | 798 | 0.7911
75 | 798 | 0.6374
0 | 800 | 0.8854
15 | 800 | 0.894
25 | 800 | 0.8994
35 | 800 | 0.9095
45 | 800 | 0.9298
55 | 800 | 0.9263
65 | 800 | 0.8741
70 | 800 | 0.7913
75 | 800 | 0.6377
0 | 802 | 0.8851
15 | 802 | 0.8937
25 | 802 | 0.8992
35 | 802 | 0.9095
45 | 802 | 0.9298
55 | 802 | 0.9266
65 | 802 | 0.8742
70 | 802 | 0.7914
75 | 802 | 0.6379
0 | 804 | 0.8846
15 | 804 | 0.8936
25 | 804 | 0.8987
35 | 804 | 0.9092
45 | 804 | 0.9297
55 | 804 | 0.9264
65 | 804 | 0.8744
70 | 804 | 0.7916
75 | 804 | 0.6379
0 | 806 | 0.8846
15 | 806 | 0.8934
25 | 806 | 0.8985
35 | 806 | 0.9091
45 | 806 | 0.9296
55 | 806 | 0.9263
65 | 806 | 0.8743
70 | 806 | 0.7918
75 | 806 | 0.6383
0 | 808 | 0.8845
15 | 808 | 0.8931
25 | 808 | 0.8983
35 | 808 | 0.909
45 | 808 | 0.9297
55 | 808 | 0.9264
65 | 808 | 0.8743
70 | 808 | 0.7918
75 | 808 | 0.6387
0 | 810 | 0.884
15 | 810 | 0.8925
25 | 810 | 0.898
35 | 810 | 0.9083
45 | 810 | 0.929
55 | 810 | 0.9262
65 | 810 | 0.8743
70 | 810 | 0.7917
75 | 810 | 0.6385
0 | 812 | 0.8834
15 | 812 | 0.8919
25 | 812 | 0.8976
35 | 812 | 0.9081
45 | 812 | 0.9288
55 | 812 | 0.9263
65 | 812 | 0.8746
70 | 812 | 0.7927
75 | 812 | 0.6398
0 | 814 | 0.8831
15 | 814 | 0.8919
25 | 814 | 0.8972
35 | 814 | 0.9079
45 | 814 | 0.9287
55 | 814 | 0.926
65 | 814 | 0.8748
70 | 814 | 0.7927
75 | 814 | 0.6402
0 | 816 | 0.8833
15 | 816 | 0.892
25 | 816 | 0.8969
35 | 816 | 0.9081
45 | 816 | 0.9287
55 | 816 | 0.926
65 | 816 | 0.8753
70 | 816 | 0.7932
75 | 816 | 0.6407
0 | 818 | 0.8829
15 | 818 | 0.8917
25 | 818 | 0.8971
35 | 818 | 0.9078
45 | 818 | 0.9285
55 | 818 | 0.9266
65 | 818 | 0.8753
70 | 818 | 0.7933
75 | 818 | 0.641
0 | 820 | 0.8827
15 | 820 | 0.8913
25 | 820 | 0.8966
35 | 820 | 0.9075
45 | 820 | 0.9288
55 | 820 | 0.9265
65 | 820 | 0.8759
70 | 820 | 0.7937
75 | 820 | 0.6411
0 | 822 | 0.8826
15 | 822 | 0.8912
25 | 822 | 0.8968
35 | 822 | 0.9077
45 | 822 | 0.9289
55 | 822 | 0.9269
65 | 822 | 0.8762
70 | 822 | 0.794
75 | 822 | 0.6416
0 | 824 | 0.8822
15 | 824 | 0.8911
25 | 824 | 0.8968
35 | 824 | 0.908
45 | 824 | 0.9286
55 | 824 | 0.927
65 | 824 | 0.8762
70 | 824 | 0.7948
75 | 824 | 0.6419
0 | 826 | 0.8821
15 | 826 | 0.8908
25 | 826 | 0.8968
35 | 826 | 0.9079
45 | 826 | 0.929
55 | 826 | 0.9271
65 | 826 | 0.8768
70 | 826 | 0.7952
75 | 826 | 0.6423
0 | 828 | 0.8822
15 | 828 | 0.8909
25 | 828 | 0.8966
35 | 828 | 0.9083
45 | 828 | 0.9288
55 | 828 | 0.9275
65 | 828 | 0.8775
70 | 828 | 0.7954
75 | 828 | 0.6428
0 | 830 | 0.8817
15 | 830 | 0.8905
25 | 830 | 0.8962
35 | 830 | 0.9082
45 | 830 | 0.9293
55 | 830 | 0.9281
65 | 830 | 0.8782
70 | 830 | 0.7959
75 | 830 | 0.6434
0 | 832 | 0.8814
15 | 832 | 0.8904
25 | 832 | 0.8967
35 | 832 | 0.9081
45 | 832 | 0.9291
55 | 832 | 0.9289
65 | 832 | 0.8784
70 | 832 | 0.7966
75 | 832 | 0.644
0 | 834 | 0.8815
15 | 834 | 0.8906
25 | 834 | 0.8968
35 | 834 | 0.9087
45 | 834 | 0.9295
55 | 834 | 0.9291
65 | 834 | 0.8794
70 | 834 | 0.7975
75 | 834 | 0.6448
0 | 836 | 0.8809
15 | 836 | 0.8903
25 | 836 | 0.8961
35 | 836 | 0.9086
45 | 836 | 0.9299
55 | 836 | 0.9297
65 | 836 | 0.8796
70 | 836 | 0.7979
75 | 836 | 0.6453
0 | 838 | 0.8812
15 | 838 | 0.8903
25 | 838 | 0.8964
35 | 838 | 0.9087
45 | 838 | 0.9308
55 | 838 | 0.9302
65 | 838 | 0.8807
70 | 838 | 0.7989
75 | 838 | 0.6459
0 | 840 | 0.8808
15 | 840 | 0.8904
25 | 840 | 0.8963
35 | 840 | 0.9089
45 | 840 | 0.9306
55 | 840 | 0.93
65 | 840 | 0.8812
70 | 840 | 0.7997
75 | 840 | 0.6465
0 | 842 | 0.8808
15 | 842 | 0.8903
25 | 842 | 0.8968
35 | 842 | 0.9091
45 | 842 | 0.9313
55 | 842 | 0.931
65 | 842 | 0.8828
70 | 842 | 0.8003
75 | 842 | 0.6472
0 | 844 | 0.8811
15 | 844 | 0.8897
25 | 844 | 0.8966
35 | 844 | 0.9091
45 | 844 | 0.9312
55 | 844 | 0.932
65 | 844 | 0.8829
70 | 844 | 0.8015
75 | 844 | 0.6479
0 | 846 | 0.8805
15 | 846 | 0.8899
25 | 846 | 0.8967
35 | 846 | 0.9095
45 | 846 | 0.9318
55 | 846 | 0.9327
65 | 846 | 0.8834
70 | 846 | 0.8013
75 | 846 | 0.6485
0 | 848 | 0.8797
15 | 848 | 0.8894
25 | 848 | 0.8967
35 | 848 | 0.9094
45 | 848 | 0.9314
55 | 848 | 0.9328
65 | 848 | 0.8841
70 | 848 | 0.8029
75 | 848 | 0.6489
0 | 850 | 0.8794
15 | 850 | 0.8896
25 | 850 | 0.8966
35 | 850 | 0.9092
45 | 850 | 0.9322
55 | 850 | 0.9333
65 | 850 | 0.885
70 | 850 | 0.803
75 | 850 | 0.6499
0 | 852 | 0.8794
15 | 852 | 0.8896
25 | 852 | 0.8968
35 | 852 | 0.9097
45 | 852 | 0.9325
55 | 852 | 0.9338
65 | 852 | 0.8844
70 | 852 | 0.8039
75 | 852 | 0.6506
0 | 854 | 0.8793
15 | 854 | 0.8894
25 | 854 | 0.8963
35 | 854 | 0.9102
45 | 854 | 0.9318
55 | 854 | 0.9333
65 | 854 | 0.8862
70 | 854 | 0.8039
75 | 854 | 0.6512
0 | 856 | 0.8796
15 | 856 | 0.8893
25 | 856 | 0.8956
35 | 856 | 0.9098
45 | 856 | 0.9327
55 | 856 | 0.9351
65 | 856 | 0.8855
70 | 856 | 0.8053
75 | 856 | 0.6523
0 | 858 | 0.88
15 | 858 | 0.8889
25 | 858 | 0.8965
35 | 858 | 0.9104
45 | 858 | 0.9332
55 | 858 | 0.9348
65 | 858 | 0.8868
70 | 858 | 0.8055
75 | 858 | 0.6526
0 | 860 | 0.8795
15 | 860 | 0.8895
25 | 860 | 0.8962
35 | 860 | 0.9098
45 | 860 | 0.9325
55 | 860 | 0.935
65 | 860 | 0.8881
70 | 860 | 0.8049
75 | 860 | 0.6532
0 | 862 | 0.8796
15 | 862 | 0.8896
25 | 862 | 0.8971
35 | 862 | 0.9095
45 | 862 | 0.9327
55 | 862 | 0.9357
65 | 862 | 0.8879
70 | 862 | 0.8058
75 | 862 | 0.6533
0 | 864 | 0.879
15 | 864 | 0.8882
25 | 864 | 0.8957
35 | 864 | 0.9095
45 | 864 | 0.9328
55 | 864 | 0.936
65 | 864 | 0.8873
70 | 864 | 0.8063
75 | 864 | 0.6532
0 | 866 | 0.8782
15 | 866 | 0.8881
25 | 866 | 0.8961
35 | 866 | 0.9086
45 | 866 | 0.9329
55 | 866 | 0.935
65 | 866 | 0.889
70 | 866 | 0.8061
75 | 866 | 0.6544
0 | 868 | 0.878
15 | 868 | 0.8892
25 | 868 | 0.8963
35 | 868 | 0.9092
45 | 868 | 0.9335
55 | 868 | 0.9343
65 | 868 | 0.8897
70 | 868 | 0.8087
75 | 868 | 0.6548
0 | 870 | 0.8788
15 | 870 | 0.8887
25 | 870 | 0.8953
35 | 870 | 0.909
45 | 870 | 0.9342
55 | 870 | 0.9356
65 | 870 | 0.8883
70 | 870 | 0.8073
75 | 870 | 0.6537
0 | 872 | 0.8783
15 | 872 | 0.8892
25 | 872 | 0.895
35 | 872 | 0.9084
45 | 872 | 0.9349
55 | 872 | 0.9368
65 | 872 | 0.8876
70 | 872 | 0.8074
75 | 872 | 0.6532
0 | 874 | 0.8776
15 | 874 | 0.8871
25 | 874 | 0.8945
35 | 874 | 0.9082
45 | 874 | 0.9329
55 | 874 | 0.9342
65 | 874 | 0.8893
70 | 874 | 0.8075
75 | 874 | 0.6535
0 | 876 | 0.8775
15 | 876 | 0.8865
25 | 876 | 0.8974
35 | 876 | 0.9085
45 | 876 | 0.9308
55 | 876 | 0.9363
65 | 876 | 0.8892
70 | 876 | 0.8086
75 | 876 | 0.6533
0 | 878 | 0.8764
15 | 878 | 0.8874
25 | 878 | 0.894
35 | 878 | 0.9078
45 | 878 | 0.9309
55 | 878 | 0.9332
65 | 878 | 0.8857
70 | 878 | 0.8071
75 | 878 | 0.654
0 | 880 | 0.879
15 | 880 | 0.8891
25 | 880 | 0.8935
35 | 880 | 0.9072
45 | 880 | 0.9325
55 | 880 | 0.9311
65 | 880 | 0.8874
70 | 880 | 0.8068
75 | 880 | 0.654
0 | 882 | 0.8795
15 | 882 | 0.8886
25 | 882 | 0.8942
35 | 882 | 0.9082
45 | 882 | 0.9327
55 | 882 | 0.9315
65 | 882 | 0.8861
70 | 882 | 0.8045
75 | 882 | 0.6558
0 | 884 | 0.8763
15 | 884 | 0.8891
25 | 884 | 0.8942
35 | 884 | 0.906
45 | 884 | 0.9338
55 | 884 | 0.9323
65 | 884 | 0.8849
70 | 884 | 0.8079
75 | 884 | 0.6558
0 | 886 | 0.8771
15 | 886 | 0.8816
25 | 886 | 0.8926
35 | 886 | 0.9085
45 | 886 | 0.9297
55 | 886 | 0.9335
65 | 886 | 0.8856
70 | 886 | 0.8065
75 | 886 | 0.6573
0 | 888 | 0.876
15 | 888 | 0.8846
25 | 888 | 0.8929
35 | 888 | 0.9068
45 | 888 | 0.9268
55 | 888 | 0.9315
65 | 888 | 0.89
70 | 888 | 0.8051
75 | 888 | 0.6552
0 | 890 | 0.8782
15 | 890 | 0.8832
25 | 890 | 0.8928
35 | 890 | 0.9068
45 | 890 | 0.9283
55 | 890 | 0.9312
65 | 890 | 0.8902
70 | 890 | 0.8047
75 | 890 | 0.6528
0 | 892 | 0.8793
15 | 892 | 0.8843
25 | 892 | 0.8912
35 | 892 | 0.9055
45 | 892 | 0.9274
55 | 892 | 0.9307
65 | 892 | 0.8853
70 | 892 | 0.8028
75 | 892 | 0.6545
0 | 894 | 0.8809
15 | 894 | 0.8855
25 | 894 | 0.8915
35 | 894 | 0.9052
45 | 894 | 0.9288
55 | 894 | 0.9324
65 | 894 | 0.8851
70 | 894 | 0.8017
75 | 894 | 0.651
0 | 896 | 0.8743
15 | 896 | 0.8892
25 | 896 | 0.8921
35 | 896 | 0.9073
45 | 896 | 0.9285
55 | 896 | 0.9312
65 | 896 | 0.8857
70 | 896 | 0.8013
75 | 896 | 0.6498
0 | 898 | 0.8722
15 | 898 | 0.8844
25 | 898 | 0.8949
35 | 898 | 0.9043
45 | 898 | 0.9281
55 | 898 | 0.9284
65 | 898 | 0.8829
70 | 898 | 0.8016
75 | 898 | 0.652
0 | 900 | 0.8742
15 | 900 | 0.8899
25 | 900 | 0.8896
35 | 900 | 0.8991
45 | 900 | 0.9302
55 | 900 | 0.9268
65 | 900 | 0.8784
70 | 900 | 0.7996
75 | 900 | 0.651