## absorbing_longpass_500nm_spectr
0 | 250 | 0
15 | 250 | 0
25 | 250 | 0
35 | 250 | 0
45 | 250 | 0
55 | 250 | 0
65 | 250 | 0
70 | 250 | 0
75 | 250 | 0
0 | 252 | 0
15 | 252 | 0
25 | 252 | 0
35 | 252 | 0
45 | 252 | 0
55 | 252 | 0
65 | 252 | 0
70 | 252 | 0
75 | 252 | 0
0 | 254 | 0
15 | 254 | 0
25 | 254 | 0
35 | 254 | 0
45 | 254 | 0
55 | 254 | 0
65 | 254 | 0
70 | 254 | 0
75 | 254 | 0
0 | 256 | 0
15 | 256 | 0
25 | 256 | 0
35 | 256 | 0
45 | 256 | 0
55 | 256 | 0
65 | 256 | 0
70 | 256 | 0
75 | 256 | 0
0 | 258 | 0
15 | 258 | 0
25 | 258 | 0
35 | 258 | 0
45 | 258 | 0
55 | 258 | 0
65 | 258 | 0
70 | 258 | 0
75 | 258 | 0
0 | 260 | 0
15 | 260 | 0
25 | 260 | 0
35 | 260 | 0
45 | 260 | 0
55 | 260 | 0
65 | 260 | 0
70 | 260 | 0
75 | 260 | 0
0 | 262 | 0
15 | 262 | 0
25 | 262 | 0
35 | 262 | 0
45 | 262 | 0
55 | 262 | 0
65 | 262 | 0
70 | 262 | 0
75 | 262 | 0
0 | 264 | 0
15 | 264 | 0
25 | 264 | 0
35 | 264 | 0
45 | 264 | 0
55 | 264 | 0
65 | 264 | 0
70 | 264 | 0
75 | 264 | 0
0 | 266 | 0
15 | 266 | 0
25 | 266 | 0
35 | 266 | 0
45 | 266 | 0
55 | 266 | 0
65 | 266 | 0
70 | 266 | 0
75 | 266 | 0
0 | 268 | 0
15 | 268 | 0
25 | 268 | 0
35 | 268 | 0
45 | 268 | 0
55 | 268 | 0
65 | 268 | 0
70 | 268 | 0
75 | 268 | 0
0 | 270 | 0
15 | 270 | 0
25 | 270 | 0
35 | 270 | 0
45 | 270 | 0
55 | 270 | 0
65 | 270 | 0
70 | 270 | 0
75 | 270 | 0
0 | 272 | 0
15 | 272 | 0
25 | 272 | 0
35 | 272 | 0
45 | 272 | 0
55 | 272 | 0
65 | 272 | 0
70 | 272 | 0
75 | 272 | 0
0 | 274 | 0
15 | 274 | 0
25 | 274 | 0
35 | 274 | 0
45 | 274 | 0
55 | 274 | 0
65 | 274 | 0
70 | 274 | 0
75 | 274 | 0
0 | 276 | 0
15 | 276 | 0
25 | 276 | 0
35 | 276 | 0
45 | 276 | 0
55 | 276 | 0
65 | 276 | 0
70 | 276 | 0
75 | 276 | 0
0 | 278 | 0
15 | 278 | 0
25 | 278 | 0
35 | 278 | 0
45 | 278 | 0
55 | 278 | 0
65 | 278 | 0
70 | 278 | 0
75 | 278 | 0
0 | 280 | 0
15 | 280 | 0
25 | 280 | 0
35 | 280 | 0
45 | 280 | 0
55 | 280 | 0
65 | 280 | 0
70 | 280 | 0
75 | 280 | 0
0 | 282 | 0
15 | 282 | 0
25 | 282 | 0
35 | 282 | 0
45 | 282 | 0
55 | 282 | 0
65 | 282 | 0
70 | 282 | 0
75 | 282 | 0
0 | 284 | 0
15 | 284 | 0
25 | 284 | 0
35 | 284 | 0
45 | 284 | 0
55 | 284 | 0
65 | 284 | 0
70 | 284 | 0
75 | 284 | 0
0 | 286 | 0
15 | 286 | 0
25 | 286 | 0
35 | 286 | 0
45 | 286 | 0
55 | 286 | 0
65 | 286 | 0
70 | 286 | 0
75 | 286 | 0
0 | 288 | 0
15 | 288 | 0
25 | 288 | 0
35 | 288 | 0
45 | 288 | 0
55 | 288 | 0
65 | 288 | 0
70 | 288 | 0
75 | 288 | 0
0 | 290 | 0
15 | 290 | 0
25 | 290 | 0
35 | 290 | 0
45 | 290 | 0
55 | 290 | 0
65 | 290 | 0
70 | 290 | 0
75 | 290 | 0
0 | 292 | 0
15 | 292 | 0
25 | 292 | 0
35 | 292 | 0
45 | 292 | 0
55 | 292 | 0
65 | 292 | 0
70 | 292 | 0
75 | 292 | 0
0 | 294 | 0
15 | 294 | 0
25 | 294 | 0
35 | 294 | 0
45 | 294 | 0
55 | 294 | 0
65 | 294 | 0
70 | 294 | 0
75 | 294 | 0
0 | 296 | 0
15 | 296 | 0
25 | 296 | 0
35 | 296 | 0
45 | 296 | 0
55 | 296 | 0
65 | 296 | 0
70 | 296 | 0
75 | 296 | 0
0 | 298 | 0
15 | 298 | 0
25 | 298 | 0
35 | 298 | 0
45 | 298 | 0
55 | 298 | 0
65 | 298 | 0
70 | 298 | 0
75 | 298 | 0
0 | 300 | 0
15 | 300 | 0
25 | 300 | 0
35 | 300 | 0
45 | 300 | 0
55 | 300 | 0
65 | 300 | 0
70 | 300 | 0
75 | 300 | 0
0 | 302 | 0
15 | 302 | 0
25 | 302 | 0
35 | 302 | 0
45 | 302 | 0
55 | 302 | 0
65 | 302 | 0
70 | 302 | 0
75 | 302 | 0
0 | 304 | 0
15 | 304 | 0
25 | 304 | 0
35 | 304 | 0
45 | 304 | 0
55 | 304 | 0
65 | 304 | 0
70 | 304 | 0
75 | 304 | 0
0 | 306 | 0
15 | 306 | 0
25 | 306 | 0
35 | 306 | 0
45 | 306 | 0
55 | 306 | 0
65 | 306 | 0
70 | 306 | 0
75 | 306 | 0
0 | 308 | 0
15 | 308 | 0
25 | 308 | 0
35 | 308 | 0
45 | 308 | 0
55 | 308 | 0
65 | 308 | 0
70 | 308 | 0
75 | 308 | 0
0 | 310 | 0
15 | 310 | 0
25 | 310 | 0
35 | 310 | 0
45 | 310 | 0
55 | 310 | 0
65 | 310 | 0
70 | 310 | 0
75 | 310 | 0
0 | 312 | 0
15 | 312 | 0
25 | 312 | 0
35 | 312 | 0
45 | 312 | 0
55 | 312 | 0
65 | 312 | 0
70 | 312 | 0
75 | 312 | 0
0 | 314 | 0
15 | 314 | 0
25 | 314 | 0
35 | 314 | 0
45 | 314 | 0
55 | 314 | 0
65 | 314 | 0
70 | 314 | 0
75 | 314 | 0
0 | 316 | 0
15 | 316 | 0
25 | 316 | 0
35 | 316 | 0
45 | 316 | 0
55 | 316 | 0
65 | 316 | 0
70 | 316 | 0
75 | 316 | 0
0 | 318 | 0
15 | 318 | 0.0001
25 | 318 | 0.0001
35 | 318 | 0.0001
45 | 318 | 0.0001
55 | 318 | 0.0001
65 | 318 | 0
70 | 318 | 0.0001
75 | 318 | 0.0002
0 | 320 | 0.0002
15 | 320 | 0.0002
25 | 320 | 0.0002
35 | 320 | 0.0002
45 | 320 | 0.0002
55 | 320 | 0.0002
65 | 320 | 0.0002
70 | 320 | 0.0002
75 | 320 | 0.0002
0 | 322 | 0.0002
15 | 322 | 0.0002
25 | 322 | 0.0002
35 | 322 | 0.0002
45 | 322 | 0.0002
55 | 322 | 0.0002
65 | 322 | 0.0002
70 | 322 | 0.0002
75 | 322 | 0.0002
0 | 324 | 0.0002
15 | 324 | 0.0002
25 | 324 | 0.0002
35 | 324 | 0.0002
45 | 324 | 0.0002
55 | 324 | 0.0002
65 | 324 | 0.0002
70 | 324 | 0.0002
75 | 324 | 0.0002
0 | 326 | 0.0002
15 | 326 | 0.0002
25 | 326 | 0.0002
35 | 326 | 0.0002
45 | 326 | 0.0002
55 | 326 | 0.0002
65 | 326 | 0.0001
70 | 326 | 0.0002
75 | 326 | 0.0002
0 | 328 | 0.0002
15 | 328 | 0.0002
25 | 328 | 0.0002
35 | 328 | 0.0002
45 | 328 | 0.0001
55 | 328 | 0.0001
65 | 328 | 0.0001
70 | 328 | 0.0001
75 | 328 | 0.0002
0 | 330 | 0.0002
15 | 330 | 0.0002
25 | 330 | 0.0002
35 | 330 | 0.0001
45 | 330 | 0.0001
55 | 330 | 0.0001
65 | 330 | 0.0001
70 | 330 | 0.0001
75 | 330 | 0.0001
0 | 332 | 0.0001
15 | 332 | 0.0001
25 | 332 | 0.0002
35 | 332 | 0.0001
45 | 332 | 0.0001
55 | 332 | 0.0001
65 | 332 | 0.0001
70 | 332 | 0.0001
75 | 332 | 0.0001
0 | 334 | 0.0001
15 | 334 | 0.0001
25 | 334 | 0.0001
35 | 334 | 0.0001
45 | 334 | 0.0001
55 | 334 | 0.0001
65 | 334 | 0.0001
70 | 334 | 0.0001
75 | 334 | 0.0001
0 | 336 | 0.0001
15 | 336 | 0.0001
25 | 336 | 0.0001
35 | 336 | 0.0001
45 | 336 | 0.0001
55 | 336 | 0.0001
65 | 336 | 0.0001
70 | 336 | 0.0001
75 | 336 | 0.0001
0 | 338 | 0.0001
15 | 338 | 0.0001
25 | 338 | 0.0001
35 | 338 | 0.0001
45 | 338 | 0.0001
55 | 338 | 0.0001
65 | 338 | 0.0001
70 | 338 | 0.0001
75 | 338 | 0.0001
0 | 340 | 0.0001
15 | 340 | 0.0001
25 | 340 | 0.0001
35 | 340 | 0.0001
45 | 340 | 0.0001
55 | 340 | 0.0001
65 | 340 | 0.0001
70 | 340 | 0.0001
75 | 340 | 0.0001
0 | 342 | 0.0001
15 | 342 | 0.0001
25 | 342 | 0.0001
35 | 342 | 0.0001
45 | 342 | 0.0001
55 | 342 | 0.0001
65 | 342 | 0.0001
70 | 342 | 0.0001
75 | 342 | 0.0001
0 | 344 | 0.0001
15 | 344 | 0.0001
25 | 344 | 0.0001
35 | 344 | 0.0001
45 | 344 | 0.0001
55 | 344 | 0.0001
65 | 344 | 0.0001
70 | 344 | 0.0001
75 | 344 | 0.0001
0 | 346 | 0.0001
15 | 346 | 0.0001
25 | 346 | 0.0001
35 | 346 | 0.0001
45 | 346 | 0.0001
55 | 346 | 0.0001
65 | 346 | 0.0001
70 | 346 | 0.0001
75 | 346 | 0.0001
0 | 348 | 0.0001
15 | 348 | 0.0001
25 | 348 | 0.0001
35 | 348 | 0.0001
45 | 348 | 0.0001
55 | 348 | 0.0001
65 | 348 | 0.0001
70 | 348 | 0.0001
75 | 348 | 0.0001
0 | 350 | 0.0001
15 | 350 | 0.0001
25 | 350 | 0.0001
35 | 350 | 0.0001
45 | 350 | 0.0001
55 | 350 | 0.0001
65 | 350 | 0.0001
70 | 350 | 0.0001
75 | 350 | 0.0001
0 | 352 | 0.0001
15 | 352 | 0.0001
25 | 352 | 0.0001
35 | 352 | 0.0001
45 | 352 | 0.0001
55 | 352 | 0.0001
65 | 352 | 0.0001
70 | 352 | 0.0001
75 | 352 | 0.0001
0 | 354 | 0.0001
15 | 354 | 0.0001
25 | 354 | 0.0001
35 | 354 | 0.0001
45 | 354 | 0.0001
55 | 354 | 0.0001
65 | 354 | 0.0001
70 | 354 | 0.0001
75 | 354 | 0.0001
0 | 356 | 0.0001
15 | 356 | 0.0001
25 | 356 | 0.0001
35 | 356 | 0.0001
45 | 356 | 0.0001
55 | 356 | 0.0001
65 | 356 | 0.0001
70 | 356 | 0.0001
75 | 356 | 0.0001
0 | 358 | 0.0001
15 | 358 | 0.0001
25 | 358 | 0.0001
35 | 358 | 0.0001
45 | 358 | 0.0001
55 | 358 | 0
65 | 358 | 0
70 | 358 | 0
75 | 358 | 0.0001
0 | 360 | 0
15 | 360 | 0.0001
25 | 360 | 0.0001
35 | 360 | 0
45 | 360 | 0
55 | 360 | 0
65 | 360 | 0
70 | 360 | 0
75 | 360 | 0
0 | 362 | 0
15 | 362 | 0
25 | 362 | 0
35 | 362 | 0
45 | 362 | 0
55 | 362 | 0
65 | 362 | 0
70 | 362 | 0
75 | 362 | 0
0 | 364 | 0
15 | 364 | 0
25 | 364 | 0
35 | 364 | 0
45 | 364 | 0
55 | 364 | 0
65 | 364 | 0
70 | 364 | 0
75 | 364 | 0
0 | 366 | 0
15 | 366 | 0
25 | 366 | 0
35 | 366 | 0
45 | 366 | 0
55 | 366 | 0
65 | 366 | 0
70 | 366 | 0
75 | 366 | 0
0 | 368 | 0
15 | 368 | 0
25 | 368 | 0
35 | 368 | 0
45 | 368 | 0
55 | 368 | 0
65 | 368 | 0
70 | 368 | 0
75 | 368 | 0
0 | 370 | 0
15 | 370 | 0
25 | 370 | 0
35 | 370 | 0
45 | 370 | 0
55 | 370 | 0
65 | 370 | 0
70 | 370 | 0
75 | 370 | 0
0 | 372 | 0
15 | 372 | 0
25 | 372 | 0
35 | 372 | 0
45 | 372 | 0
55 | 372 | 0
65 | 372 | 0
70 | 372 | 0
75 | 372 | 0
0 | 374 | 0
15 | 374 | 0
25 | 374 | 0
35 | 374 | 0
45 | 374 | 0
55 | 374 | 0
65 | 374 | 0
70 | 374 | 0
75 | 374 | 0
0 | 376 | 0
15 | 376 | 0
25 | 376 | 0
35 | 376 | 0
45 | 376 | 0
55 | 376 | 0
65 | 376 | 0
70 | 376 | 0
75 | 376 | 0
0 | 378 | 0.0001
15 | 378 | 0.0001
25 | 378 | 0.0001
35 | 378 | 0.0001
45 | 378 | 0
55 | 378 | 0
65 | 378 | 0
70 | 378 | 0
75 | 378 | 0.0001
0 | 380 | 0.0002
15 | 380 | 0.0001
25 | 380 | 0.0001
35 | 380 | 0.0001
45 | 380 | 0.0001
55 | 380 | 0.0001
65 | 380 | 0.0001
70 | 380 | 0.0001
75 | 380 | 0.0001
0 | 382 | 0.0001
15 | 382 | 0.0001
25 | 382 | 0.0001
35 | 382 | 0.0001
45 | 382 | 0.0001
55 | 382 | 0.0001
65 | 382 | 0.0001
70 | 382 | 0.0001
75 | 382 | 0.0001
0 | 384 | 0.0001
15 | 384 | 0.0002
25 | 384 | 0.0001
35 | 384 | 0.0001
45 | 384 | 0.0001
55 | 384 | 0.0001
65 | 384 | 0.0001
70 | 384 | 0.0001
75 | 384 | 0.0001
0 | 386 | 0.0002
15 | 386 | 0.0001
25 | 386 | 0.0001
35 | 386 | 0.0001
45 | 386 | 0.0001
55 | 386 | 0.0001
65 | 386 | 0.0001
70 | 386 | 0.0001
75 | 386 | 0.0001
0 | 388 | 0.0001
15 | 388 | 0.0001
25 | 388 | 0.0001
35 | 388 | 0.0001
45 | 388 | 0.0001
55 | 388 | 0.0001
65 | 388 | 0.0001
70 | 388 | 0.0001
75 | 388 | 0.0001
0 | 390 | 0.0001
15 | 390 | 0.0001
25 | 390 | 0.0001
35 | 390 | 0.0001
45 | 390 | 0.0001
55 | 390 | 0.0001
65 | 390 | 0.0001
70 | 390 | 0.0001
75 | 390 | 0.0001
0 | 392 | 0.0001
15 | 392 | 0.0002
25 | 392 | 0.0001
35 | 392 | 0.0001
45 | 392 | 0.0001
55 | 392 | 0.0001
65 | 392 | 0.0001
70 | 392 | 0.0001
75 | 392 | 0.0001
0 | 394 | 0.0002
15 | 394 | 0.0001
25 | 394 | 0.0001
35 | 394 | 0.0001
45 | 394 | 0.0001
55 | 394 | 0.0001
65 | 394 | 0.0001
70 | 394 | 0.0001
75 | 394 | 0.0001
0 | 396 | 0.0001
15 | 396 | 0.0001
25 | 396 | 0.0001
35 | 396 | 0.0001
45 | 396 | 0.0001
55 | 396 | 0.0001
65 | 396 | 0.0001
70 | 396 | 0.0001
75 | 396 | 0.0001
0 | 398 | 0.0001
15 | 398 | 0.0001
25 | 398 | 0.0001
35 | 398 | 0.0001
45 | 398 | 0.0001
55 | 398 | 0.0001
65 | 398 | 0.0001
70 | 398 | 0.0001
75 | 398 | 0.0001
0 | 400 | 0.0001
15 | 400 | 0.0001
25 | 400 | 0.0001
35 | 400 | 0.0001
45 | 400 | 0.0001
55 | 400 | 0.0001
65 | 400 | 0.0001
70 | 400 | 0.0001
75 | 400 | 0.0001
0 | 402 | 0.0001
15 | 402 | 0.0001
25 | 402 | 0.0001
35 | 402 | 0.0001
45 | 402 | 0.0001
55 | 402 | 0.0001
65 | 402 | 0.0001
70 | 402 | 0.0001
75 | 402 | 0.0001
0 | 404 | 0.0001
15 | 404 | 0.0001
25 | 404 | 0.0001
35 | 404 | 0.0001
45 | 404 | 0.0001
55 | 404 | 0.0001
65 | 404 | 0.0001
70 | 404 | 0.0001
75 | 404 | 0.0001
0 | 406 | 0.0001
15 | 406 | 0.0001
25 | 406 | 0.0001
35 | 406 | 0.0001
45 | 406 | 0.0001
55 | 406 | 0.0001
65 | 406 | 0.0001
70 | 406 | 0.0001
75 | 406 | 0.0001
0 | 408 | 0.0001
15 | 408 | 0.0001
25 | 408 | 0.0001
35 | 408 | 0.0001
45 | 408 | 0.0001
55 | 408 | 0.0001
65 | 408 | 0.0001
70 | 408 | 0.0001
75 | 408 | 0.0001
0 | 410 | 0.0001
15 | 410 | 0.0001
25 | 410 | 0.0001
35 | 410 | 0.0001
45 | 410 | 0.0001
55 | 410 | 0.0001
65 | 410 | 0.0001
70 | 410 | 0.0001
75 | 410 | 0.0001
0 | 412 | 0.0001
15 | 412 | 0.0001
25 | 412 | 0.0001
35 | 412 | 0.0001
45 | 412 | 0.0001
55 | 412 | 0.0001
65 | 412 | 0.0001
70 | 412 | 0.0001
75 | 412 | 0.0001
0 | 414 | 0.0001
15 | 414 | 0.0001
25 | 414 | 0.0001
35 | 414 | 0.0001
45 | 414 | 0.0001
55 | 414 | 0.0001
65 | 414 | 0.0001
70 | 414 | 0.0001
75 | 414 | 0.0001
0 | 416 | 0.0001
15 | 416 | 0.0001
25 | 416 | 0.0001
35 | 416 | 0.0001
45 | 416 | 0.0001
55 | 416 | 0.0001
65 | 416 | 0.0001
70 | 416 | 0.0001
75 | 416 | 0.0001
0 | 418 | 0.0001
15 | 418 | 0.0001
25 | 418 | 0.0001
35 | 418 | 0.0001
45 | 418 | 0.0001
55 | 418 | 0.0001
65 | 418 | 0.0001
70 | 418 | 0.0001
75 | 418 | 0.0001
0 | 420 | 0.0001
15 | 420 | 0.0001
25 | 420 | 0.0001
35 | 420 | 0.0001
45 | 420 | 0.0001
55 | 420 | 0.0001
65 | 420 | 0.0001
70 | 420 | 0.0001
75 | 420 | 0.0001
0 | 422 | 0.0001
15 | 422 | 0.0001
25 | 422 | 0.0001
35 | 422 | 0.0001
45 | 422 | 0.0001
55 | 422 | 0.0001
65 | 422 | 0.0001
70 | 422 | 0.0001
75 | 422 | 0.0001
0 | 424 | 0.0001
15 | 424 | 0.0001
25 | 424 | 0.0001
35 | 424 | 0.0001
45 | 424 | 0.0001
55 | 424 | 0.0001
65 | 424 | 0.0001
70 | 424 | 0.0001
75 | 424 | 0.0001
0 | 426 | 0.0001
15 | 426 | 0.0001
25 | 426 | 0.0001
35 | 426 | 0.0001
45 | 426 | 0.0001
55 | 426 | 0.0001
65 | 426 | 0.0001
70 | 426 | 0.0001
75 | 426 | 0.0001
0 | 428 | 0.0001
15 | 428 | 0.0001
25 | 428 | 0.0001
35 | 428 | 0.0001
45 | 428 | 0.0001
55 | 428 | 0.0001
65 | 428 | 0.0001
70 | 428 | 0.0001
75 | 428 | 0.0001
0 | 430 | 0.0001
15 | 430 | 0.0001
25 | 430 | 0.0001
35 | 430 | 0.0001
45 | 430 | 0.0001
55 | 430 | 0.0001
65 | 430 | 0.0001
70 | 430 | 0.0001
75 | 430 | 0.0001
0 | 432 | 0.0001
15 | 432 | 0.0001
25 | 432 | 0.0001
35 | 432 | 0.0001
45 | 432 | 0.0001
55 | 432 | 0.0001
65 | 432 | 0.0001
70 | 432 | 0.0001
75 | 432 | 0.0001
0 | 434 | 0.0001
15 | 434 | 0.0001
25 | 434 | 0.0001
35 | 434 | 0.0001
45 | 434 | 0.0001
55 | 434 | 0.0001
65 | 434 | 0.0001
70 | 434 | 0.0001
75 | 434 | 0.0001
0 | 436 | 0.0001
15 | 436 | 0.0001
25 | 436 | 0.0001
35 | 436 | 0.0001
45 | 436 | 0.0001
55 | 436 | 0.0001
65 | 436 | 0.0001
70 | 436 | 0.0001
75 | 436 | 0.0001
0 | 438 | 0.0001
15 | 438 | 0.0001
25 | 438 | 0.0001
35 | 438 | 0.0001
45 | 438 | 0.0001
55 | 438 | 0.0001
65 | 438 | 0.0001
70 | 438 | 0.0001
75 | 438 | 0.0001
0 | 440 | 0.0001
15 | 440 | 0.0001
25 | 440 | 0.0001
35 | 440 | 0.0001
45 | 440 | 0.0001
55 | 440 | 0.0001
65 | 440 | 0.0001
70 | 440 | 0.0001
75 | 440 | 0.0001
0 | 442 | 0.0001
15 | 442 | 0.0001
25 | 442 | 0.0001
35 | 442 | 0.0001
45 | 442 | 0.0001
55 | 442 | 0.0001
65 | 442 | 0.0001
70 | 442 | 0.0001
75 | 442 | 0.0001
0 | 444 | 0.0002
15 | 444 | 0.0002
25 | 444 | 0.0002
35 | 444 | 0.0002
45 | 444 | 0.0002
55 | 444 | 0.0002
65 | 444 | 0.0001
70 | 444 | 0.0001
75 | 444 | 0.0002
0 | 446 | 0.0003
15 | 446 | 0.0002
25 | 446 | 0.0003
35 | 446 | 0.0002
45 | 446 | 0.0003
55 | 446 | 0.0002
65 | 446 | 0.0002
70 | 446 | 0.0002
75 | 446 | 0.0002
0 | 448 | 0.0003
15 | 448 | 0.0002
25 | 448 | 0.0003
35 | 448 | 0.0003
45 | 448 | 0.0002
55 | 448 | 0.0002
65 | 448 | 0.0002
70 | 448 | 0.0002
75 | 448 | 0.0002
0 | 450 | 0.0003
15 | 450 | 0.0003
25 | 450 | 0.0003
35 | 450 | 0.0003
45 | 450 | 0.0003
55 | 450 | 0.0003
65 | 450 | 0.0003
70 | 450 | 0.0003
75 | 450 | 0.0003
0 | 452 | 0.0003
15 | 452 | 0.0003
25 | 452 | 0.0003
35 | 452 | 0.0003
45 | 452 | 0.0003
55 | 452 | 0.0003
65 | 452 | 0.0003
70 | 452 | 0.0003
75 | 452 | 0.0003
0 | 454 | 0.0003
15 | 454 | 0.0003
25 | 454 | 0.0003
35 | 454 | 0.0003
45 | 454 | 0.0003
55 | 454 | 0.0003
65 | 454 | 0.0003
70 | 454 | 0.0003
75 | 454 | 0.0003
0 | 456 | 0.0003
15 | 456 | 0.0003
25 | 456 | 0.0003
35 | 456 | 0.0003
45 | 456 | 0.0003
55 | 456 | 0.0003
65 | 456 | 0.0003
70 | 456 | 0.0003
75 | 456 | 0.0003
0 | 458 | 0.0003
15 | 458 | 0.0003
25 | 458 | 0.0003
35 | 458 | 0.0003
45 | 458 | 0.0003
55 | 458 | 0.0003
65 | 458 | 0.0003
70 | 458 | 0.0003
75 | 458 | 0.0003
0 | 460 | 0.0002
15 | 460 | 0.0003
25 | 460 | 0.0003
35 | 460 | 0.0003
45 | 460 | 0.0002
55 | 460 | 0.0002
65 | 460 | 0.0002
70 | 460 | 0.0002
75 | 460 | 0.0002
0 | 462 | 0.0002
15 | 462 | 0.0002
25 | 462 | 0.0002
35 | 462 | 0.0002
45 | 462 | 0.0002
55 | 462 | 0.0001
65 | 462 | 0.0001
70 | 462 | 0.0001
75 | 462 | 0.0002
0 | 464 | 0.0001
15 | 464 | 0
25 | 464 | 0.0001
35 | 464 | 0.0001
45 | 464 | 0.0001
55 | 464 | 0
65 | 464 | 0
70 | 464 | 0
75 | 464 | 0
0 | 466 | 0
15 | 466 | 0
25 | 466 | 0
35 | 466 | 0
45 | 466 | 0
55 | 466 | 0
65 | 466 | 0
70 | 466 | 0
75 | 466 | 0
0 | 468 | 0
15 | 468 | 0
25 | 468 | 0
35 | 468 | 0
45 | 468 | 0
55 | 468 | 0
65 | 468 | 0
70 | 468 | 0
75 | 468 | 0
0 | 470 | 0
15 | 470 | 0
25 | 470 | 0
35 | 470 | 0
45 | 470 | 0
55 | 470 | 0
65 | 470 | 0
70 | 470 | 0
75 | 470 | 0
0 | 472 | 0
15 | 472 | 0
25 | 472 | 0
35 | 472 | 0
45 | 472 | 0
55 | 472 | 0
65 | 472 | 0
70 | 472 | 0
75 | 472 | 0
0 | 474 | 0
15 | 474 | 0
25 | 474 | 0
35 | 474 | 0
45 | 474 | 0
55 | 474 | 0
65 | 474 | 0
70 | 474 | 0
75 | 474 | 0
0 | 476 | 0
15 | 476 | 0
25 | 476 | 0
35 | 476 | 0
45 | 476 | 0
55 | 476 | 0
65 | 476 | 0
70 | 476 | 0
75 | 476 | 0
0 | 478 | 0
15 | 478 | 0
25 | 478 | 0
35 | 478 | 0
45 | 478 | 0
55 | 478 | 0
65 | 478 | 0
70 | 478 | 0
75 | 478 | 0
0 | 480 | 0.0005
15 | 480 | 0.0004
25 | 480 | 0.0003
35 | 480 | 0.0002
45 | 480 | 0.0001
55 | 480 | 0
65 | 480 | 0
70 | 480 | 0
75 | 480 | 0
0 | 482 | 0.002
15 | 482 | 0.0018
25 | 482 | 0.0015
35 | 482 | 0.0012
45 | 482 | 0.0009
55 | 482 | 0.0006
65 | 482 | 0.0004
70 | 482 | 0.0003
75 | 482 | 0.0002
0 | 484 | 0.0059
15 | 484 | 0.0055
25 | 484 | 0.0048
35 | 484 | 0.004
45 | 484 | 0.0031
55 | 484 | 0.0023
65 | 484 | 0.0017
70 | 484 | 0.0013
75 | 484 | 0.001
0 | 486 | 0.0144
15 | 486 | 0.0137
25 | 486 | 0.0121
35 | 486 | 0.0105
45 | 486 | 0.0086
55 | 486 | 0.0067
65 | 486 | 0.005
70 | 486 | 0.0041
75 | 486 | 0.003
0 | 488 | 0.0307
15 | 488 | 0.0294
25 | 488 | 0.0267
35 | 488 | 0.0238
45 | 488 | 0.0202
55 | 488 | 0.0164
65 | 488 | 0.0127
70 | 488 | 0.0106
75 | 488 | 0.0078
0 | 490 | 0.058
15 | 490 | 0.056
25 | 490 | 0.0519
35 | 490 | 0.0473
45 | 490 | 0.0415
55 | 490 | 0.0351
65 | 490 | 0.028
70 | 490 | 0.0237
75 | 490 | 0.0177
0 | 492 | 0.0984
15 | 492 | 0.096
25 | 492 | 0.0905
35 | 492 | 0.0842
45 | 492 | 0.0759
55 | 492 | 0.0663
65 | 492 | 0.0546
70 | 492 | 0.0468
75 | 492 | 0.0353
0 | 494 | 0.1529
15 | 494 | 0.1502
25 | 494 | 0.1437
35 | 494 | 0.1362
45 | 494 | 0.1257
55 | 494 | 0.1129
65 | 494 | 0.0955
70 | 494 | 0.0827
75 | 494 | 0.0632
0 | 496 | 0.219
15 | 496 | 0.2165
25 | 496 | 0.2097
35 | 496 | 0.2016
45 | 496 | 0.1901
55 | 496 | 0.1748
65 | 496 | 0.1513
70 | 496 | 0.1321
75 | 496 | 0.102
0 | 498 | 0.2915
15 | 498 | 0.2897
25 | 498 | 0.2833
35 | 498 | 0.2758
45 | 498 | 0.2644
55 | 498 | 0.2478
65 | 498 | 0.2187
70 | 498 | 0.1925
75 | 498 | 0.1499
0 | 500 | 0.3663
15 | 500 | 0.3655
25 | 500 | 0.3602
35 | 500 | 0.3542
45 | 500 | 0.3443
55 | 500 | 0.3277
65 | 500 | 0.2936
70 | 500 | 0.2602
75 | 500 | 0.2041
0 | 502 | 0.4394
15 | 502 | 0.4399
25 | 502 | 0.4364
35 | 502 | 0.4324
45 | 502 | 0.425
55 | 502 | 0.4096
65 | 502 | 0.3714
70 | 502 | 0.3309
75 | 502 | 0.2613
0 | 504 | 0.5087
15 | 504 | 0.5107
25 | 504 | 0.5091
35 | 504 | 0.5077
45 | 504 | 0.5033
55 | 504 | 0.4899
65 | 504 | 0.4485
70 | 504 | 0.4012
75 | 504 | 0.3184
0 | 506 | 0.5721
15 | 506 | 0.5754
25 | 506 | 0.5759
35 | 506 | 0.5772
45 | 506 | 0.576
55 | 506 | 0.565
65 | 506 | 0.5211
70 | 506 | 0.4675
75 | 506 | 0.3726
0 | 508 | 0.6275
15 | 508 | 0.6321
25 | 508 | 0.6345
35 | 508 | 0.6383
45 | 508 | 0.6403
55 | 508 | 0.6317
65 | 508 | 0.5857
70 | 508 | 0.5266
75 | 508 | 0.4213
0 | 510 | 0.6752
15 | 510 | 0.6809
25 | 510 | 0.6852
35 | 510 | 0.6913
45 | 510 | 0.6961
55 | 510 | 0.6897
65 | 510 | 0.642
70 | 510 | 0.5782
75 | 510 | 0.4638
0 | 512 | 0.7158
15 | 512 | 0.7224
25 | 512 | 0.7281
35 | 512 | 0.7362
45 | 512 | 0.7434
55 | 512 | 0.739
65 | 512 | 0.6897
70 | 512 | 0.622
75 | 512 | 0.5002
0 | 514 | 0.7499
15 | 514 | 0.7572
25 | 514 | 0.7644
35 | 514 | 0.7739
45 | 514 | 0.7831
55 | 514 | 0.7803
65 | 514 | 0.7298
70 | 514 | 0.6587
75 | 514 | 0.5308
0 | 516 | 0.7781
15 | 516 | 0.7861
25 | 516 | 0.7943
35 | 516 | 0.8051
45 | 516 | 0.8159
55 | 516 | 0.8143
65 | 516 | 0.7626
70 | 516 | 0.6887
75 | 516 | 0.5559
0 | 518 | 0.8011
15 | 518 | 0.8096
25 | 518 | 0.8184
35 | 518 | 0.8303
45 | 518 | 0.8422
55 | 518 | 0.8415
65 | 518 | 0.7887
70 | 518 | 0.7126
75 | 518 | 0.5762
0 | 520 | 0.8197
15 | 520 | 0.8286
25 | 520 | 0.8379
35 | 520 | 0.8506
45 | 520 | 0.8634
55 | 520 | 0.8631
65 | 520 | 0.8092
70 | 520 | 0.7313
75 | 520 | 0.592
0 | 522 | 0.8348
15 | 522 | 0.844
25 | 522 | 0.8539
35 | 522 | 0.8669
45 | 522 | 0.8804
55 | 522 | 0.8803
65 | 522 | 0.8255
70 | 522 | 0.7461
75 | 522 | 0.6045
0 | 524 | 0.8472
15 | 524 | 0.8567
25 | 524 | 0.8669
35 | 524 | 0.8802
45 | 524 | 0.894
55 | 524 | 0.894
65 | 524 | 0.8383
70 | 524 | 0.7576
75 | 524 | 0.6142
0 | 526 | 0.8575
15 | 526 | 0.8669
25 | 526 | 0.8773
35 | 526 | 0.8909
45 | 526 | 0.9047
55 | 526 | 0.9048
65 | 526 | 0.8481
70 | 526 | 0.7665
75 | 526 | 0.6218
0 | 528 | 0.8657
15 | 528 | 0.8752
25 | 528 | 0.8858
35 | 528 | 0.8995
45 | 528 | 0.9134
55 | 528 | 0.9132
65 | 528 | 0.8556
70 | 528 | 0.7731
75 | 528 | 0.6275
0 | 530 | 0.8724
15 | 530 | 0.882
25 | 530 | 0.8926
35 | 530 | 0.9063
45 | 530 | 0.9203
55 | 530 | 0.9197
65 | 530 | 0.8613
70 | 530 | 0.7782
75 | 530 | 0.6318
0 | 532 | 0.878
15 | 532 | 0.8876
25 | 532 | 0.8982
35 | 532 | 0.9119
45 | 532 | 0.9257
55 | 532 | 0.9248
65 | 532 | 0.8657
70 | 532 | 0.782
75 | 532 | 0.6349
0 | 534 | 0.8826
15 | 534 | 0.8923
25 | 534 | 0.9028
35 | 534 | 0.9165
45 | 534 | 0.9301
55 | 534 | 0.9288
65 | 534 | 0.8689
70 | 534 | 0.7847
75 | 534 | 0.6372
0 | 536 | 0.8864
15 | 536 | 0.8959
25 | 536 | 0.9067
35 | 536 | 0.92
45 | 536 | 0.9335
55 | 536 | 0.9318
65 | 536 | 0.8713
70 | 536 | 0.7868
75 | 536 | 0.6389
0 | 538 | 0.8894
15 | 538 | 0.899
25 | 538 | 0.9097
35 | 538 | 0.9229
45 | 538 | 0.9363
55 | 538 | 0.9342
65 | 538 | 0.8731
70 | 538 | 0.7881
75 | 538 | 0.64
0 | 540 | 0.8921
15 | 540 | 0.9016
25 | 540 | 0.9122
35 | 540 | 0.9254
45 | 540 | 0.9384
55 | 540 | 0.936
65 | 540 | 0.8743
70 | 540 | 0.789
75 | 540 | 0.6408
0 | 542 | 0.8945
15 | 542 | 0.904
25 | 542 | 0.9144
35 | 542 | 0.9273
45 | 542 | 0.9401
55 | 542 | 0.9374
65 | 542 | 0.8753
70 | 542 | 0.7896
75 | 542 | 0.6413
0 | 544 | 0.8963
15 | 544 | 0.9058
25 | 544 | 0.9159
35 | 544 | 0.929
45 | 544 | 0.9415
55 | 544 | 0.9385
65 | 544 | 0.8758
70 | 544 | 0.7899
75 | 544 | 0.6416
0 | 546 | 0.8977
15 | 546 | 0.9072
25 | 546 | 0.9174
35 | 546 | 0.9303
45 | 546 | 0.9426
55 | 546 | 0.9392
65 | 546 | 0.876
70 | 546 | 0.7901
75 | 546 | 0.6415
0 | 548 | 0.899
15 | 548 | 0.9084
25 | 548 | 0.9188
35 | 548 | 0.9314
45 | 548 | 0.9435
55 | 548 | 0.9397
65 | 548 | 0.8762
70 | 548 | 0.7902
75 | 548 | 0.6415
0 | 550 | 0.9002
15 | 550 | 0.9095
25 | 550 | 0.9197
35 | 550 | 0.9322
45 | 550 | 0.9441
55 | 550 | 0.9401
65 | 550 | 0.8763
70 | 550 | 0.7901
75 | 550 | 0.6414
0 | 552 | 0.9012
15 | 552 | 0.9103
25 | 552 | 0.9204
35 | 552 | 0.9329
45 | 552 | 0.9447
55 | 552 | 0.9402
65 | 552 | 0.8761
70 | 552 | 0.7898
75 | 552 | 0.6411
0 | 554 | 0.902
15 | 554 | 0.9112
25 | 554 | 0.9213
35 | 554 | 0.9336
45 | 554 | 0.9451
55 | 554 | 0.9405
65 | 554 | 0.876
70 | 554 | 0.7896
75 | 554 | 0.6409
0 | 556 | 0.9027
15 | 556 | 0.9118
25 | 556 | 0.9218
35 | 556 | 0.9341
45 | 556 | 0.9456
55 | 556 | 0.9407
65 | 556 | 0.8758
70 | 556 | 0.7893
75 | 556 | 0.6407
0 | 558 | 0.9033
15 | 558 | 0.9124
25 | 558 | 0.9224
35 | 558 | 0.9346
45 | 558 | 0.9458
55 | 558 | 0.9407
65 | 558 | 0.8756
70 | 558 | 0.7889
75 | 558 | 0.6404
0 | 560 | 0.9036
15 | 560 | 0.9126
25 | 560 | 0.9226
35 | 560 | 0.9347
45 | 560 | 0.9457
55 | 560 | 0.9405
65 | 560 | 0.8753
70 | 560 | 0.7884
75 | 560 | 0.64
0 | 562 | 0.9038
15 | 562 | 0.9128
25 | 562 | 0.9225
35 | 562 | 0.9345
45 | 562 | 0.9455
55 | 562 | 0.9401
65 | 562 | 0.8748
70 | 562 | 0.7881
75 | 562 | 0.6397
0 | 564 | 0.9041
15 | 564 | 0.9133
25 | 564 | 0.9229
35 | 564 | 0.9349
45 | 564 | 0.9458
55 | 564 | 0.9403
65 | 564 | 0.8748
70 | 564 | 0.7881
75 | 564 | 0.6399
0 | 566 | 0.9044
15 | 566 | 0.9135
25 | 566 | 0.9231
35 | 566 | 0.935
45 | 566 | 0.9459
55 | 566 | 0.9403
65 | 566 | 0.8745
70 | 566 | 0.7879
75 | 566 | 0.6395
0 | 568 | 0.9048
15 | 568 | 0.9137
25 | 568 | 0.9234
35 | 568 | 0.9352
45 | 568 | 0.946
55 | 568 | 0.9402
65 | 568 | 0.8744
70 | 568 | 0.7876
75 | 568 | 0.6392
0 | 570 | 0.905
15 | 570 | 0.9139
25 | 570 | 0.9236
35 | 570 | 0.9353
45 | 570 | 0.9461
55 | 570 | 0.94
65 | 570 | 0.8742
70 | 570 | 0.7874
75 | 570 | 0.6391
0 | 572 | 0.9053
15 | 572 | 0.9142
25 | 572 | 0.9237
35 | 572 | 0.9355
45 | 572 | 0.9461
55 | 572 | 0.94
65 | 572 | 0.8741
70 | 572 | 0.7872
75 | 572 | 0.6389
0 | 574 | 0.9055
15 | 574 | 0.9142
25 | 574 | 0.924
35 | 574 | 0.9357
45 | 574 | 0.9461
55 | 574 | 0.94
65 | 574 | 0.8739
70 | 574 | 0.787
75 | 574 | 0.6386
0 | 576 | 0.9057
15 | 576 | 0.9144
25 | 576 | 0.9243
35 | 576 | 0.9357
45 | 576 | 0.9461
55 | 576 | 0.9399
65 | 576 | 0.8737
70 | 576 | 0.7868
75 | 576 | 0.6385
0 | 578 | 0.9059
15 | 578 | 0.9147
25 | 578 | 0.9243
35 | 578 | 0.9359
45 | 578 | 0.9461
55 | 578 | 0.94
65 | 578 | 0.8736
70 | 578 | 0.7866
75 | 578 | 0.6384
0 | 580 | 0.906
15 | 580 | 0.9149
25 | 580 | 0.9243
35 | 580 | 0.9359
45 | 580 | 0.9462
55 | 580 | 0.94
65 | 580 | 0.8736
70 | 580 | 0.7865
75 | 580 | 0.6383
0 | 582 | 0.9062
15 | 582 | 0.915
25 | 582 | 0.9245
35 | 582 | 0.936
45 | 582 | 0.9463
55 | 582 | 0.9399
65 | 582 | 0.8734
70 | 582 | 0.7865
75 | 582 | 0.6383
0 | 584 | 0.9063
15 | 584 | 0.915
25 | 584 | 0.9245
35 | 584 | 0.936
45 | 584 | 0.9464
55 | 584 | 0.9399
65 | 584 | 0.8734
70 | 584 | 0.7865
75 | 584 | 0.6382
0 | 586 | 0.9063
15 | 586 | 0.9151
25 | 586 | 0.9245
35 | 586 | 0.9361
45 | 586 | 0.9465
55 | 586 | 0.9399
65 | 586 | 0.8734
70 | 586 | 0.7865
75 | 586 | 0.6381
0 | 588 | 0.9063
15 | 588 | 0.9151
25 | 588 | 0.9247
35 | 588 | 0.9362
45 | 588 | 0.9465
55 | 588 | 0.94
65 | 588 | 0.8734
70 | 588 | 0.7864
75 | 588 | 0.6381
0 | 590 | 0.9064
15 | 590 | 0.9153
25 | 590 | 0.9248
35 | 590 | 0.9361
45 | 590 | 0.9466
55 | 590 | 0.94
65 | 590 | 0.8734
70 | 590 | 0.7864
75 | 590 | 0.6381
0 | 592 | 0.9064
15 | 592 | 0.9153
25 | 592 | 0.9248
35 | 592 | 0.9361
45 | 592 | 0.9466
55 | 592 | 0.94
65 | 592 | 0.8735
70 | 592 | 0.7865
75 | 592 | 0.6381
0 | 594 | 0.9066
15 | 594 | 0.9153
25 | 594 | 0.9249
35 | 594 | 0.9363
45 | 594 | 0.9466
55 | 594 | 0.9401
65 | 594 | 0.8736
70 | 594 | 0.7864
75 | 594 | 0.6381
0 | 596 | 0.9066
15 | 596 | 0.9154
25 | 596 | 0.925
35 | 596 | 0.9364
45 | 596 | 0.9467
55 | 596 | 0.9401
65 | 596 | 0.8735
70 | 596 | 0.7865
75 | 596 | 0.6382
0 | 598 | 0.9067
15 | 598 | 0.9155
25 | 598 | 0.925
35 | 598 | 0.9365
45 | 598 | 0.9466
55 | 598 | 0.9402
65 | 598 | 0.8736
70 | 598 | 0.7866
75 | 598 | 0.6382
0 | 600 | 0.9068
15 | 600 | 0.9155
25 | 600 | 0.9249
35 | 600 | 0.9366
45 | 600 | 0.9467
55 | 600 | 0.9403
65 | 600 | 0.8737
70 | 600 | 0.7867
75 | 600 | 0.6384
0 | 602 | 0.9068
15 | 602 | 0.9155
25 | 602 | 0.925
35 | 602 | 0.9366
45 | 602 | 0.9467
55 | 602 | 0.9403
65 | 602 | 0.8737
70 | 602 | 0.7868
75 | 602 | 0.6385
0 | 604 | 0.9067
15 | 604 | 0.9155
25 | 604 | 0.9251
35 | 604 | 0.9365
45 | 604 | 0.9468
55 | 604 | 0.9404
65 | 604 | 0.8738
70 | 604 | 0.7868
75 | 604 | 0.6385
0 | 606 | 0.9066
15 | 606 | 0.9154
25 | 606 | 0.9249
35 | 606 | 0.9364
45 | 606 | 0.9469
55 | 606 | 0.9403
65 | 606 | 0.8739
70 | 606 | 0.7869
75 | 606 | 0.6385
0 | 608 | 0.9065
15 | 608 | 0.9154
25 | 608 | 0.9249
35 | 608 | 0.9364
45 | 608 | 0.9469
55 | 608 | 0.9403
65 | 608 | 0.8738
70 | 608 | 0.787
75 | 608 | 0.6386
0 | 610 | 0.9065
15 | 610 | 0.9153
25 | 610 | 0.9248
35 | 610 | 0.9364
45 | 610 | 0.9469
55 | 610 | 0.9402
65 | 610 | 0.8738
70 | 610 | 0.7869
75 | 610 | 0.6386
0 | 612 | 0.9063
15 | 612 | 0.9152
25 | 612 | 0.9248
35 | 612 | 0.9364
45 | 612 | 0.9467
55 | 612 | 0.9402
65 | 612 | 0.8738
70 | 612 | 0.7869
75 | 612 | 0.6386
0 | 614 | 0.9062
15 | 614 | 0.915
25 | 614 | 0.9247
35 | 614 | 0.9363
45 | 614 | 0.9466
55 | 614 | 0.9403
65 | 614 | 0.8738
70 | 614 | 0.787
75 | 614 | 0.6387
0 | 616 | 0.9061
15 | 616 | 0.9148
25 | 616 | 0.9245
35 | 616 | 0.9362
45 | 616 | 0.9465
55 | 616 | 0.9403
65 | 616 | 0.874
70 | 616 | 0.7871
75 | 616 | 0.6387
0 | 618 | 0.9058
15 | 618 | 0.9147
25 | 618 | 0.9244
35 | 618 | 0.936
45 | 618 | 0.9464
55 | 618 | 0.9402
65 | 618 | 0.874
70 | 618 | 0.7872
75 | 618 | 0.6387
0 | 620 | 0.9056
15 | 620 | 0.9145
25 | 620 | 0.9243
35 | 620 | 0.9358
45 | 620 | 0.9464
55 | 620 | 0.9403
65 | 620 | 0.8741
70 | 620 | 0.7872
75 | 620 | 0.6388
0 | 622 | 0.9055
15 | 622 | 0.9144
25 | 622 | 0.9242
35 | 622 | 0.9357
45 | 622 | 0.9464
55 | 622 | 0.9403
65 | 622 | 0.8741
70 | 622 | 0.7872
75 | 622 | 0.6389
0 | 624 | 0.9056
15 | 624 | 0.9143
25 | 624 | 0.924
35 | 624 | 0.9357
45 | 624 | 0.9463
55 | 624 | 0.9402
65 | 624 | 0.8741
70 | 624 | 0.7874
75 | 624 | 0.639
0 | 626 | 0.9054
15 | 626 | 0.9142
25 | 626 | 0.9239
35 | 626 | 0.9356
45 | 626 | 0.9461
55 | 626 | 0.9402
65 | 626 | 0.8742
70 | 626 | 0.7875
75 | 626 | 0.6391
0 | 628 | 0.9053
15 | 628 | 0.914
25 | 628 | 0.924
35 | 628 | 0.9356
45 | 628 | 0.9461
55 | 628 | 0.9402
65 | 628 | 0.8744
70 | 628 | 0.7876
75 | 628 | 0.6392
0 | 630 | 0.9052
15 | 630 | 0.9139
25 | 630 | 0.9238
35 | 630 | 0.9355
45 | 630 | 0.9461
55 | 630 | 0.9404
65 | 630 | 0.8746
70 | 630 | 0.7877
75 | 630 | 0.6393
0 | 632 | 0.905
15 | 632 | 0.914
25 | 632 | 0.9237
35 | 632 | 0.9355
45 | 632 | 0.9462
55 | 632 | 0.9406
65 | 632 | 0.8749
70 | 632 | 0.7879
75 | 632 | 0.6393
0 | 634 | 0.905
15 | 634 | 0.9139
25 | 634 | 0.9237
35 | 634 | 0.9355
45 | 634 | 0.9464
55 | 634 | 0.9407
65 | 634 | 0.875
70 | 634 | 0.7881
75 | 634 | 0.6396
0 | 636 | 0.905
15 | 636 | 0.9138
25 | 636 | 0.9237
35 | 636 | 0.9355
45 | 636 | 0.9464
55 | 636 | 0.9408
65 | 636 | 0.8752
70 | 636 | 0.7883
75 | 636 | 0.6399
0 | 638 | 0.905
15 | 638 | 0.9136
25 | 638 | 0.9236
35 | 638 | 0.9355
45 | 638 | 0.9465
55 | 638 | 0.941
65 | 638 | 0.8753
70 | 638 | 0.7886
75 | 638 | 0.6401
0 | 640 | 0.9048
15 | 640 | 0.9136
25 | 640 | 0.9236
35 | 640 | 0.9357
45 | 640 | 0.9466
55 | 640 | 0.9413
65 | 640 | 0.8756
70 | 640 | 0.7889
75 | 640 | 0.6403
0 | 642 | 0.9047
15 | 642 | 0.9137
25 | 642 | 0.9236
35 | 642 | 0.9358
45 | 642 | 0.9469
55 | 642 | 0.9415
65 | 642 | 0.876
70 | 642 | 0.7893
75 | 642 | 0.6406
0 | 644 | 0.9047
15 | 644 | 0.9138
25 | 644 | 0.9237
35 | 644 | 0.9359
45 | 644 | 0.9471
55 | 644 | 0.9419
65 | 644 | 0.8764
70 | 644 | 0.7897
75 | 644 | 0.641
0 | 646 | 0.905
15 | 646 | 0.9139
25 | 646 | 0.9239
35 | 646 | 0.9359
45 | 646 | 0.9473
55 | 646 | 0.9422
65 | 646 | 0.8769
70 | 646 | 0.79
75 | 646 | 0.6414
0 | 648 | 0.905
15 | 648 | 0.9139
25 | 648 | 0.9241
35 | 648 | 0.9361
45 | 648 | 0.9475
55 | 648 | 0.9425
65 | 648 | 0.8774
70 | 648 | 0.7905
75 | 648 | 0.6418
0 | 650 | 0.9051
15 | 650 | 0.9141
25 | 650 | 0.9242
35 | 650 | 0.9363
45 | 650 | 0.9477
55 | 650 | 0.9429
65 | 650 | 0.8778
70 | 650 | 0.7909
75 | 650 | 0.6422
0 | 652 | 0.9052
15 | 652 | 0.9143
25 | 652 | 0.9243
35 | 652 | 0.9366
45 | 652 | 0.9481
55 | 652 | 0.9433
65 | 652 | 0.8783
70 | 652 | 0.7915
75 | 652 | 0.6427
0 | 654 | 0.9054
15 | 654 | 0.9144
25 | 654 | 0.9246
35 | 654 | 0.937
45 | 654 | 0.9486
55 | 654 | 0.9438
65 | 654 | 0.8789
70 | 654 | 0.7921
75 | 654 | 0.6432
0 | 656 | 0.9057
15 | 656 | 0.9146
25 | 656 | 0.9249
35 | 656 | 0.9373
45 | 656 | 0.949
55 | 656 | 0.9445
65 | 656 | 0.8795
70 | 656 | 0.7926
75 | 656 | 0.6438
0 | 658 | 0.9059
15 | 658 | 0.9148
25 | 658 | 0.9251
35 | 658 | 0.9377
45 | 658 | 0.9495
55 | 658 | 0.945
65 | 658 | 0.8802
70 | 658 | 0.7932
75 | 658 | 0.6443
0 | 660 | 0.9062
15 | 660 | 0.9152
25 | 660 | 0.9253
35 | 660 | 0.9381
45 | 660 | 0.95
55 | 660 | 0.9456
65 | 660 | 0.8809
70 | 660 | 0.794
75 | 660 | 0.6449
0 | 662 | 0.9064
15 | 662 | 0.9156
25 | 662 | 0.9258
35 | 662 | 0.9386
45 | 662 | 0.9504
55 | 662 | 0.9462
65 | 662 | 0.8816
70 | 662 | 0.7948
75 | 662 | 0.6455
0 | 664 | 0.9068
15 | 664 | 0.916
25 | 664 | 0.9262
35 | 664 | 0.9389
45 | 664 | 0.9508
55 | 664 | 0.9468
65 | 664 | 0.8824
70 | 664 | 0.7955
75 | 664 | 0.6462
0 | 666 | 0.907
15 | 666 | 0.9162
25 | 666 | 0.9266
35 | 666 | 0.9393
45 | 666 | 0.9515
55 | 666 | 0.9475
65 | 666 | 0.8831
70 | 666 | 0.7963
75 | 666 | 0.6469
0 | 668 | 0.9074
15 | 668 | 0.9166
25 | 668 | 0.9271
35 | 668 | 0.9397
45 | 668 | 0.9523
55 | 668 | 0.9483
65 | 668 | 0.8839
70 | 668 | 0.7971
75 | 668 | 0.6475
0 | 670 | 0.9077
15 | 670 | 0.9169
25 | 670 | 0.9275
35 | 670 | 0.9403
45 | 670 | 0.9529
55 | 670 | 0.949
65 | 670 | 0.8847
70 | 670 | 0.7979
75 | 670 | 0.6482
0 | 672 | 0.908
15 | 672 | 0.9172
25 | 672 | 0.9279
35 | 672 | 0.9409
45 | 672 | 0.9534
55 | 672 | 0.9497
65 | 672 | 0.8857
70 | 672 | 0.7985
75 | 672 | 0.6489
0 | 674 | 0.9085
15 | 674 | 0.9178
25 | 674 | 0.9284
35 | 674 | 0.9415
45 | 674 | 0.954
55 | 674 | 0.9504
65 | 674 | 0.8865
70 | 674 | 0.7995
75 | 674 | 0.6496
0 | 676 | 0.9089
15 | 676 | 0.9183
25 | 676 | 0.9289
35 | 676 | 0.942
45 | 676 | 0.9546
55 | 676 | 0.9513
65 | 676 | 0.8873
70 | 676 | 0.8005
75 | 676 | 0.6504
0 | 678 | 0.9092
15 | 678 | 0.9186
25 | 678 | 0.9293
35 | 678 | 0.9425
45 | 678 | 0.9554
55 | 678 | 0.9521
65 | 678 | 0.8882
70 | 678 | 0.8014
75 | 678 | 0.6512
0 | 680 | 0.9096
15 | 680 | 0.919
25 | 680 | 0.9298
35 | 680 | 0.9428
45 | 680 | 0.956
55 | 680 | 0.9529
65 | 680 | 0.8892
70 | 680 | 0.8023
75 | 680 | 0.6521
0 | 682 | 0.9101
15 | 682 | 0.9194
25 | 682 | 0.9304
35 | 682 | 0.9434
45 | 682 | 0.9567
55 | 682 | 0.9537
65 | 682 | 0.89
70 | 682 | 0.803
75 | 682 | 0.6529
0 | 684 | 0.9105
15 | 684 | 0.9199
25 | 684 | 0.9309
35 | 684 | 0.944
45 | 684 | 0.9575
55 | 684 | 0.9544
65 | 684 | 0.8909
70 | 684 | 0.8039
75 | 684 | 0.6536
0 | 686 | 0.9108
15 | 686 | 0.9203
25 | 686 | 0.9313
35 | 686 | 0.9447
45 | 686 | 0.9581
55 | 686 | 0.9553
65 | 686 | 0.8919
70 | 686 | 0.8047
75 | 686 | 0.6544
0 | 688 | 0.9111
15 | 688 | 0.9207
25 | 688 | 0.9317
35 | 688 | 0.9452
45 | 688 | 0.9586
55 | 688 | 0.9561
65 | 688 | 0.8928
70 | 688 | 0.8055
75 | 688 | 0.6551
0 | 690 | 0.9115
15 | 690 | 0.9212
25 | 690 | 0.9321
35 | 690 | 0.9457
45 | 690 | 0.9593
55 | 690 | 0.9568
65 | 690 | 0.8937
70 | 690 | 0.8065
75 | 690 | 0.656
0 | 692 | 0.9118
15 | 692 | 0.9215
25 | 692 | 0.9326
35 | 692 | 0.9462
45 | 692 | 0.9598
55 | 692 | 0.9574
65 | 692 | 0.8944
70 | 692 | 0.8075
75 | 692 | 0.6568
0 | 694 | 0.912
15 | 694 | 0.9218
25 | 694 | 0.9329
35 | 694 | 0.9467
45 | 694 | 0.9603
55 | 694 | 0.9581
65 | 694 | 0.8952
70 | 694 | 0.8082
75 | 694 | 0.6574
0 | 696 | 0.9124
15 | 696 | 0.922
25 | 696 | 0.9332
35 | 696 | 0.947
45 | 696 | 0.9608
55 | 696 | 0.9589
65 | 696 | 0.896
70 | 696 | 0.8088
75 | 696 | 0.658
0 | 698 | 0.9126
15 | 698 | 0.9222
25 | 698 | 0.9337
35 | 698 | 0.9475
45 | 698 | 0.9613
55 | 698 | 0.9593
65 | 698 | 0.8966
70 | 698 | 0.8095
75 | 698 | 0.6586
0 | 700 | 0.9127
15 | 700 | 0.9224
25 | 700 | 0.9337
35 | 700 | 0.9478
45 | 700 | 0.9617
55 | 700 | 0.9599
65 | 700 | 0.8971
70 | 700 | 0.8102
75 | 700 | 0.6592
0 | 702 | 0.9128
15 | 702 | 0.9226
25 | 702 | 0.9339
35 | 702 | 0.9481
45 | 702 | 0.9619
55 | 702 | 0.9605
65 | 702 | 0.8978
70 | 702 | 0.8108
75 | 702 | 0.6598
0 | 704 | 0.913
15 | 704 | 0.9228
25 | 704 | 0.9341
35 | 704 | 0.9485
45 | 704 | 0.9623
55 | 704 | 0.9611
65 | 704 | 0.8985
70 | 704 | 0.8114
75 | 704 | 0.6602
0 | 706 | 0.9132
15 | 706 | 0.9228
25 | 706 | 0.9343
35 | 706 | 0.9486
45 | 706 | 0.9627
55 | 706 | 0.9614
65 | 706 | 0.8991
70 | 706 | 0.8121
75 | 706 | 0.6605
0 | 708 | 0.9132
15 | 708 | 0.9229
25 | 708 | 0.9345
35 | 708 | 0.9487
45 | 708 | 0.9629
55 | 708 | 0.9617
65 | 708 | 0.8996
70 | 708 | 0.8126
75 | 708 | 0.6611
0 | 710 | 0.9133
15 | 710 | 0.9232
25 | 710 | 0.9346
35 | 710 | 0.9489
45 | 710 | 0.9633
55 | 710 | 0.9623
65 | 710 | 0.9
70 | 710 | 0.8129
75 | 710 | 0.6616
0 | 712 | 0.9134
15 | 712 | 0.9233
25 | 712 | 0.9347
35 | 712 | 0.9492
45 | 712 | 0.9636
55 | 712 | 0.9627
65 | 712 | 0.9005
70 | 712 | 0.8135
75 | 712 | 0.6621
0 | 714 | 0.9134
15 | 714 | 0.9235
25 | 714 | 0.9348
35 | 714 | 0.9496
45 | 714 | 0.964
55 | 714 | 0.9631
65 | 714 | 0.901
70 | 714 | 0.8141
75 | 714 | 0.6625
0 | 716 | 0.9136
15 | 716 | 0.9236
25 | 716 | 0.9351
35 | 716 | 0.9498
45 | 716 | 0.9644
55 | 716 | 0.9634
65 | 716 | 0.9017
70 | 716 | 0.8147
75 | 716 | 0.6629
0 | 718 | 0.9136
15 | 718 | 0.9236
25 | 718 | 0.9352
35 | 718 | 0.95
45 | 718 | 0.9646
55 | 718 | 0.9637
65 | 718 | 0.9021
70 | 718 | 0.8149
75 | 718 | 0.6634
0 | 720 | 0.9136
15 | 720 | 0.9235
25 | 720 | 0.9353
35 | 720 | 0.95
45 | 720 | 0.9648
55 | 720 | 0.9643
65 | 720 | 0.9025
70 | 720 | 0.8154
75 | 720 | 0.6638
0 | 722 | 0.9137
15 | 722 | 0.9237
25 | 722 | 0.9356
35 | 722 | 0.9502
45 | 722 | 0.965
55 | 722 | 0.9647
65 | 722 | 0.9032
70 | 722 | 0.816
75 | 722 | 0.6643
0 | 724 | 0.9139
15 | 724 | 0.9238
25 | 724 | 0.9356
35 | 724 | 0.9505
45 | 724 | 0.9652
55 | 724 | 0.9651
65 | 724 | 0.9037
70 | 724 | 0.8165
75 | 724 | 0.6646
0 | 726 | 0.9138
15 | 726 | 0.9238
25 | 726 | 0.9357
35 | 726 | 0.9506
45 | 726 | 0.9655
55 | 726 | 0.9653
65 | 726 | 0.9039
70 | 726 | 0.817
75 | 726 | 0.6651
0 | 728 | 0.9137
15 | 728 | 0.9238
25 | 728 | 0.9359
35 | 728 | 0.9506
45 | 728 | 0.9659
55 | 728 | 0.9657
65 | 728 | 0.9046
70 | 728 | 0.8175
75 | 728 | 0.6656
0 | 730 | 0.9136
15 | 730 | 0.924
25 | 730 | 0.9359
35 | 730 | 0.9508
45 | 730 | 0.9661
55 | 730 | 0.9661
65 | 730 | 0.905
70 | 730 | 0.818
75 | 730 | 0.666
0 | 732 | 0.9138
15 | 732 | 0.9238
25 | 732 | 0.9359
35 | 732 | 0.9509
45 | 732 | 0.9663
55 | 732 | 0.9665
65 | 732 | 0.9054
70 | 732 | 0.8186
75 | 732 | 0.6664
0 | 734 | 0.9138
15 | 734 | 0.9241
25 | 734 | 0.9361
35 | 734 | 0.951
45 | 734 | 0.9665
55 | 734 | 0.9666
65 | 734 | 0.906
70 | 734 | 0.8188
75 | 734 | 0.6668
0 | 736 | 0.9139
15 | 736 | 0.9242
25 | 736 | 0.9363
35 | 736 | 0.9513
45 | 736 | 0.9669
55 | 736 | 0.967
65 | 736 | 0.9063
70 | 736 | 0.8193
75 | 736 | 0.6672
0 | 738 | 0.9138
15 | 738 | 0.9244
25 | 738 | 0.9366
35 | 738 | 0.9513
45 | 738 | 0.967
55 | 738 | 0.9674
65 | 738 | 0.9068
70 | 738 | 0.8198
75 | 738 | 0.6676
0 | 740 | 0.9139
15 | 740 | 0.9243
25 | 740 | 0.9366
35 | 740 | 0.9515
45 | 740 | 0.9672
55 | 740 | 0.9678
65 | 740 | 0.9072
70 | 740 | 0.8202
75 | 740 | 0.668
0 | 742 | 0.9141
15 | 742 | 0.9241
25 | 742 | 0.9365
35 | 742 | 0.9518
45 | 742 | 0.9675
55 | 742 | 0.9682
65 | 742 | 0.9078
70 | 742 | 0.8207
75 | 742 | 0.6683
0 | 744 | 0.9141
15 | 744 | 0.9241
25 | 744 | 0.9365
35 | 744 | 0.9519
45 | 744 | 0.9678
55 | 744 | 0.9683
65 | 744 | 0.908
70 | 744 | 0.8211
75 | 744 | 0.6687
0 | 746 | 0.9139
15 | 746 | 0.9243
25 | 746 | 0.9365
35 | 746 | 0.9519
45 | 746 | 0.968
55 | 746 | 0.9686
65 | 746 | 0.9085
70 | 746 | 0.8215
75 | 746 | 0.6691
0 | 748 | 0.914
15 | 748 | 0.9243
25 | 748 | 0.9363
35 | 748 | 0.9521
45 | 748 | 0.9681
55 | 748 | 0.969
65 | 748 | 0.9089
70 | 748 | 0.8219
75 | 748 | 0.6693
0 | 750 | 0.9142
15 | 750 | 0.9244
25 | 750 | 0.9366
35 | 750 | 0.9524
45 | 750 | 0.9683
55 | 750 | 0.9695
65 | 750 | 0.9093
70 | 750 | 0.8223
75 | 750 | 0.6697
0 | 752 | 0.914
15 | 752 | 0.9243
25 | 752 | 0.9367
35 | 752 | 0.9525
45 | 752 | 0.9684
55 | 752 | 0.9697
65 | 752 | 0.9097
70 | 752 | 0.8226
75 | 752 | 0.6701
0 | 754 | 0.9139
15 | 754 | 0.9242
25 | 754 | 0.937
35 | 754 | 0.9526
45 | 754 | 0.9684
55 | 754 | 0.9698
65 | 754 | 0.91
70 | 754 | 0.8229
75 | 754 | 0.6705
0 | 756 | 0.914
15 | 756 | 0.9242
25 | 756 | 0.9368
35 | 756 | 0.9527
45 | 756 | 0.9685
55 | 756 | 0.9701
65 | 756 | 0.9103
70 | 756 | 0.8235
75 | 756 | 0.6708
0 | 758 | 0.9141
15 | 758 | 0.9244
25 | 758 | 0.9369
35 | 758 | 0.9527
45 | 758 | 0.9687
55 | 758 | 0.9704
65 | 758 | 0.9109
70 | 758 | 0.8237
75 | 758 | 0.6711
0 | 760 | 0.914
15 | 760 | 0.9246
25 | 760 | 0.937
35 | 760 | 0.9526
45 | 760 | 0.9689
55 | 760 | 0.9705
65 | 760 | 0.9111
70 | 760 | 0.8239
75 | 760 | 0.6715
0 | 762 | 0.9139
15 | 762 | 0.9244
25 | 762 | 0.937
35 | 762 | 0.9526
45 | 762 | 0.969
55 | 762 | 0.9707
65 | 762 | 0.9113
70 | 762 | 0.8244
75 | 762 | 0.6717
0 | 764 | 0.9137
15 | 764 | 0.9246
25 | 764 | 0.937
35 | 764 | 0.9526
45 | 764 | 0.9691
55 | 764 | 0.971
65 | 764 | 0.9115
70 | 764 | 0.8247
75 | 764 | 0.672
0 | 766 | 0.9136
15 | 766 | 0.9243
25 | 766 | 0.9369
35 | 766 | 0.9529
45 | 766 | 0.9692
55 | 766 | 0.9715
65 | 766 | 0.9121
70 | 766 | 0.8252
75 | 766 | 0.6723
0 | 768 | 0.9137
15 | 768 | 0.9242
25 | 768 | 0.937
35 | 768 | 0.9532
45 | 768 | 0.9694
55 | 768 | 0.9717
65 | 768 | 0.9125
70 | 768 | 0.8254
75 | 768 | 0.6725
0 | 770 | 0.9137
15 | 770 | 0.9243
25 | 770 | 0.9369
35 | 770 | 0.9531
45 | 770 | 0.9696
55 | 770 | 0.9719
65 | 770 | 0.9126
70 | 770 | 0.8259
75 | 770 | 0.6728
0 | 772 | 0.9137
15 | 772 | 0.9243
25 | 772 | 0.9368
35 | 772 | 0.953
45 | 772 | 0.9698
55 | 772 | 0.972
65 | 772 | 0.9132
70 | 772 | 0.8263
75 | 772 | 0.6733
0 | 774 | 0.9136
15 | 774 | 0.9243
25 | 774 | 0.9371
35 | 774 | 0.9531
45 | 774 | 0.97
55 | 774 | 0.9723
65 | 774 | 0.9135
70 | 774 | 0.8264
75 | 774 | 0.6734
0 | 776 | 0.9136
15 | 776 | 0.9241
25 | 776 | 0.9371
35 | 776 | 0.9532
45 | 776 | 0.9699
55 | 776 | 0.9724
65 | 776 | 0.914
70 | 776 | 0.8268
75 | 776 | 0.6737
0 | 778 | 0.9134
15 | 778 | 0.9241
25 | 778 | 0.9371
35 | 778 | 0.9535
45 | 778 | 0.9705
55 | 778 | 0.9727
65 | 778 | 0.9142
70 | 778 | 0.8272
75 | 778 | 0.6742
0 | 780 | 0.9137
15 | 780 | 0.9241
25 | 780 | 0.9372
35 | 780 | 0.9535
45 | 780 | 0.9705
55 | 780 | 0.9728
65 | 780 | 0.9145
70 | 780 | 0.8278
75 | 780 | 0.6746
0 | 782 | 0.9138
15 | 782 | 0.9242
25 | 782 | 0.9372
35 | 782 | 0.9536
45 | 782 | 0.9706
55 | 782 | 0.9731
65 | 782 | 0.9149
70 | 782 | 0.8282
75 | 782 | 0.6748
0 | 784 | 0.9136
15 | 784 | 0.9242
25 | 784 | 0.9372
35 | 784 | 0.9536
45 | 784 | 0.9708
55 | 784 | 0.9736
65 | 784 | 0.9152
70 | 784 | 0.8287
75 | 784 | 0.6751
0 | 786 | 0.9138
15 | 786 | 0.9245
25 | 786 | 0.9372
35 | 786 | 0.9538
45 | 786 | 0.971
55 | 786 | 0.9736
65 | 786 | 0.9157
70 | 786 | 0.8289
75 | 786 | 0.6757
0 | 788 | 0.9137
15 | 788 | 0.9245
25 | 788 | 0.9372
35 | 788 | 0.9541
45 | 788 | 0.9714
55 | 788 | 0.9738
65 | 788 | 0.916
70 | 788 | 0.8291
75 | 788 | 0.676
0 | 790 | 0.9136
15 | 790 | 0.9243
25 | 790 | 0.9373
35 | 790 | 0.9539
45 | 790 | 0.9714
55 | 790 | 0.9741
65 | 790 | 0.9164
70 | 790 | 0.8295
75 | 790 | 0.676
0 | 792 | 0.9136
15 | 792 | 0.9244
25 | 792 | 0.9374
35 | 792 | 0.9542
45 | 792 | 0.9714
55 | 792 | 0.9747
65 | 792 | 0.917
70 | 792 | 0.8298
75 | 792 | 0.6763
0 | 794 | 0.9135
15 | 794 | 0.9243
25 | 794 | 0.9374
35 | 794 | 0.9541
45 | 794 | 0.9718
55 | 794 | 0.9751
65 | 794 | 0.9171
70 | 794 | 0.83
75 | 794 | 0.6767
0 | 796 | 0.9134
15 | 796 | 0.9244
25 | 796 | 0.9374
35 | 796 | 0.9542
45 | 796 | 0.9723
55 | 796 | 0.9754
65 | 796 | 0.9173
70 | 796 | 0.8302
75 | 796 | 0.6772
0 | 798 | 0.9136
15 | 798 | 0.9244
25 | 798 | 0.9375
35 | 798 | 0.9545
45 | 798 | 0.972
55 | 798 | 0.9752
65 | 798 | 0.9178
70 | 798 | 0.8308
75 | 798 | 0.6774
0 | 800 | 0.9134
15 | 800 | 0.9242
25 | 800 | 0.9375
35 | 800 | 0.9545
45 | 800 | 0.9721
55 | 800 | 0.9757
65 | 800 | 0.9182
70 | 800 | 0.8314
75 | 800 | 0.6777
0 | 802 | 0.9137
15 | 802 | 0.9244
25 | 802 | 0.9375
35 | 802 | 0.9544
45 | 802 | 0.9722
55 | 802 | 0.9758
65 | 802 | 0.9185
70 | 802 | 0.8321
75 | 802 | 0.678
0 | 804 | 0.9139
15 | 804 | 0.9243
25 | 804 | 0.9379
35 | 804 | 0.9546
45 | 804 | 0.9724
55 | 804 | 0.9764
65 | 804 | 0.9185
70 | 804 | 0.832
75 | 804 | 0.6787
0 | 806 | 0.9135
15 | 806 | 0.9246
25 | 806 | 0.9378
35 | 806 | 0.9547
45 | 806 | 0.9727
55 | 806 | 0.9764
65 | 806 | 0.919
70 | 806 | 0.8321
75 | 806 | 0.6787
0 | 808 | 0.9136
15 | 808 | 0.9245
25 | 808 | 0.9378
35 | 808 | 0.955
45 | 808 | 0.973
55 | 808 | 0.9766
65 | 808 | 0.9196
70 | 808 | 0.8328
75 | 808 | 0.679
0 | 810 | 0.9135
15 | 810 | 0.9243
25 | 810 | 0.9373
35 | 810 | 0.9542
45 | 810 | 0.9729
55 | 810 | 0.9767
65 | 810 | 0.9192
70 | 810 | 0.833
75 | 810 | 0.6791
0 | 812 | 0.9129
15 | 812 | 0.9238
25 | 812 | 0.937
35 | 812 | 0.954
45 | 812 | 0.9724
55 | 812 | 0.9767
65 | 812 | 0.9199
70 | 812 | 0.8338
75 | 812 | 0.681
0 | 814 | 0.9128
15 | 814 | 0.9239
25 | 814 | 0.9371
35 | 814 | 0.9543
45 | 814 | 0.9725
55 | 814 | 0.9772
65 | 814 | 0.9204
70 | 814 | 0.8345
75 | 814 | 0.6814
0 | 816 | 0.9129
15 | 816 | 0.9237
25 | 816 | 0.9372
35 | 816 | 0.9544
45 | 816 | 0.9731
55 | 816 | 0.9776
65 | 816 | 0.9209
70 | 816 | 0.8348
75 | 816 | 0.6819
0 | 818 | 0.9129
15 | 818 | 0.9236
25 | 818 | 0.9372
35 | 818 | 0.9542
45 | 818 | 0.9733
55 | 818 | 0.9777
65 | 818 | 0.9214
70 | 818 | 0.8353
75 | 818 | 0.6823
0 | 820 | 0.9128
15 | 820 | 0.9237
25 | 820 | 0.9375
35 | 820 | 0.9545
45 | 820 | 0.9735
55 | 820 | 0.9781
65 | 820 | 0.9218
70 | 820 | 0.8354
75 | 820 | 0.6828
0 | 822 | 0.9128
15 | 822 | 0.9238
25 | 822 | 0.9372
35 | 822 | 0.9547
45 | 822 | 0.9737
55 | 822 | 0.9783
65 | 822 | 0.9221
70 | 822 | 0.8363
75 | 822 | 0.6831
0 | 824 | 0.9123
15 | 824 | 0.924
25 | 824 | 0.9374
35 | 824 | 0.9547
45 | 824 | 0.974
55 | 824 | 0.979
65 | 824 | 0.9227
70 | 824 | 0.8367
75 | 824 | 0.6836
0 | 826 | 0.9122
15 | 826 | 0.9238
25 | 826 | 0.9375
35 | 826 | 0.955
45 | 826 | 0.9744
55 | 826 | 0.9792
65 | 826 | 0.9231
70 | 826 | 0.8372
75 | 826 | 0.6841
0 | 828 | 0.9125
15 | 828 | 0.924
25 | 828 | 0.9374
35 | 828 | 0.955
45 | 828 | 0.9744
55 | 828 | 0.9797
65 | 828 | 0.9238
70 | 828 | 0.838
75 | 828 | 0.6848
0 | 830 | 0.9129
15 | 830 | 0.9241
25 | 830 | 0.9375
35 | 830 | 0.9552
45 | 830 | 0.9748
55 | 830 | 0.9799
65 | 830 | 0.9245
70 | 830 | 0.8385
75 | 830 | 0.6847
0 | 832 | 0.9129
15 | 832 | 0.9242
25 | 832 | 0.9379
35 | 832 | 0.9555
45 | 832 | 0.9751
55 | 832 | 0.9809
65 | 832 | 0.9253
70 | 832 | 0.8392
75 | 832 | 0.6856
0 | 834 | 0.9128
15 | 834 | 0.9241
25 | 834 | 0.938
35 | 834 | 0.9561
45 | 834 | 0.9759
55 | 834 | 0.9816
65 | 834 | 0.9259
70 | 834 | 0.84
75 | 834 | 0.6863
0 | 836 | 0.9129
15 | 836 | 0.9237
25 | 836 | 0.9381
35 | 836 | 0.9564
45 | 836 | 0.9766
55 | 836 | 0.9819
65 | 836 | 0.9267
70 | 836 | 0.8409
75 | 836 | 0.6869
0 | 838 | 0.9132
15 | 838 | 0.9241
25 | 838 | 0.9384
35 | 838 | 0.9564
45 | 838 | 0.9765
55 | 838 | 0.9827
65 | 838 | 0.9273
70 | 838 | 0.8416
75 | 838 | 0.6875
0 | 840 | 0.9126
15 | 840 | 0.9243
25 | 840 | 0.9388
35 | 840 | 0.9563
45 | 840 | 0.9773
55 | 840 | 0.9838
65 | 840 | 0.9281
70 | 840 | 0.8422
75 | 840 | 0.6885
0 | 842 | 0.9127
15 | 842 | 0.9241
25 | 842 | 0.9386
35 | 842 | 0.9569
45 | 842 | 0.9778
55 | 842 | 0.9845
65 | 842 | 0.9294
70 | 842 | 0.8432
75 | 842 | 0.6887
0 | 844 | 0.913
15 | 844 | 0.9241
25 | 844 | 0.9392
35 | 844 | 0.9572
45 | 844 | 0.9775
55 | 844 | 0.985
65 | 844 | 0.9301
70 | 844 | 0.8439
75 | 844 | 0.6895
0 | 846 | 0.9129
15 | 846 | 0.9243
25 | 846 | 0.9391
35 | 846 | 0.9575
45 | 846 | 0.9786
55 | 846 | 0.9855
65 | 846 | 0.9309
70 | 846 | 0.8446
75 | 846 | 0.6906
0 | 848 | 0.9132
15 | 848 | 0.925
25 | 848 | 0.9391
35 | 848 | 0.958
45 | 848 | 0.9792
55 | 848 | 0.9864
65 | 848 | 0.9323
70 | 848 | 0.8453
75 | 848 | 0.6904
0 | 850 | 0.9124
15 | 850 | 0.9242
25 | 850 | 0.9389
35 | 850 | 0.9583
45 | 850 | 0.9793
55 | 850 | 0.9868
65 | 850 | 0.9326
70 | 850 | 0.8467
75 | 850 | 0.6919
0 | 852 | 0.9125
15 | 852 | 0.9248
25 | 852 | 0.9388
35 | 852 | 0.9585
45 | 852 | 0.9798
55 | 852 | 0.9871
65 | 852 | 0.9331
70 | 852 | 0.8477
75 | 852 | 0.6923
0 | 854 | 0.9123
15 | 854 | 0.9249
25 | 854 | 0.9391
35 | 854 | 0.9586
45 | 854 | 0.9801
55 | 854 | 0.9879
65 | 854 | 0.9344
70 | 854 | 0.848
75 | 854 | 0.6935
0 | 856 | 0.9127
15 | 856 | 0.9244
25 | 856 | 0.9391
35 | 856 | 0.9592
45 | 856 | 0.9797
55 | 856 | 0.9881
65 | 856 | 0.935
70 | 856 | 0.8489
75 | 856 | 0.6942
0 | 858 | 0.9125
15 | 858 | 0.9246
25 | 858 | 0.9396
35 | 858 | 0.9593
45 | 858 | 0.9808
55 | 858 | 0.9902
65 | 858 | 0.9353
70 | 858 | 0.8485
75 | 858 | 0.6943
0 | 860 | 0.9133
15 | 860 | 0.9259
25 | 860 | 0.9406
35 | 860 | 0.96
45 | 860 | 0.98
55 | 860 | 0.9886
65 | 860 | 0.9364
70 | 860 | 0.8508
75 | 860 | 0.6959
0 | 862 | 0.9129
15 | 862 | 0.9249
25 | 862 | 0.9394
35 | 862 | 0.9592
45 | 862 | 0.9809
55 | 862 | 0.9896
65 | 862 | 0.9372
70 | 862 | 0.8509
75 | 862 | 0.6961
0 | 864 | 0.913
15 | 864 | 0.9251
25 | 864 | 0.9399
35 | 864 | 0.9591
45 | 864 | 0.9813
55 | 864 | 0.9906
65 | 864 | 0.9368
70 | 864 | 0.8517
75 | 864 | 0.6968
0 | 866 | 0.9127
15 | 866 | 0.9239
25 | 866 | 0.9392
35 | 866 | 0.9604
45 | 866 | 0.983
55 | 866 | 0.9907
65 | 866 | 0.937
70 | 866 | 0.8526
75 | 866 | 0.6967
0 | 868 | 0.9118
15 | 868 | 0.9249
25 | 868 | 0.9386
35 | 868 | 0.9594
45 | 868 | 0.9814
55 | 868 | 0.9902
65 | 868 | 0.9366
70 | 868 | 0.8521
75 | 868 | 0.6967
0 | 870 | 0.9127
15 | 870 | 0.9242
25 | 870 | 0.9384
35 | 870 | 0.9588
45 | 870 | 0.9816
55 | 870 | 0.9928
65 | 870 | 0.9392
70 | 870 | 0.8515
75 | 870 | 0.6982
0 | 872 | 0.9118
15 | 872 | 0.9225
25 | 872 | 0.9382
35 | 872 | 0.9608
45 | 872 | 0.982
55 | 872 | 0.9894
65 | 872 | 0.938
70 | 872 | 0.8531
75 | 872 | 0.6994
0 | 874 | 0.9104
15 | 874 | 0.9265
25 | 874 | 0.9398
35 | 874 | 0.958
45 | 874 | 0.9818
55 | 874 | 0.9911
65 | 874 | 0.9407
70 | 874 | 0.8524
75 | 874 | 0.6989
0 | 876 | 0.9109
15 | 876 | 0.9268
25 | 876 | 0.9412
35 | 876 | 0.9592
45 | 876 | 0.9822
55 | 876 | 0.9884
65 | 876 | 0.9388
70 | 876 | 0.8529
75 | 876 | 0.6994
0 | 878 | 0.9111
15 | 878 | 0.9248
25 | 878 | 0.9393
35 | 878 | 0.9593
45 | 878 | 0.981
55 | 878 | 0.9916
65 | 878 | 0.9389
70 | 878 | 0.8539
75 | 878 | 0.6975
0 | 880 | 0.9106
15 | 880 | 0.9255
25 | 880 | 0.939
35 | 880 | 0.9575
45 | 880 | 0.9783
55 | 880 | 0.9877
65 | 880 | 0.9376
70 | 880 | 0.852
75 | 880 | 0.7008
0 | 882 | 0.9098
15 | 882 | 0.9241
25 | 882 | 0.9395
35 | 882 | 0.961
45 | 882 | 0.9845
55 | 882 | 0.9898
65 | 882 | 0.9394
70 | 882 | 0.8526
75 | 882 | 0.6981
0 | 884 | 0.9109
15 | 884 | 0.9265
25 | 884 | 0.9394
35 | 884 | 0.9578
45 | 884 | 0.9802
55 | 884 | 0.9878
65 | 884 | 0.9369
70 | 884 | 0.8525
75 | 884 | 0.6971
0 | 886 | 0.9102
15 | 886 | 0.9235
25 | 886 | 0.9393
35 | 886 | 0.9566
45 | 886 | 0.9805
55 | 886 | 0.9892
65 | 886 | 0.9376
70 | 886 | 0.8537
75 | 886 | 0.6992
0 | 888 | 0.9118
15 | 888 | 0.9243
25 | 888 | 0.935
35 | 888 | 0.9588
45 | 888 | 0.9785
55 | 888 | 0.989
65 | 888 | 0.9373
70 | 888 | 0.8522
75 | 888 | 0.698
0 | 890 | 0.9095
15 | 890 | 0.923
25 | 890 | 0.9378
35 | 890 | 0.9618
45 | 890 | 0.9834
55 | 890 | 0.9923
65 | 890 | 0.9406
70 | 890 | 0.8519
75 | 890 | 0.6993
0 | 892 | 0.9118
15 | 892 | 0.9208
25 | 892 | 0.9363
35 | 892 | 0.9565
45 | 892 | 0.9782
55 | 892 | 0.9913
65 | 892 | 0.9384
70 | 892 | 0.8485
75 | 892 | 0.6993
0 | 894 | 0.9119
15 | 894 | 0.9236
25 | 894 | 0.9342
35 | 894 | 0.9594
45 | 894 | 0.9799
55 | 894 | 0.9859
65 | 894 | 0.9403
70 | 894 | 0.8503
75 | 894 | 0.6999
0 | 896 | 0.9156
15 | 896 | 0.9219
25 | 896 | 0.9336
35 | 896 | 0.9593
45 | 896 | 0.9827
55 | 896 | 0.9857
65 | 896 | 0.9389
70 | 896 | 0.8462
75 | 896 | 0.6974
0 | 898 | 0.9156
15 | 898 | 0.9234
25 | 898 | 0.9377
35 | 898 | 0.9549
45 | 898 | 0.9784
55 | 898 | 0.9898
65 | 898 | 0.9347
70 | 898 | 0.8521
75 | 898 | 0.6994
0 | 900 | 0.9108
15 | 900 | 0.9225
25 | 900 | 0.9377
35 | 900 | 0.9559
45 | 900 | 0.9825
55 | 900 | 0.9891
65 | 900 | 0.9352
70 | 900 | 0.8515
75 | 900 | 0.7