## absorbing_longpass_500nm_spectr
0 | 250 | 0
15 | 250 | 0
25 | 250 | 0
35 | 250 | 0
45 | 250 | 0
55 | 250 | 0
65 | 250 | 0
70 | 250 | 0
75 | 250 | 0
0 | 252 | 0
15 | 252 | 0
25 | 252 | 0
35 | 252 | 0
45 | 252 | 0
55 | 252 | 0
65 | 252 | 0
70 | 252 | 0
75 | 252 | 0
0 | 254 | 0
15 | 254 | 0
25 | 254 | 0
35 | 254 | 0
45 | 254 | 0
55 | 254 | 0
65 | 254 | 0
70 | 254 | 0
75 | 254 | 0
0 | 256 | 0
15 | 256 | 0
25 | 256 | 0
35 | 256 | 0
45 | 256 | 0
55 | 256 | 0
65 | 256 | 0
70 | 256 | 0
75 | 256 | 0
0 | 258 | 0
15 | 258 | 0
25 | 258 | 0
35 | 258 | 0
45 | 258 | 0
55 | 258 | 0
65 | 258 | 0
70 | 258 | 0
75 | 258 | 0
0 | 260 | 0
15 | 260 | 0
25 | 260 | 0
35 | 260 | 0
45 | 260 | 0
55 | 260 | 0
65 | 260 | 0
70 | 260 | 0
75 | 260 | 0
0 | 262 | 0
15 | 262 | 0
25 | 262 | 0
35 | 262 | 0
45 | 262 | 0
55 | 262 | 0
65 | 262 | 0
70 | 262 | 0
75 | 262 | 0
0 | 264 | 0
15 | 264 | 0
25 | 264 | 0
35 | 264 | 0
45 | 264 | 0
55 | 264 | 0
65 | 264 | 0
70 | 264 | 0
75 | 264 | 0
0 | 266 | 0
15 | 266 | 0
25 | 266 | 0
35 | 266 | 0
45 | 266 | 0
55 | 266 | 0
65 | 266 | 0
70 | 266 | 0
75 | 266 | 0
0 | 268 | 0
15 | 268 | 0
25 | 268 | 0
35 | 268 | 0
45 | 268 | 0
55 | 268 | 0
65 | 268 | 0
70 | 268 | 0
75 | 268 | 0
0 | 270 | 0
15 | 270 | 0
25 | 270 | 0
35 | 270 | 0
45 | 270 | 0
55 | 270 | 0
65 | 270 | 0
70 | 270 | 0
75 | 270 | 0
0 | 272 | 0
15 | 272 | 0
25 | 272 | 0
35 | 272 | 0
45 | 272 | 0
55 | 272 | 0
65 | 272 | 0
70 | 272 | 0
75 | 272 | 0
0 | 274 | 0
15 | 274 | 0
25 | 274 | 0
35 | 274 | 0
45 | 274 | 0
55 | 274 | 0
65 | 274 | 0
70 | 274 | 0
75 | 274 | 0
0 | 276 | 0
15 | 276 | 0
25 | 276 | 0
35 | 276 | 0
45 | 276 | 0
55 | 276 | 0
65 | 276 | 0
70 | 276 | 0
75 | 276 | 0
0 | 278 | 0
15 | 278 | 0
25 | 278 | 0
35 | 278 | 0
45 | 278 | 0
55 | 278 | 0
65 | 278 | 0
70 | 278 | 0
75 | 278 | 0
0 | 280 | 0
15 | 280 | 0
25 | 280 | 0
35 | 280 | 0
45 | 280 | 0
55 | 280 | 0
65 | 280 | 0
70 | 280 | 0
75 | 280 | 0
0 | 282 | 0
15 | 282 | 0
25 | 282 | 0
35 | 282 | 0
45 | 282 | 0
55 | 282 | 0
65 | 282 | 0
70 | 282 | 0
75 | 282 | 0
0 | 284 | 0
15 | 284 | 0
25 | 284 | 0
35 | 284 | 0
45 | 284 | 0
55 | 284 | 0
65 | 284 | 0
70 | 284 | 0
75 | 284 | 0
0 | 286 | 0
15 | 286 | 0
25 | 286 | 0
35 | 286 | 0
45 | 286 | 0
55 | 286 | 0
65 | 286 | 0
70 | 286 | 0
75 | 286 | 0
0 | 288 | 0
15 | 288 | 0
25 | 288 | 0
35 | 288 | 0
45 | 288 | 0
55 | 288 | 0
65 | 288 | 0
70 | 288 | 0
75 | 288 | 0
0 | 290 | 0
15 | 290 | 0
25 | 290 | 0
35 | 290 | 0
45 | 290 | 0
55 | 290 | 0
65 | 290 | 0
70 | 290 | 0
75 | 290 | 0
0 | 292 | 0
15 | 292 | 0
25 | 292 | 0
35 | 292 | 0
45 | 292 | 0
55 | 292 | 0
65 | 292 | 0
70 | 292 | 0
75 | 292 | 0
0 | 294 | 0.0001
15 | 294 | 0
25 | 294 | 0
35 | 294 | 0
45 | 294 | 0
55 | 294 | 0
65 | 294 | 0
70 | 294 | 0
75 | 294 | 0
0 | 296 | 0.0001
15 | 296 | 0
25 | 296 | 0.0001
35 | 296 | 0
45 | 296 | 0
55 | 296 | 0
65 | 296 | 0
70 | 296 | 0
75 | 296 | 0
0 | 298 | 0
15 | 298 | 0
25 | 298 | 0
35 | 298 | 0
45 | 298 | 0
55 | 298 | 0
65 | 298 | 0
70 | 298 | 0
75 | 298 | 0
0 | 300 | 0
15 | 300 | 0
25 | 300 | 0
35 | 300 | 0
45 | 300 | 0
55 | 300 | 0
65 | 300 | 0
70 | 300 | 0
75 | 300 | 0
0 | 302 | 0
15 | 302 | 0
25 | 302 | 0
35 | 302 | 0
45 | 302 | 0
55 | 302 | 0
65 | 302 | 0
70 | 302 | 0
75 | 302 | 0
0 | 304 | 0
15 | 304 | 0
25 | 304 | 0
35 | 304 | 0
45 | 304 | 0
55 | 304 | 0
65 | 304 | 0
70 | 304 | 0
75 | 304 | 0
0 | 306 | 0
15 | 306 | 0
25 | 306 | 0
35 | 306 | 0
45 | 306 | 0
55 | 306 | 0
65 | 306 | 0
70 | 306 | 0
75 | 306 | 0
0 | 308 | 0
15 | 308 | 0
25 | 308 | 0
35 | 308 | 0
45 | 308 | 0
55 | 308 | 0
65 | 308 | 0
70 | 308 | 0
75 | 308 | 0
0 | 310 | 0
15 | 310 | 0
25 | 310 | 0
35 | 310 | 0
45 | 310 | 0
55 | 310 | 0
65 | 310 | 0
70 | 310 | 0
75 | 310 | 0
0 | 312 | 0
15 | 312 | 0
25 | 312 | 0
35 | 312 | 0
45 | 312 | 0
55 | 312 | 0
65 | 312 | 0
70 | 312 | 0
75 | 312 | 0
0 | 314 | 0
15 | 314 | 0
25 | 314 | 0
35 | 314 | 0
45 | 314 | 0
55 | 314 | 0
65 | 314 | 0
70 | 314 | 0
75 | 314 | 0
0 | 316 | 0.0001
15 | 316 | 0
25 | 316 | 0
35 | 316 | 0.0001
45 | 316 | 0
55 | 316 | 0
65 | 316 | 0
70 | 316 | 0
75 | 316 | 0
0 | 318 | 0.0001
15 | 318 | 0.0001
25 | 318 | 0.0001
35 | 318 | 0.0001
45 | 318 | 0.0001
55 | 318 | 0.0001
65 | 318 | 0.0001
70 | 318 | 0.0001
75 | 318 | 0
0 | 320 | 0.0003
15 | 320 | 0.0003
25 | 320 | 0.0003
35 | 320 | 0.0003
45 | 320 | 0.0003
55 | 320 | 0.0002
65 | 320 | 0.0002
70 | 320 | 0.0002
75 | 320 | 0.0002
0 | 322 | 0.0003
15 | 322 | 0.0003
25 | 322 | 0.0003
35 | 322 | 0.0003
45 | 322 | 0.0003
55 | 322 | 0.0002
65 | 322 | 0.0002
70 | 322 | 0.0002
75 | 322 | 0.0002
0 | 324 | 0.0002
15 | 324 | 0.0002
25 | 324 | 0.0003
35 | 324 | 0.0002
45 | 324 | 0.0002
55 | 324 | 0.0002
65 | 324 | 0.0002
70 | 324 | 0.0002
75 | 324 | 0.0002
0 | 326 | 0.0002
15 | 326 | 0.0002
25 | 326 | 0.0002
35 | 326 | 0.0002
45 | 326 | 0.0002
55 | 326 | 0.0002
65 | 326 | 0.0002
70 | 326 | 0.0002
75 | 326 | 0.0002
0 | 328 | 0.0002
15 | 328 | 0.0002
25 | 328 | 0.0002
35 | 328 | 0.0002
45 | 328 | 0.0002
55 | 328 | 0.0002
65 | 328 | 0.0002
70 | 328 | 0.0002
75 | 328 | 0.0002
0 | 330 | 0.0002
15 | 330 | 0.0002
25 | 330 | 0.0002
35 | 330 | 0.0002
45 | 330 | 0.0002
55 | 330 | 0.0002
65 | 330 | 0.0002
70 | 330 | 0.0002
75 | 330 | 0.0002
0 | 332 | 0.0002
15 | 332 | 0.0002
25 | 332 | 0.0002
35 | 332 | 0.0002
45 | 332 | 0.0002
55 | 332 | 0.0002
65 | 332 | 0.0002
70 | 332 | 0.0002
75 | 332 | 0.0002
0 | 334 | 0.0002
15 | 334 | 0.0002
25 | 334 | 0.0002
35 | 334 | 0.0002
45 | 334 | 0.0002
55 | 334 | 0.0002
65 | 334 | 0.0001
70 | 334 | 0.0002
75 | 334 | 0.0001
0 | 336 | 0.0002
15 | 336 | 0.0002
25 | 336 | 0.0002
35 | 336 | 0.0002
45 | 336 | 0.0002
55 | 336 | 0.0002
65 | 336 | 0.0002
70 | 336 | 0.0001
75 | 336 | 0.0001
0 | 338 | 0.0002
15 | 338 | 0.0002
25 | 338 | 0.0002
35 | 338 | 0.0002
45 | 338 | 0.0002
55 | 338 | 0.0002
65 | 338 | 0.0001
70 | 338 | 0.0001
75 | 338 | 0.0001
0 | 340 | 0.0002
15 | 340 | 0.0002
25 | 340 | 0.0002
35 | 340 | 0.0002
45 | 340 | 0.0002
55 | 340 | 0.0001
65 | 340 | 0.0001
70 | 340 | 0.0001
75 | 340 | 0.0001
0 | 342 | 0.0002
15 | 342 | 0.0002
25 | 342 | 0.0002
35 | 342 | 0.0002
45 | 342 | 0.0002
55 | 342 | 0.0002
65 | 342 | 0.0001
70 | 342 | 0.0001
75 | 342 | 0.0001
0 | 344 | 0.0002
15 | 344 | 0.0002
25 | 344 | 0.0002
35 | 344 | 0.0002
45 | 344 | 0.0002
55 | 344 | 0.0002
65 | 344 | 0.0001
70 | 344 | 0.0001
75 | 344 | 0.0001
0 | 346 | 0.0002
15 | 346 | 0.0002
25 | 346 | 0.0002
35 | 346 | 0.0002
45 | 346 | 0.0002
55 | 346 | 0.0002
65 | 346 | 0.0001
70 | 346 | 0.0001
75 | 346 | 0.0001
0 | 348 | 0.0002
15 | 348 | 0.0002
25 | 348 | 0.0002
35 | 348 | 0.0002
45 | 348 | 0.0002
55 | 348 | 0.0001
65 | 348 | 0.0001
70 | 348 | 0.0001
75 | 348 | 0.0001
0 | 350 | 0.0002
15 | 350 | 0.0002
25 | 350 | 0.0001
35 | 350 | 0.0002
45 | 350 | 0.0002
55 | 350 | 0.0001
65 | 350 | 0.0001
70 | 350 | 0.0001
75 | 350 | 0.0001
0 | 352 | 0.0002
15 | 352 | 0.0002
25 | 352 | 0.0002
35 | 352 | 0.0002
45 | 352 | 0.0001
55 | 352 | 0.0001
65 | 352 | 0.0001
70 | 352 | 0.0001
75 | 352 | 0.0001
0 | 354 | 0.0001
15 | 354 | 0.0001
25 | 354 | 0.0001
35 | 354 | 0.0001
45 | 354 | 0.0001
55 | 354 | 0.0001
65 | 354 | 0.0001
70 | 354 | 0.0001
75 | 354 | 0.0001
0 | 356 | 0.0001
15 | 356 | 0.0001
25 | 356 | 0.0001
35 | 356 | 0.0001
45 | 356 | 0.0001
55 | 356 | 0.0001
65 | 356 | 0.0001
70 | 356 | 0.0001
75 | 356 | 0.0001
0 | 358 | 0.0001
15 | 358 | 0.0001
25 | 358 | 0.0001
35 | 358 | 0.0001
45 | 358 | 0.0001
55 | 358 | 0.0001
65 | 358 | 0.0001
70 | 358 | 0.0001
75 | 358 | 0.0001
0 | 360 | 0.0001
15 | 360 | 0.0001
25 | 360 | 0.0001
35 | 360 | 0.0001
45 | 360 | 0.0001
55 | 360 | 0.0001
65 | 360 | 0
70 | 360 | 0
75 | 360 | 0
0 | 362 | 0.0001
15 | 362 | 0.0001
25 | 362 | 0.0001
35 | 362 | 0
45 | 362 | 0
55 | 362 | 0
65 | 362 | 0
70 | 362 | 0
75 | 362 | 0
0 | 364 | 0
15 | 364 | 0
25 | 364 | 0
35 | 364 | 0
45 | 364 | 0
55 | 364 | 0
65 | 364 | 0
70 | 364 | 0
75 | 364 | 0
0 | 366 | 0
15 | 366 | 0
25 | 366 | 0
35 | 366 | 0
45 | 366 | 0
55 | 366 | 0
65 | 366 | 0
70 | 366 | 0
75 | 366 | 0
0 | 368 | 0
15 | 368 | 0
25 | 368 | 0
35 | 368 | 0
45 | 368 | 0
55 | 368 | 0
65 | 368 | 0
70 | 368 | 0
75 | 368 | 0
0 | 370 | 0
15 | 370 | 0
25 | 370 | 0
35 | 370 | 0
45 | 370 | 0
55 | 370 | 0
65 | 370 | 0
70 | 370 | 0
75 | 370 | 0
0 | 372 | 0
15 | 372 | 0
25 | 372 | 0
35 | 372 | 0
45 | 372 | 0
55 | 372 | 0
65 | 372 | 0
70 | 372 | 0
75 | 372 | 0
0 | 374 | 0
15 | 374 | 0
25 | 374 | 0
35 | 374 | 0
45 | 374 | 0
55 | 374 | 0
65 | 374 | 0
70 | 374 | 0
75 | 374 | 0
0 | 376 | 0
15 | 376 | 0
25 | 376 | 0
35 | 376 | 0
45 | 376 | 0
55 | 376 | 0
65 | 376 | 0
70 | 376 | 0
75 | 376 | 0
0 | 378 | 0.0001
15 | 378 | 0.0001
25 | 378 | 0.0001
35 | 378 | 0.0001
45 | 378 | 0.0001
55 | 378 | 0.0001
65 | 378 | 0.0001
70 | 378 | 0.0001
75 | 378 | 0
0 | 380 | 0.0002
15 | 380 | 0.0002
25 | 380 | 0.0002
35 | 380 | 0.0002
45 | 380 | 0.0002
55 | 380 | 0.0002
65 | 380 | 0.0001
70 | 380 | 0.0001
75 | 380 | 0.0001
0 | 382 | 0.0002
15 | 382 | 0.0002
25 | 382 | 0.0002
35 | 382 | 0.0002
45 | 382 | 0.0002
55 | 382 | 0.0002
65 | 382 | 0.0002
70 | 382 | 0.0002
75 | 382 | 0.0001
0 | 384 | 0.0002
15 | 384 | 0.0002
25 | 384 | 0.0002
35 | 384 | 0.0002
45 | 384 | 0.0002
55 | 384 | 0.0002
65 | 384 | 0.0001
70 | 384 | 0.0001
75 | 384 | 0.0001
0 | 386 | 0.0002
15 | 386 | 0.0002
25 | 386 | 0.0002
35 | 386 | 0.0002
45 | 386 | 0.0002
55 | 386 | 0.0002
65 | 386 | 0.0001
70 | 386 | 0.0001
75 | 386 | 0.0001
0 | 388 | 0.0002
15 | 388 | 0.0002
25 | 388 | 0.0002
35 | 388 | 0.0002
45 | 388 | 0.0002
55 | 388 | 0.0002
65 | 388 | 0.0001
70 | 388 | 0.0001
75 | 388 | 0.0001
0 | 390 | 0.0002
15 | 390 | 0.0002
25 | 390 | 0.0002
35 | 390 | 0.0002
45 | 390 | 0.0002
55 | 390 | 0.0002
65 | 390 | 0.0001
70 | 390 | 0.0001
75 | 390 | 0.0001
0 | 392 | 0.0002
15 | 392 | 0.0002
25 | 392 | 0.0002
35 | 392 | 0.0002
45 | 392 | 0.0002
55 | 392 | 0.0002
65 | 392 | 0.0001
70 | 392 | 0.0001
75 | 392 | 0.0001
0 | 394 | 0.0002
15 | 394 | 0.0002
25 | 394 | 0.0002
35 | 394 | 0.0002
45 | 394 | 0.0002
55 | 394 | 0.0001
65 | 394 | 0.0001
70 | 394 | 0.0001
75 | 394 | 0.0001
0 | 396 | 0.0002
15 | 396 | 0.0002
25 | 396 | 0.0002
35 | 396 | 0.0002
45 | 396 | 0.0002
55 | 396 | 0.0001
65 | 396 | 0.0001
70 | 396 | 0.0001
75 | 396 | 0.0001
0 | 398 | 0.0002
15 | 398 | 0.0002
25 | 398 | 0.0002
35 | 398 | 0.0002
45 | 398 | 0.0002
55 | 398 | 0.0001
65 | 398 | 0.0001
70 | 398 | 0.0001
75 | 398 | 0.0001
0 | 400 | 0.0002
15 | 400 | 0.0002
25 | 400 | 0.0002
35 | 400 | 0.0002
45 | 400 | 0.0002
55 | 400 | 0.0001
65 | 400 | 0.0001
70 | 400 | 0.0001
75 | 400 | 0.0001
0 | 402 | 0.0002
15 | 402 | 0.0002
25 | 402 | 0.0002
35 | 402 | 0.0002
45 | 402 | 0.0002
55 | 402 | 0.0001
65 | 402 | 0.0001
70 | 402 | 0.0001
75 | 402 | 0.0001
0 | 404 | 0.0002
15 | 404 | 0.0002
25 | 404 | 0.0002
35 | 404 | 0.0002
45 | 404 | 0.0002
55 | 404 | 0.0001
65 | 404 | 0.0001
70 | 404 | 0.0001
75 | 404 | 0.0001
0 | 406 | 0.0002
15 | 406 | 0.0002
25 | 406 | 0.0002
35 | 406 | 0.0001
45 | 406 | 0.0001
55 | 406 | 0.0001
65 | 406 | 0.0001
70 | 406 | 0.0001
75 | 406 | 0.0001
0 | 408 | 0.0002
15 | 408 | 0.0002
25 | 408 | 0.0002
35 | 408 | 0.0002
45 | 408 | 0.0001
55 | 408 | 0.0001
65 | 408 | 0.0001
70 | 408 | 0.0001
75 | 408 | 0.0001
0 | 410 | 0.0002
15 | 410 | 0.0002
25 | 410 | 0.0002
35 | 410 | 0.0002
45 | 410 | 0.0002
55 | 410 | 0.0001
65 | 410 | 0.0001
70 | 410 | 0.0001
75 | 410 | 0.0001
0 | 412 | 0.0002
15 | 412 | 0.0002
25 | 412 | 0.0002
35 | 412 | 0.0002
45 | 412 | 0.0001
55 | 412 | 0.0001
65 | 412 | 0.0001
70 | 412 | 0.0001
75 | 412 | 0.0001
0 | 414 | 0.0002
15 | 414 | 0.0002
25 | 414 | 0.0002
35 | 414 | 0.0002
45 | 414 | 0.0001
55 | 414 | 0.0001
65 | 414 | 0.0001
70 | 414 | 0.0001
75 | 414 | 0.0001
0 | 416 | 0.0002
15 | 416 | 0.0002
25 | 416 | 0.0002
35 | 416 | 0.0002
45 | 416 | 0.0002
55 | 416 | 0.0001
65 | 416 | 0.0001
70 | 416 | 0.0001
75 | 416 | 0.0001
0 | 418 | 0.0002
15 | 418 | 0.0002
25 | 418 | 0.0002
35 | 418 | 0.0002
45 | 418 | 0.0001
55 | 418 | 0.0001
65 | 418 | 0.0001
70 | 418 | 0.0001
75 | 418 | 0.0001
0 | 420 | 0.0002
15 | 420 | 0.0002
25 | 420 | 0.0002
35 | 420 | 0.0002
45 | 420 | 0.0001
55 | 420 | 0.0001
65 | 420 | 0.0001
70 | 420 | 0.0001
75 | 420 | 0.0001
0 | 422 | 0.0002
15 | 422 | 0.0002
25 | 422 | 0.0002
35 | 422 | 0.0001
45 | 422 | 0.0001
55 | 422 | 0.0001
65 | 422 | 0.0001
70 | 422 | 0.0001
75 | 422 | 0.0001
0 | 424 | 0.0001
15 | 424 | 0.0002
25 | 424 | 0.0002
35 | 424 | 0.0002
45 | 424 | 0.0001
55 | 424 | 0.0001
65 | 424 | 0.0001
70 | 424 | 0.0001
75 | 424 | 0.0001
0 | 426 | 0.0001
15 | 426 | 0.0002
25 | 426 | 0.0002
35 | 426 | 0.0001
45 | 426 | 0.0001
55 | 426 | 0.0001
65 | 426 | 0.0001
70 | 426 | 0.0001
75 | 426 | 0.0001
0 | 428 | 0.0002
15 | 428 | 0.0001
25 | 428 | 0.0002
35 | 428 | 0.0002
45 | 428 | 0.0001
55 | 428 | 0.0001
65 | 428 | 0.0001
70 | 428 | 0.0001
75 | 428 | 0.0001
0 | 430 | 0.0001
15 | 430 | 0.0002
25 | 430 | 0.0001
35 | 430 | 0.0001
45 | 430 | 0.0001
55 | 430 | 0.0001
65 | 430 | 0.0001
70 | 430 | 0.0001
75 | 430 | 0.0001
0 | 432 | 0.0001
15 | 432 | 0.0001
25 | 432 | 0.0001
35 | 432 | 0.0001
45 | 432 | 0.0001
55 | 432 | 0.0001
65 | 432 | 0.0001
70 | 432 | 0.0001
75 | 432 | 0.0001
0 | 434 | 0.0001
15 | 434 | 0.0001
25 | 434 | 0.0001
35 | 434 | 0.0001
45 | 434 | 0.0001
55 | 434 | 0.0001
65 | 434 | 0.0001
70 | 434 | 0.0001
75 | 434 | 0.0001
0 | 436 | 0.0001
15 | 436 | 0.0001
25 | 436 | 0.0001
35 | 436 | 0.0001
45 | 436 | 0.0001
55 | 436 | 0.0001
65 | 436 | 0.0001
70 | 436 | 0.0001
75 | 436 | 0.0001
0 | 438 | 0.0001
15 | 438 | 0.0002
25 | 438 | 0.0001
35 | 438 | 0.0001
45 | 438 | 0.0001
55 | 438 | 0.0001
65 | 438 | 0.0001
70 | 438 | 0.0001
75 | 438 | 0.0001
0 | 440 | 0.0001
15 | 440 | 0.0001
25 | 440 | 0.0001
35 | 440 | 0.0001
45 | 440 | 0.0001
55 | 440 | 0.0001
65 | 440 | 0.0001
70 | 440 | 0.0001
75 | 440 | 0.0001
0 | 442 | 0.0001
15 | 442 | 0.0001
25 | 442 | 0.0001
35 | 442 | 0.0001
45 | 442 | 0.0001
55 | 442 | 0.0001
65 | 442 | 0.0001
70 | 442 | 0.0001
75 | 442 | 0.0001
0 | 444 | 0.0002
15 | 444 | 0.0002
25 | 444 | 0.0002
35 | 444 | 0.0002
45 | 444 | 0.0002
55 | 444 | 0.0002
65 | 444 | 0.0002
70 | 444 | 0.0002
75 | 444 | 0.0002
0 | 446 | 0.0003
15 | 446 | 0.0003
25 | 446 | 0.0003
35 | 446 | 0.0003
45 | 446 | 0.0003
55 | 446 | 0.0003
65 | 446 | 0.0003
70 | 446 | 0.0003
75 | 446 | 0.0003
0 | 448 | 0.0003
15 | 448 | 0.0003
25 | 448 | 0.0003
35 | 448 | 0.0003
45 | 448 | 0.0003
55 | 448 | 0.0003
65 | 448 | 0.0003
70 | 448 | 0.0003
75 | 448 | 0.0003
0 | 450 | 0.0004
15 | 450 | 0.0004
25 | 450 | 0.0004
35 | 450 | 0.0003
45 | 450 | 0.0003
55 | 450 | 0.0003
65 | 450 | 0.0003
70 | 450 | 0.0003
75 | 450 | 0.0003
0 | 452 | 0.0004
15 | 452 | 0.0004
25 | 452 | 0.0004
35 | 452 | 0.0004
45 | 452 | 0.0004
55 | 452 | 0.0004
65 | 452 | 0.0004
70 | 452 | 0.0004
75 | 452 | 0.0003
0 | 454 | 0.0004
15 | 454 | 0.0004
25 | 454 | 0.0004
35 | 454 | 0.0004
45 | 454 | 0.0004
55 | 454 | 0.0004
65 | 454 | 0.0004
70 | 454 | 0.0004
75 | 454 | 0.0004
0 | 456 | 0.0004
15 | 456 | 0.0004
25 | 456 | 0.0004
35 | 456 | 0.0004
45 | 456 | 0.0004
55 | 456 | 0.0004
65 | 456 | 0.0004
70 | 456 | 0.0004
75 | 456 | 0.0004
0 | 458 | 0.0004
15 | 458 | 0.0004
25 | 458 | 0.0004
35 | 458 | 0.0004
45 | 458 | 0.0004
55 | 458 | 0.0004
65 | 458 | 0.0003
70 | 458 | 0.0003
75 | 458 | 0.0003
0 | 460 | 0.0003
15 | 460 | 0.0003
25 | 460 | 0.0003
35 | 460 | 0.0003
45 | 460 | 0.0003
55 | 460 | 0.0003
65 | 460 | 0.0003
70 | 460 | 0.0003
75 | 460 | 0.0003
0 | 462 | 0.0002
15 | 462 | 0.0002
25 | 462 | 0.0002
35 | 462 | 0.0002
45 | 462 | 0.0002
55 | 462 | 0.0002
65 | 462 | 0.0002
70 | 462 | 0.0002
75 | 462 | 0.0001
0 | 464 | 0.0001
15 | 464 | 0.0001
25 | 464 | 0.0001
35 | 464 | 0.0001
45 | 464 | 0.0001
55 | 464 | 0
65 | 464 | 0
70 | 464 | 0
75 | 464 | 0
0 | 466 | 0
15 | 466 | 0
25 | 466 | 0
35 | 466 | 0
45 | 466 | 0
55 | 466 | 0
65 | 466 | 0
70 | 466 | 0
75 | 466 | 0
0 | 468 | 0
15 | 468 | 0
25 | 468 | 0
35 | 468 | 0
45 | 468 | 0
55 | 468 | 0
65 | 468 | 0
70 | 468 | 0
75 | 468 | 0
0 | 470 | 0
15 | 470 | 0
25 | 470 | 0
35 | 470 | 0
45 | 470 | 0
55 | 470 | 0
65 | 470 | 0
70 | 470 | 0
75 | 470 | 0
0 | 472 | 0
15 | 472 | 0
25 | 472 | 0
35 | 472 | 0
45 | 472 | 0
55 | 472 | 0
65 | 472 | 0
70 | 472 | 0
75 | 472 | 0
0 | 474 | 0
15 | 474 | 0
25 | 474 | 0
35 | 474 | 0
45 | 474 | 0
55 | 474 | 0
65 | 474 | 0
70 | 474 | 0
75 | 474 | 0
0 | 476 | 0
15 | 476 | 0
25 | 476 | 0
35 | 476 | 0
45 | 476 | 0
55 | 476 | 0
65 | 476 | 0
70 | 476 | 0
75 | 476 | 0
0 | 478 | 0.0001
15 | 478 | 0
25 | 478 | 0
35 | 478 | 0
45 | 478 | 0
55 | 478 | 0
65 | 478 | 0
70 | 478 | 0
75 | 478 | 0
0 | 480 | 0.0007
15 | 480 | 0.0005
25 | 480 | 0.0004
35 | 480 | 0.0001
45 | 480 | 0
55 | 480 | 0
65 | 480 | 0
70 | 480 | 0
75 | 480 | 0
0 | 482 | 0.0027
15 | 482 | 0.0022
25 | 482 | 0.0018
35 | 482 | 0.0009
45 | 482 | 0.0004
55 | 482 | 0.0001
65 | 482 | 0
70 | 482 | 0
75 | 482 | 0
0 | 484 | 0.0078
15 | 484 | 0.0066
25 | 484 | 0.0057
35 | 484 | 0.0032
45 | 484 | 0.002
55 | 484 | 0.0009
65 | 484 | 0.0004
70 | 484 | 0.0003
75 | 484 | 0.0002
0 | 486 | 0.0186
15 | 486 | 0.0163
25 | 486 | 0.0144
35 | 486 | 0.0089
45 | 486 | 0.006
55 | 486 | 0.0029
65 | 486 | 0.0014
70 | 486 | 0.0012
75 | 486 | 0.0007
0 | 488 | 0.0387
15 | 488 | 0.0348
25 | 488 | 0.0314
35 | 488 | 0.0212
45 | 488 | 0.0153
55 | 488 | 0.0084
65 | 488 | 0.0044
70 | 488 | 0.0039
75 | 488 | 0.0025
0 | 490 | 0.0715
15 | 490 | 0.0657
25 | 490 | 0.0604
35 | 490 | 0.0439
45 | 490 | 0.0337
55 | 490 | 0.0205
65 | 490 | 0.012
70 | 490 | 0.0108
75 | 490 | 0.0071
0 | 492 | 0.119
15 | 492 | 0.1116
25 | 492 | 0.1042
35 | 492 | 0.0807
45 | 492 | 0.0651
55 | 492 | 0.0434
65 | 492 | 0.0279
70 | 492 | 0.0254
75 | 492 | 0.0176
0 | 494 | 0.1815
15 | 494 | 0.1729
25 | 494 | 0.1639
35 | 494 | 0.1337
45 | 494 | 0.1127
55 | 494 | 0.0813
65 | 494 | 0.0564
70 | 494 | 0.0521
75 | 494 | 0.0378
0 | 496 | 0.2561
15 | 496 | 0.247
25 | 496 | 0.2368
35 | 496 | 0.2018
45 | 496 | 0.1764
55 | 496 | 0.1359
65 | 496 | 0.1005
70 | 496 | 0.094
75 | 496 | 0.0708
0 | 498 | 0.3366
15 | 498 | 0.3276
25 | 498 | 0.3172
35 | 498 | 0.2798
45 | 498 | 0.2519
55 | 498 | 0.2045
65 | 498 | 0.1593
70 | 498 | 0.1506
75 | 498 | 0.1171
0 | 500 | 0.418
15 | 500 | 0.4101
25 | 500 | 0.4
35 | 500 | 0.3629
45 | 500 | 0.3343
55 | 500 | 0.2832
65 | 500 | 0.2302
70 | 500 | 0.2194
75 | 500 | 0.175
0 | 502 | 0.4965
15 | 502 | 0.4899
25 | 502 | 0.481
35 | 502 | 0.4461
45 | 502 | 0.4187
55 | 502 | 0.3671
65 | 502 | 0.3086
70 | 502 | 0.296
75 | 502 | 0.2409
0 | 504 | 0.5695
15 | 504 | 0.5647
25 | 504 | 0.5571
35 | 504 | 0.5261
45 | 504 | 0.5013
55 | 504 | 0.4517
65 | 504 | 0.3902
70 | 504 | 0.3761
75 | 504 | 0.3113
0 | 506 | 0.6354
15 | 506 | 0.6321
25 | 506 | 0.6261
35 | 506 | 0.5998
45 | 506 | 0.5785
55 | 506 | 0.5326
65 | 506 | 0.4702
70 | 506 | 0.4549
75 | 506 | 0.3816
0 | 508 | 0.6922
15 | 508 | 0.6908
25 | 508 | 0.6863
35 | 508 | 0.6649
45 | 508 | 0.6473
55 | 508 | 0.6061
65 | 508 | 0.544
70 | 508 | 0.5279
75 | 508 | 0.4474
0 | 510 | 0.7408
15 | 510 | 0.7412
25 | 510 | 0.7378
35 | 510 | 0.7214
45 | 510 | 0.7074
55 | 510 | 0.6712
65 | 510 | 0.6104
70 | 510 | 0.5938
75 | 510 | 0.5074
0 | 512 | 0.7816
15 | 512 | 0.7836
25 | 512 | 0.7813
35 | 512 | 0.7695
45 | 512 | 0.7589
55 | 512 | 0.7277
65 | 512 | 0.6687
70 | 512 | 0.6515
75 | 512 | 0.5603
0 | 514 | 0.8159
15 | 514 | 0.8194
25 | 514 | 0.8182
35 | 514 | 0.8103
45 | 514 | 0.8026
55 | 514 | 0.7762
65 | 514 | 0.7189
70 | 514 | 0.7016
75 | 514 | 0.6064
0 | 516 | 0.8447
15 | 516 | 0.8492
25 | 516 | 0.8489
35 | 516 | 0.8443
45 | 516 | 0.8393
55 | 516 | 0.8171
65 | 516 | 0.7616
70 | 516 | 0.7441
75 | 516 | 0.6459
0 | 518 | 0.8679
15 | 518 | 0.8734
25 | 518 | 0.874
35 | 518 | 0.8722
45 | 518 | 0.8694
55 | 518 | 0.8507
65 | 518 | 0.7966
70 | 518 | 0.779
75 | 518 | 0.6784
0 | 520 | 0.8868
15 | 520 | 0.8934
25 | 520 | 0.8944
35 | 520 | 0.895
45 | 520 | 0.894
55 | 520 | 0.8782
65 | 520 | 0.8254
70 | 520 | 0.8076
75 | 520 | 0.7052
0 | 522 | 0.9022
15 | 522 | 0.9096
25 | 522 | 0.9112
35 | 522 | 0.9137
45 | 522 | 0.9141
55 | 522 | 0.9009
65 | 522 | 0.849
70 | 522 | 0.8312
75 | 522 | 0.7272
0 | 524 | 0.9151
15 | 524 | 0.9228
25 | 524 | 0.925
35 | 524 | 0.9291
45 | 524 | 0.9307
55 | 524 | 0.9197
65 | 524 | 0.8685
70 | 524 | 0.8507
75 | 524 | 0.7452
0 | 526 | 0.9255
15 | 526 | 0.9339
25 | 526 | 0.9365
35 | 526 | 0.9416
45 | 526 | 0.9444
55 | 526 | 0.935
65 | 526 | 0.8845
70 | 526 | 0.8668
75 | 526 | 0.7602
0 | 528 | 0.9341
15 | 528 | 0.9428
25 | 528 | 0.9458
35 | 528 | 0.9518
45 | 528 | 0.9555
55 | 528 | 0.9475
65 | 528 | 0.8976
70 | 528 | 0.8798
75 | 528 | 0.7724
0 | 530 | 0.9411
15 | 530 | 0.95
25 | 530 | 0.9534
35 | 530 | 0.9601
45 | 530 | 0.9647
55 | 530 | 0.9577
65 | 530 | 0.908
70 | 530 | 0.8904
75 | 530 | 0.7822
0 | 532 | 0.9468
15 | 532 | 0.9559
25 | 532 | 0.9598
35 | 532 | 0.9672
45 | 532 | 0.9722
55 | 532 | 0.9661
65 | 532 | 0.9166
70 | 532 | 0.899
75 | 532 | 0.7903
0 | 534 | 0.9515
15 | 534 | 0.961
25 | 534 | 0.965
35 | 534 | 0.9731
45 | 534 | 0.9784
55 | 534 | 0.9733
65 | 534 | 0.9237
70 | 534 | 0.9062
75 | 534 | 0.7969
0 | 536 | 0.9555
15 | 536 | 0.9651
25 | 536 | 0.9692
35 | 536 | 0.9776
45 | 536 | 0.9836
55 | 536 | 0.9792
65 | 536 | 0.9296
70 | 536 | 0.9121
75 | 536 | 0.8023
0 | 538 | 0.959
15 | 538 | 0.9687
25 | 538 | 0.9727
35 | 538 | 0.9814
45 | 538 | 0.9879
55 | 538 | 0.9838
65 | 538 | 0.9343
70 | 538 | 0.9171
75 | 538 | 0.8067
0 | 540 | 0.9618
15 | 540 | 0.9716
25 | 540 | 0.9755
35 | 540 | 0.9847
45 | 540 | 0.9915
55 | 540 | 0.9877
65 | 540 | 0.9382
70 | 540 | 0.921
75 | 540 | 0.8104
0 | 542 | 0.964
15 | 542 | 0.9741
25 | 542 | 0.9778
35 | 542 | 0.9875
45 | 542 | 0.9945
55 | 542 | 0.991
65 | 542 | 0.9415
70 | 542 | 0.9243
75 | 542 | 0.8135
0 | 544 | 0.9659
15 | 544 | 0.9761
25 | 544 | 0.9801
35 | 544 | 0.9898
45 | 544 | 0.9969
55 | 544 | 0.9938
65 | 544 | 0.9443
70 | 544 | 0.9269
75 | 544 | 0.816
0 | 546 | 0.9676
15 | 546 | 0.9778
25 | 546 | 0.9818
35 | 546 | 0.9919
45 | 546 | 0.999
55 | 546 | 0.996
65 | 546 | 0.9466
70 | 546 | 0.9292
75 | 546 | 0.8181
0 | 548 | 0.9691
15 | 548 | 0.9794
25 | 548 | 0.9834
35 | 548 | 0.9934
45 | 548 | 1.0008
55 | 548 | 0.9979
65 | 548 | 0.9484
70 | 548 | 0.9313
75 | 548 | 0.8199
0 | 550 | 0.9703
15 | 550 | 0.9806
25 | 550 | 0.9846
35 | 550 | 0.9946
45 | 550 | 1.0022
55 | 550 | 0.9995
65 | 550 | 0.9501
70 | 550 | 0.9328
75 | 550 | 0.8214
0 | 552 | 0.971
15 | 552 | 0.9818
25 | 552 | 0.9858
35 | 552 | 0.9957
45 | 552 | 1.0036
55 | 552 | 1.0008
65 | 552 | 0.9515
70 | 552 | 0.9341
75 | 552 | 0.8226
0 | 554 | 0.972
15 | 554 | 0.9828
25 | 554 | 0.9869
35 | 554 | 0.9967
45 | 554 | 1.0046
55 | 554 | 1.0021
65 | 554 | 0.9526
70 | 554 | 0.9352
75 | 554 | 0.8238
0 | 556 | 0.9728
15 | 556 | 0.9838
25 | 556 | 0.9878
35 | 556 | 0.9976
45 | 556 | 1.0054
55 | 556 | 1.0031
65 | 556 | 0.9535
70 | 556 | 0.9363
75 | 556 | 0.8247
0 | 558 | 0.9736
15 | 558 | 0.9844
25 | 558 | 0.9886
35 | 558 | 0.9982
45 | 558 | 1.0062
55 | 558 | 1.0038
65 | 558 | 0.9543
70 | 558 | 0.9371
75 | 558 | 0.8255
0 | 560 | 0.9742
15 | 560 | 0.9848
25 | 560 | 0.9891
35 | 560 | 0.9987
45 | 560 | 1.0069
55 | 560 | 1.0045
65 | 560 | 0.9551
70 | 560 | 0.9377
75 | 560 | 0.8262
0 | 562 | 0.9745
15 | 562 | 0.9849
25 | 562 | 0.9893
35 | 562 | 0.9992
45 | 562 | 1.0075
55 | 562 | 1.0049
65 | 562 | 0.956
70 | 562 | 0.9384
75 | 562 | 0.8271
0 | 564 | 0.9749
15 | 564 | 0.9853
25 | 564 | 0.9894
35 | 564 | 0.9999
45 | 564 | 1.0078
55 | 564 | 1.0053
65 | 564 | 0.9569
70 | 564 | 0.939
75 | 564 | 0.8284
0 | 566 | 0.9753
15 | 566 | 0.9859
25 | 566 | 0.9896
35 | 566 | 1.0004
45 | 566 | 1.0081
55 | 566 | 1.0058
65 | 566 | 0.9574
70 | 566 | 0.9395
75 | 566 | 0.8289
0 | 568 | 0.9756
15 | 568 | 0.9863
25 | 568 | 0.9899
35 | 568 | 1.0011
45 | 568 | 1.0084
55 | 568 | 1.0062
65 | 568 | 0.9579
70 | 568 | 0.9401
75 | 568 | 0.8291
0 | 570 | 0.976
15 | 570 | 0.9869
25 | 570 | 0.9902
35 | 570 | 1.0015
45 | 570 | 1.009
55 | 570 | 1.0066
65 | 570 | 0.9584
70 | 570 | 0.9404
75 | 570 | 0.8294
0 | 572 | 0.9763
15 | 572 | 0.9873
25 | 572 | 0.9903
35 | 572 | 1.0018
45 | 572 | 1.0092
55 | 572 | 1.007
65 | 572 | 0.9587
70 | 572 | 0.9406
75 | 572 | 0.8299
0 | 574 | 0.9764
15 | 574 | 0.9875
25 | 574 | 0.9906
35 | 574 | 1.0022
45 | 574 | 1.0093
55 | 574 | 1.0074
65 | 574 | 0.959
70 | 574 | 0.9408
75 | 574 | 0.8304
0 | 576 | 0.9767
15 | 576 | 0.9877
25 | 576 | 0.991
35 | 576 | 1.0027
45 | 576 | 1.0096
55 | 576 | 1.0078
65 | 576 | 0.9592
70 | 576 | 0.9411
75 | 576 | 0.8308
0 | 578 | 0.977
15 | 578 | 0.988
25 | 578 | 0.9913
35 | 578 | 1.0028
45 | 578 | 1.0098
55 | 578 | 1.0081
65 | 578 | 0.9595
70 | 578 | 0.9414
75 | 578 | 0.8311
0 | 580 | 0.9774
15 | 580 | 0.9884
25 | 580 | 0.9916
35 | 580 | 1.0031
45 | 580 | 1.0101
55 | 580 | 1.0084
65 | 580 | 0.9599
70 | 580 | 0.9415
75 | 580 | 0.8313
0 | 582 | 0.9777
15 | 582 | 0.9886
25 | 582 | 0.9919
35 | 582 | 1.0034
45 | 582 | 1.0103
55 | 582 | 1.0087
65 | 582 | 0.9601
70 | 582 | 0.9419
75 | 582 | 0.8315
0 | 584 | 0.978
15 | 584 | 0.9889
25 | 584 | 0.9922
35 | 584 | 1.0035
45 | 584 | 1.0106
55 | 584 | 1.0088
65 | 584 | 0.9603
70 | 584 | 0.9422
75 | 584 | 0.8318
0 | 586 | 0.9781
15 | 586 | 0.9891
25 | 586 | 0.9925
35 | 586 | 1.0036
45 | 586 | 1.0108
55 | 586 | 1.009
65 | 586 | 0.9605
70 | 586 | 0.9424
75 | 586 | 0.8319
0 | 588 | 0.9781
15 | 588 | 0.9894
25 | 588 | 0.9927
35 | 588 | 1.0039
45 | 588 | 1.0111
55 | 588 | 1.0094
65 | 588 | 0.9609
70 | 588 | 0.9427
75 | 588 | 0.8322
0 | 590 | 0.9782
15 | 590 | 0.9897
25 | 590 | 0.9928
35 | 590 | 1.0042
45 | 590 | 1.0114
55 | 590 | 1.0096
65 | 590 | 0.9613
70 | 590 | 0.943
75 | 590 | 0.8325
0 | 592 | 0.9785
15 | 592 | 0.9899
25 | 592 | 0.993
35 | 592 | 1.0043
45 | 592 | 1.0117
55 | 592 | 1.0099
65 | 592 | 0.9615
70 | 592 | 0.9432
75 | 592 | 0.8328
0 | 594 | 0.9786
15 | 594 | 0.9899
25 | 594 | 0.9929
35 | 594 | 1.0044
45 | 594 | 1.0119
55 | 594 | 1.01
65 | 594 | 0.9617
70 | 594 | 0.9435
75 | 594 | 0.8331
0 | 596 | 0.9789
15 | 596 | 0.9898
25 | 596 | 0.9928
35 | 596 | 1.0045
45 | 596 | 1.0121
55 | 596 | 1.0103
65 | 596 | 0.9617
70 | 596 | 0.9438
75 | 596 | 0.8335
0 | 598 | 0.9791
15 | 598 | 0.9897
25 | 598 | 0.9927
35 | 598 | 1.0047
45 | 598 | 1.0122
55 | 598 | 1.0104
65 | 598 | 0.962
70 | 598 | 0.9442
75 | 598 | 0.834
0 | 600 | 0.9792
15 | 600 | 0.9898
25 | 600 | 0.9926
35 | 600 | 1.0048
45 | 600 | 1.0124
55 | 600 | 1.0106
65 | 600 | 0.9623
70 | 600 | 0.9447
75 | 600 | 0.8342
0 | 602 | 0.9792
15 | 602 | 0.9899
25 | 602 | 0.9926
35 | 602 | 1.0049
45 | 602 | 1.0126
55 | 602 | 1.0107
65 | 602 | 0.9625
70 | 602 | 0.945
75 | 602 | 0.8345
0 | 604 | 0.9791
15 | 604 | 0.9899
25 | 604 | 0.9925
35 | 604 | 1.0051
45 | 604 | 1.0127
55 | 604 | 1.0106
65 | 604 | 0.9627
70 | 604 | 0.9453
75 | 604 | 0.8345
0 | 606 | 0.9791
15 | 606 | 0.99
25 | 606 | 0.9925
35 | 606 | 1.0051
45 | 606 | 1.0126
55 | 606 | 1.0107
65 | 606 | 0.9626
70 | 606 | 0.9454
75 | 606 | 0.8346
0 | 608 | 0.9791
15 | 608 | 0.99
25 | 608 | 0.9924
35 | 608 | 1.005
45 | 608 | 1.0124
55 | 608 | 1.0108
65 | 608 | 0.9626
70 | 608 | 0.9455
75 | 608 | 0.8347
0 | 610 | 0.9789
15 | 610 | 0.9899
25 | 610 | 0.9922
35 | 610 | 1.0049
45 | 610 | 1.0121
55 | 610 | 1.0106
65 | 610 | 0.9628
70 | 610 | 0.9455
75 | 610 | 0.8349
0 | 612 | 0.9788
15 | 612 | 0.9898
25 | 612 | 0.9921
35 | 612 | 1.0047
45 | 612 | 1.0118
55 | 612 | 1.0105
65 | 612 | 0.9627
70 | 612 | 0.9456
75 | 612 | 0.8349
0 | 614 | 0.9788
15 | 614 | 0.9898
25 | 614 | 0.9919
35 | 614 | 1.0046
45 | 614 | 1.0117
55 | 614 | 1.0106
65 | 614 | 0.9625
70 | 614 | 0.9458
75 | 614 | 0.835
0 | 616 | 0.9788
15 | 616 | 0.9895
25 | 616 | 0.9918
35 | 616 | 1.0046
45 | 616 | 1.0117
55 | 616 | 1.0105
65 | 616 | 0.9625
70 | 616 | 0.946
75 | 616 | 0.8351
0 | 618 | 0.9787
15 | 618 | 0.9893
25 | 618 | 0.9918
35 | 618 | 1.0045
45 | 618 | 1.0115
55 | 618 | 1.0103
65 | 618 | 0.9627
70 | 618 | 0.9461
75 | 618 | 0.8353
0 | 620 | 0.9786
15 | 620 | 0.9892
25 | 620 | 0.9915
35 | 620 | 1.0045
45 | 620 | 1.0112
55 | 620 | 1.0102
65 | 620 | 0.9627
70 | 620 | 0.9462
75 | 620 | 0.8355
0 | 622 | 0.9785
15 | 622 | 0.989
25 | 622 | 0.9913
35 | 622 | 1.0045
45 | 622 | 1.011
55 | 622 | 1.0102
65 | 622 | 0.9625
70 | 622 | 0.9464
75 | 622 | 0.8357
0 | 624 | 0.9784
15 | 624 | 0.9887
25 | 624 | 0.9913
35 | 624 | 1.0043
45 | 624 | 1.011
55 | 624 | 1.0102
65 | 624 | 0.9626
70 | 624 | 0.9465
75 | 624 | 0.836
0 | 626 | 0.9783
15 | 626 | 0.9884
25 | 626 | 0.9912
35 | 626 | 1.0043
45 | 626 | 1.0111
55 | 626 | 1.0101
65 | 626 | 0.9629
70 | 626 | 0.9467
75 | 626 | 0.8362
0 | 628 | 0.9782
15 | 628 | 0.9879
25 | 628 | 0.9911
35 | 628 | 1.0042
45 | 628 | 1.0112
55 | 628 | 1.0101
65 | 628 | 0.963
70 | 628 | 0.9467
75 | 628 | 0.8363
0 | 630 | 0.9782
15 | 630 | 0.9879
25 | 630 | 0.9911
35 | 630 | 1.0042
45 | 630 | 1.0112
55 | 630 | 1.0102
65 | 630 | 0.9632
70 | 630 | 0.9467
75 | 630 | 0.8366
0 | 632 | 0.9782
15 | 632 | 0.9878
25 | 632 | 0.9912
35 | 632 | 1.0042
45 | 632 | 1.0111
55 | 632 | 1.01
65 | 632 | 0.9633
70 | 632 | 0.947
75 | 632 | 0.837
0 | 634 | 0.9779
15 | 634 | 0.9875
25 | 634 | 0.9911
35 | 634 | 1.0041
45 | 634 | 1.0111
55 | 634 | 1.0098
65 | 634 | 0.9634
70 | 634 | 0.9471
75 | 634 | 0.8372
0 | 636 | 0.9777
15 | 636 | 0.9876
25 | 636 | 0.991
35 | 636 | 1.0042
45 | 636 | 1.0111
55 | 636 | 1.0098
65 | 636 | 0.9636
70 | 636 | 0.9473
75 | 636 | 0.8377
0 | 638 | 0.9776
15 | 638 | 0.9878
25 | 638 | 0.991
35 | 638 | 1.0045
45 | 638 | 1.0112
55 | 638 | 1.0099
65 | 638 | 0.9639
70 | 638 | 0.9477
75 | 638 | 0.8383
0 | 640 | 0.9776
15 | 640 | 0.988
25 | 640 | 0.9908
35 | 640 | 1.0047
45 | 640 | 1.0113
55 | 640 | 1.0101
65 | 640 | 0.9643
70 | 640 | 0.948
75 | 640 | 0.8389
0 | 642 | 0.9777
15 | 642 | 0.9883
25 | 642 | 0.9909
35 | 642 | 1.0051
45 | 642 | 1.0115
55 | 642 | 1.0103
65 | 642 | 0.9648
70 | 642 | 0.9485
75 | 642 | 0.8397
0 | 644 | 0.9779
15 | 644 | 0.9884
25 | 644 | 0.9912
35 | 644 | 1.0056
45 | 644 | 1.0117
55 | 644 | 1.0105
65 | 644 | 0.9652
70 | 644 | 0.9491
75 | 644 | 0.8405
0 | 646 | 0.9781
15 | 646 | 0.9885
25 | 646 | 0.9915
35 | 646 | 1.006
45 | 646 | 1.0119
55 | 646 | 1.0108
65 | 646 | 0.9659
70 | 646 | 0.9496
75 | 646 | 0.8412
0 | 648 | 0.9782
15 | 648 | 0.9887
25 | 648 | 0.9919
35 | 648 | 1.0064
45 | 648 | 1.0125
55 | 648 | 1.0112
65 | 648 | 0.9665
70 | 648 | 0.95
75 | 648 | 0.8417
0 | 650 | 0.9784
15 | 650 | 0.9886
25 | 650 | 0.9921
35 | 650 | 1.0068
45 | 650 | 1.013
55 | 650 | 1.0117
65 | 650 | 0.9672
70 | 650 | 0.9505
75 | 650 | 0.8423
0 | 652 | 0.9786
15 | 652 | 0.9887
25 | 652 | 0.9923
35 | 652 | 1.0071
45 | 652 | 1.0132
55 | 652 | 1.0122
65 | 652 | 0.968
70 | 652 | 0.9515
75 | 652 | 0.843
0 | 654 | 0.9789
15 | 654 | 0.9889
25 | 654 | 0.9927
35 | 654 | 1.0073
45 | 654 | 1.0137
55 | 654 | 1.0127
65 | 654 | 0.9687
70 | 654 | 0.9525
75 | 654 | 0.8438
0 | 656 | 0.9792
15 | 656 | 0.9894
25 | 656 | 0.9932
35 | 656 | 1.0075
45 | 656 | 1.0142
55 | 656 | 1.0134
65 | 656 | 0.9695
70 | 656 | 0.9535
75 | 656 | 0.8447
0 | 658 | 0.9793
15 | 658 | 0.9898
25 | 658 | 0.9938
35 | 658 | 1.0078
45 | 658 | 1.0145
55 | 658 | 1.0141
65 | 658 | 0.9704
70 | 658 | 0.9545
75 | 658 | 0.8456
0 | 660 | 0.9797
15 | 660 | 0.9901
25 | 660 | 0.9943
35 | 660 | 1.008
45 | 660 | 1.0154
55 | 660 | 1.0149
65 | 660 | 0.9713
70 | 660 | 0.9555
75 | 660 | 0.8467
0 | 662 | 0.9799
15 | 662 | 0.9904
25 | 662 | 0.9947
35 | 662 | 1.0083
45 | 662 | 1.0163
55 | 662 | 1.0156
65 | 662 | 0.9724
70 | 662 | 0.9566
75 | 662 | 0.8479
0 | 664 | 0.9802
15 | 664 | 0.9909
25 | 664 | 0.9952
35 | 664 | 1.0086
45 | 664 | 1.0169
55 | 664 | 1.0162
65 | 664 | 0.9734
70 | 664 | 0.9577
75 | 664 | 0.8492
0 | 666 | 0.9806
15 | 666 | 0.9914
25 | 666 | 0.9958
35 | 666 | 1.009
45 | 666 | 1.0175
55 | 666 | 1.017
65 | 666 | 0.9744
70 | 666 | 0.9589
75 | 666 | 0.8505
0 | 668 | 0.9808
15 | 668 | 0.9918
25 | 668 | 0.9961
35 | 668 | 1.0096
45 | 668 | 1.0183
55 | 668 | 1.0178
65 | 668 | 0.9756
70 | 668 | 0.9603
75 | 668 | 0.8516
0 | 670 | 0.9814
15 | 670 | 0.9922
25 | 670 | 0.9968
35 | 670 | 1.0101
45 | 670 | 1.0191
55 | 670 | 1.0189
65 | 670 | 0.9768
70 | 670 | 0.9615
75 | 670 | 0.8528
0 | 672 | 0.9818
15 | 672 | 0.9927
25 | 672 | 0.9977
35 | 672 | 1.0108
45 | 672 | 1.0198
55 | 672 | 1.0201
65 | 672 | 0.978
70 | 672 | 0.9628
75 | 672 | 0.8542
0 | 674 | 0.9823
15 | 674 | 0.9934
25 | 674 | 0.9985
35 | 674 | 1.0113
45 | 674 | 1.0205
55 | 674 | 1.0211
65 | 674 | 0.9792
70 | 674 | 0.964
75 | 674 | 0.8555
0 | 676 | 0.9832
15 | 676 | 0.9939
25 | 676 | 0.9995
35 | 676 | 1.0119
45 | 676 | 1.0213
55 | 676 | 1.0221
65 | 676 | 0.9806
70 | 676 | 0.9651
75 | 676 | 0.8569
0 | 678 | 0.9836
15 | 678 | 0.9946
25 | 678 | 1.0001
35 | 678 | 1.0125
45 | 678 | 1.0224
55 | 678 | 1.0233
65 | 678 | 0.9819
70 | 678 | 0.9664
75 | 678 | 0.8583
0 | 680 | 0.984
15 | 680 | 0.9953
25 | 680 | 1.0006
35 | 680 | 1.0131
45 | 680 | 1.0233
55 | 680 | 1.0244
65 | 680 | 0.9831
70 | 680 | 0.9677
75 | 680 | 0.8596
0 | 682 | 0.9847
15 | 682 | 0.9956
25 | 682 | 1.0009
35 | 682 | 1.0139
45 | 682 | 1.0239
55 | 682 | 1.0254
65 | 682 | 0.9843
70 | 682 | 0.969
75 | 682 | 0.8611
0 | 684 | 0.985
15 | 684 | 0.9959
25 | 684 | 1.0008
35 | 684 | 1.0149
45 | 684 | 1.0244
55 | 684 | 1.0265
65 | 684 | 0.9857
70 | 684 | 0.9704
75 | 684 | 0.8625
0 | 686 | 0.9854
15 | 686 | 0.9962
25 | 686 | 1.0011
35 | 686 | 1.0153
45 | 686 | 1.025
55 | 686 | 1.0275
65 | 686 | 0.9869
70 | 686 | 0.9717
75 | 686 | 0.8637
0 | 688 | 0.9858
15 | 688 | 0.9966
25 | 688 | 1.0015
35 | 688 | 1.0158
45 | 688 | 1.0256
55 | 688 | 1.0284
65 | 688 | 0.9881
70 | 688 | 0.973
75 | 688 | 0.8652
0 | 690 | 0.9863
15 | 690 | 0.9972
25 | 690 | 1.0013
35 | 690 | 1.0166
45 | 690 | 1.0263
55 | 690 | 1.0292
65 | 690 | 0.9891
70 | 690 | 0.974
75 | 690 | 0.8668
0 | 692 | 0.9866
15 | 692 | 0.9977
25 | 692 | 1.0013
35 | 692 | 1.0172
45 | 692 | 1.0271
55 | 692 | 1.03
65 | 692 | 0.9902
70 | 692 | 0.975
75 | 692 | 0.8682
0 | 694 | 0.9868
15 | 694 | 0.9978
25 | 694 | 1.0016
35 | 694 | 1.0176
45 | 694 | 1.0276
55 | 694 | 1.0308
65 | 694 | 0.9911
70 | 694 | 0.9761
75 | 694 | 0.8695
0 | 696 | 0.9872
15 | 696 | 0.9981
25 | 696 | 1.002
35 | 696 | 1.0181
45 | 696 | 1.0281
55 | 696 | 1.0315
65 | 696 | 0.9922
70 | 696 | 0.9772
75 | 696 | 0.8708
0 | 698 | 0.9876
15 | 698 | 0.9985
25 | 698 | 1.0025
35 | 698 | 1.0187
45 | 698 | 1.0288
55 | 698 | 1.0322
65 | 698 | 0.9931
70 | 698 | 0.9782
75 | 698 | 0.8719
0 | 700 | 0.9878
15 | 700 | 0.9986
25 | 700 | 1.0027
35 | 700 | 1.0192
45 | 700 | 1.0291
55 | 700 | 1.0329
65 | 700 | 0.9941
70 | 700 | 0.9792
75 | 700 | 0.8728
0 | 702 | 0.9879
15 | 702 | 0.9987
25 | 702 | 1.003
35 | 702 | 1.0197
45 | 702 | 1.0295
55 | 702 | 1.0337
65 | 702 | 0.9952
70 | 702 | 0.98
75 | 702 | 0.874
0 | 704 | 0.9879
15 | 704 | 0.9992
25 | 704 | 1.0034
35 | 704 | 1.0197
45 | 704 | 1.0301
55 | 704 | 1.0345
65 | 704 | 0.996
70 | 704 | 0.9809
75 | 704 | 0.8751
0 | 706 | 0.988
15 | 706 | 0.9999
25 | 706 | 1.0037
35 | 706 | 1.02
45 | 706 | 1.0308
55 | 706 | 1.0354
65 | 706 | 0.9969
70 | 706 | 0.9821
75 | 706 | 0.876
0 | 708 | 0.9882
15 | 708 | 1.0003
25 | 708 | 1.0041
35 | 708 | 1.0207
45 | 708 | 1.0314
55 | 708 | 1.0359
65 | 708 | 0.9977
70 | 708 | 0.9831
75 | 708 | 0.8771
0 | 710 | 0.9884
15 | 710 | 1.0003
25 | 710 | 1.0045
35 | 710 | 1.0212
45 | 710 | 1.0319
55 | 710 | 1.0365
65 | 710 | 0.9986
70 | 710 | 0.9839
75 | 710 | 0.8781
0 | 712 | 0.9886
15 | 712 | 1.0004
25 | 712 | 1.0052
35 | 712 | 1.0214
45 | 712 | 1.0324
55 | 712 | 1.0374
65 | 712 | 0.9995
70 | 712 | 0.985
75 | 712 | 0.8791
0 | 714 | 0.9889
15 | 714 | 1.0006
25 | 714 | 1.0059
35 | 714 | 1.0217
45 | 714 | 1.0328
55 | 714 | 1.0383
65 | 714 | 1.0004
70 | 714 | 0.9858
75 | 714 | 0.8801
0 | 716 | 0.9891
15 | 716 | 1.0011
25 | 716 | 1.0063
35 | 716 | 1.0221
45 | 716 | 1.0338
55 | 716 | 1.0391
65 | 716 | 1.0013
70 | 716 | 0.987
75 | 716 | 0.8812
0 | 718 | 0.9893
15 | 718 | 1.0018
25 | 718 | 1.0065
35 | 718 | 1.0226
45 | 718 | 1.0347
55 | 718 | 1.0399
65 | 718 | 1.0023
70 | 718 | 0.9879
75 | 718 | 0.8825
0 | 720 | 0.9894
15 | 720 | 1.0025
25 | 720 | 1.0066
35 | 720 | 1.023
45 | 720 | 1.0354
55 | 720 | 1.0404
65 | 720 | 1.0031
70 | 720 | 0.989
75 | 720 | 0.8837
0 | 722 | 0.9893
15 | 722 | 1.003
25 | 722 | 1.0069
35 | 722 | 1.0235
45 | 722 | 1.0362
55 | 722 | 1.0412
65 | 722 | 1.0042
70 | 722 | 0.9902
75 | 722 | 0.8847
0 | 724 | 0.9896
15 | 724 | 1.0036
25 | 724 | 1.0074
35 | 724 | 1.0241
45 | 724 | 1.037
55 | 724 | 1.0422
65 | 724 | 1.0053
70 | 724 | 0.9911
75 | 724 | 0.8859
0 | 726 | 0.99
15 | 726 | 1.0039
25 | 726 | 1.0078
35 | 726 | 1.0244
45 | 726 | 1.038
55 | 726 | 1.0431
65 | 726 | 1.0065
70 | 726 | 0.9922
75 | 726 | 0.8873
0 | 728 | 0.9902
15 | 728 | 1.0041
25 | 728 | 1.0081
35 | 728 | 1.025
45 | 728 | 1.039
55 | 728 | 1.0441
65 | 728 | 1.0076
70 | 728 | 0.9934
75 | 728 | 0.8885
0 | 730 | 0.9907
15 | 730 | 1.0046
25 | 730 | 1.0087
35 | 730 | 1.0258
45 | 730 | 1.04
55 | 730 | 1.045
65 | 730 | 1.0093
70 | 730 | 0.9948
75 | 730 | 0.89
0 | 732 | 0.9912
15 | 732 | 1.0054
25 | 732 | 1.0094
35 | 732 | 1.0266
45 | 732 | 1.0408
55 | 732 | 1.0463
65 | 732 | 1.0109
70 | 732 | 0.9965
75 | 732 | 0.8914
0 | 734 | 0.9915
15 | 734 | 1.0066
25 | 734 | 1.0101
35 | 734 | 1.0274
45 | 734 | 1.0419
55 | 734 | 1.0478
65 | 734 | 1.0123
70 | 734 | 0.9983
75 | 734 | 0.8927
0 | 736 | 0.9923
15 | 736 | 1.0074
25 | 736 | 1.0109
35 | 736 | 1.0282
45 | 736 | 1.0429
55 | 736 | 1.0488
65 | 736 | 1.0136
70 | 736 | 0.9998
75 | 736 | 0.8942
0 | 738 | 0.9927
15 | 738 | 1.0079
25 | 738 | 1.0113
35 | 738 | 1.0291
45 | 738 | 1.0438
55 | 738 | 1.0496
65 | 738 | 1.0143
70 | 738 | 1.0007
75 | 738 | 0.8953
0 | 740 | 0.9928
15 | 740 | 1.0081
25 | 740 | 1.0118
35 | 740 | 1.0295
45 | 740 | 1.0446
55 | 740 | 1.0503
65 | 740 | 1.015
70 | 740 | 1.0013
75 | 740 | 0.8962
0 | 742 | 0.9927
15 | 742 | 1.0082
25 | 742 | 1.0124
35 | 742 | 1.0297
45 | 742 | 1.0448
55 | 742 | 1.0506
65 | 742 | 1.0157
70 | 742 | 1.0021
75 | 742 | 0.8969
0 | 744 | 0.9928
15 | 744 | 1.0084
25 | 744 | 1.0127
35 | 744 | 1.03
45 | 744 | 1.0443
55 | 744 | 1.0509
65 | 744 | 1.0161
70 | 744 | 1.0026
75 | 744 | 0.8976
0 | 746 | 0.9933
15 | 746 | 1.0089
25 | 746 | 1.0129
35 | 746 | 1.0304
45 | 746 | 1.0443
55 | 746 | 1.0511
65 | 746 | 1.0167
70 | 746 | 1.003
75 | 746 | 0.8981
0 | 748 | 0.9931
15 | 748 | 1.0092
25 | 748 | 1.0129
35 | 748 | 1.0305
45 | 748 | 1.0449
55 | 748 | 1.0515
65 | 748 | 1.0169
70 | 748 | 1.0036
75 | 748 | 0.8984
0 | 750 | 0.9931
15 | 750 | 1.0093
25 | 750 | 1.0127
35 | 750 | 1.0304
45 | 750 | 1.0451
55 | 750 | 1.052
65 | 750 | 1.0175
70 | 750 | 1.0046
75 | 750 | 0.8991
0 | 752 | 0.9932
15 | 752 | 1.0092
25 | 752 | 1.0126
35 | 752 | 1.0304
45 | 752 | 1.0452
55 | 752 | 1.0528
65 | 752 | 1.0178
70 | 752 | 1.005
75 | 752 | 0.8996
0 | 754 | 0.9936
15 | 754 | 1.0085
25 | 754 | 1.0126
35 | 754 | 1.0307
45 | 754 | 1.045
55 | 754 | 1.0529
65 | 754 | 1.0184
70 | 754 | 1.0053
75 | 754 | 0.9003
0 | 756 | 0.9934
15 | 756 | 1.0083
25 | 756 | 1.0124
35 | 756 | 1.0307
45 | 756 | 1.0448
55 | 756 | 1.0533
65 | 756 | 1.0189
70 | 756 | 1.0054
75 | 756 | 0.901
0 | 758 | 0.9931
15 | 758 | 1.0078
25 | 758 | 1.0122
35 | 758 | 1.0307
45 | 758 | 1.0447
55 | 758 | 1.0533
65 | 758 | 1.0193
70 | 758 | 1.0058
75 | 758 | 0.9017
0 | 760 | 0.9935
15 | 760 | 1.0073
25 | 760 | 1.0121
35 | 760 | 1.0308
45 | 760 | 1.0448
55 | 760 | 1.0537
65 | 760 | 1.0198
70 | 760 | 1.0063
75 | 760 | 0.9021
0 | 762 | 0.9933
15 | 762 | 1.0072
25 | 762 | 1.0122
35 | 762 | 1.0308
45 | 762 | 1.0449
55 | 762 | 1.054
65 | 762 | 1.0199
70 | 762 | 1.0068
75 | 762 | 0.9023
0 | 764 | 0.993
15 | 764 | 1.0071
25 | 764 | 1.0124
35 | 764 | 1.0307
45 | 764 | 1.0446
55 | 764 | 1.0538
65 | 764 | 1.0202
70 | 764 | 1.0071
75 | 764 | 0.9026
0 | 766 | 0.9929
15 | 766 | 1.0072
25 | 766 | 1.0123
35 | 766 | 1.0305
45 | 766 | 1.0442
55 | 766 | 1.0537
65 | 766 | 1.02
70 | 766 | 1.0073
75 | 766 | 0.9031
0 | 768 | 0.993
15 | 768 | 1.007
25 | 768 | 1.0124
35 | 768 | 1.0308
45 | 768 | 1.0444
55 | 768 | 1.0538
65 | 768 | 1.0201
70 | 768 | 1.0076
75 | 768 | 0.903
0 | 770 | 0.9932
15 | 770 | 1.0069
25 | 770 | 1.0122
35 | 770 | 1.0309
45 | 770 | 1.0443
55 | 770 | 1.0542
65 | 770 | 1.0202
70 | 770 | 1.0074
75 | 770 | 0.9034
0 | 772 | 0.9929
15 | 772 | 1.0066
25 | 772 | 1.0119
35 | 772 | 1.0308
45 | 772 | 1.0445
55 | 772 | 1.0542
65 | 772 | 1.0205
70 | 772 | 1.0077
75 | 772 | 0.9033
0 | 774 | 0.9927
15 | 774 | 1.0067
25 | 774 | 1.0119
35 | 774 | 1.0309
45 | 774 | 1.0447
55 | 774 | 1.0545
65 | 774 | 1.0204
70 | 774 | 1.008
75 | 774 | 0.9036
0 | 776 | 0.9929
15 | 776 | 1.0069
25 | 776 | 1.0121
35 | 776 | 1.0312
45 | 776 | 1.0461
55 | 776 | 1.0549
65 | 776 | 1.0207
70 | 776 | 1.008
75 | 776 | 0.9037
0 | 778 | 0.9927
15 | 778 | 1.0071
25 | 778 | 1.0129
35 | 778 | 1.0313
45 | 778 | 1.0468
55 | 778 | 1.055
65 | 778 | 1.0208
70 | 778 | 1.0082
75 | 778 | 0.9038
0 | 780 | 0.9925
15 | 780 | 1.007
25 | 780 | 1.0134
35 | 780 | 1.0311
45 | 780 | 1.0459
55 | 780 | 1.0552
65 | 780 | 1.0211
70 | 780 | 1.0085
75 | 780 | 0.9037
0 | 782 | 0.9925
15 | 782 | 1.0069
25 | 782 | 1.013
35 | 782 | 1.0306
45 | 782 | 1.0448
55 | 782 | 1.0553
65 | 782 | 1.0214
70 | 782 | 1.0088
75 | 782 | 0.9041
0 | 784 | 0.9924
15 | 784 | 1.0065
25 | 784 | 1.0122
35 | 784 | 1.0305
45 | 784 | 1.0444
55 | 784 | 1.0554
65 | 784 | 1.0215
70 | 784 | 1.0087
75 | 784 | 0.9045
0 | 786 | 0.9924
15 | 786 | 1.0062
25 | 786 | 1.0117
35 | 786 | 1.0302
45 | 786 | 1.0443
55 | 786 | 1.0548
65 | 786 | 1.0215
70 | 786 | 1.0088
75 | 786 | 0.9049
0 | 788 | 0.9924
15 | 788 | 1.0061
25 | 788 | 1.0118
35 | 788 | 1.03
45 | 788 | 1.0445
55 | 788 | 1.055
65 | 788 | 1.0212
70 | 788 | 1.0089
75 | 788 | 0.9055
0 | 790 | 0.9923
15 | 790 | 1.0065
25 | 790 | 1.0121
35 | 790 | 1.0301
45 | 790 | 1.0445
55 | 790 | 1.0552
65 | 790 | 1.0214
70 | 790 | 1.009
75 | 790 | 0.9056
0 | 792 | 0.9927
15 | 792 | 1.0065
25 | 792 | 1.0115
35 | 792 | 1.0301
45 | 792 | 1.0441
55 | 792 | 1.0549
65 | 792 | 1.0221
70 | 792 | 1.0089
75 | 792 | 0.9059
0 | 794 | 0.9922
15 | 794 | 1.0069
25 | 794 | 1.0117
35 | 794 | 1.03
45 | 794 | 1.0437
55 | 794 | 1.0548
65 | 794 | 1.0219
70 | 794 | 1.0092
75 | 794 | 0.906
0 | 796 | 0.9921
15 | 796 | 1.0071
25 | 796 | 1.012
35 | 796 | 1.0297
45 | 796 | 1.0436
55 | 796 | 1.0547
65 | 796 | 1.0223
70 | 796 | 1.0093
75 | 796 | 0.9062
0 | 798 | 0.9919
15 | 798 | 1.0063
25 | 798 | 1.0121
35 | 798 | 1.0295
45 | 798 | 1.043
55 | 798 | 1.0547
65 | 798 | 1.0229
70 | 798 | 1.0091
75 | 798 | 0.9067
0 | 800 | 0.9919
15 | 800 | 1.006
25 | 800 | 1.0118
35 | 800 | 1.0293
45 | 800 | 1.0431
55 | 800 | 1.0545
65 | 800 | 1.0232
70 | 800 | 1.009
75 | 800 | 0.9072
0 | 802 | 0.9915
15 | 802 | 1.0058
25 | 802 | 1.0111
35 | 802 | 1.0294
45 | 802 | 1.0428
55 | 802 | 1.0544
65 | 802 | 1.0228
70 | 802 | 1.0091
75 | 802 | 0.9073
0 | 804 | 0.9914
15 | 804 | 1.0058
25 | 804 | 1.0108
35 | 804 | 1.0294
45 | 804 | 1.0426
55 | 804 | 1.0544
65 | 804 | 1.0221
70 | 804 | 1.0096
75 | 804 | 0.9075
0 | 806 | 0.9916
15 | 806 | 1.0056
25 | 806 | 1.0108
35 | 806 | 1.0291
45 | 806 | 1.0429
55 | 806 | 1.0546
65 | 806 | 1.0222
70 | 806 | 1.0097
75 | 806 | 0.9073
0 | 808 | 0.9914
15 | 808 | 1.0063
25 | 808 | 1.0111
35 | 808 | 1.0291
45 | 808 | 1.0433
55 | 808 | 1.0545
65 | 808 | 1.0224
70 | 808 | 1.0104
75 | 808 | 0.9075
0 | 810 | 0.9915
15 | 810 | 1.0069
25 | 810 | 1.0121
35 | 810 | 1.0292
45 | 810 | 1.0439
55 | 810 | 1.0545
65 | 810 | 1.0231
70 | 810 | 1.0103
75 | 810 | 0.9082
0 | 812 | 0.991
15 | 812 | 1.0054
25 | 812 | 1.0112
35 | 812 | 1.0283
45 | 812 | 1.043
55 | 812 | 1.0545
65 | 812 | 1.0227
70 | 812 | 1.01
75 | 812 | 0.9084
0 | 814 | 0.991
15 | 814 | 1.0052
25 | 814 | 1.0111
35 | 814 | 1.0285
45 | 814 | 1.0435
55 | 814 | 1.0548
65 | 814 | 1.0234
70 | 814 | 1.0107
75 | 814 | 0.9088
0 | 816 | 0.9912
15 | 816 | 1.0053
25 | 816 | 1.0109
35 | 816 | 1.0291
45 | 816 | 1.0433
55 | 816 | 1.055
65 | 816 | 1.0244
70 | 816 | 1.0113
75 | 816 | 0.9095
0 | 818 | 0.9912
15 | 818 | 1.0054
25 | 818 | 1.0111
35 | 818 | 1.0292
45 | 818 | 1.0432
55 | 818 | 1.0561
65 | 818 | 1.025
70 | 818 | 1.012
75 | 818 | 0.9104
0 | 820 | 0.9913
15 | 820 | 1.0058
25 | 820 | 1.0108
35 | 820 | 1.0293
45 | 820 | 1.0439
55 | 820 | 1.0569
65 | 820 | 1.0262
70 | 820 | 1.0129
75 | 820 | 0.9116
0 | 822 | 0.9914
15 | 822 | 1.0057
25 | 822 | 1.0107
35 | 822 | 1.0302
45 | 822 | 1.0446
55 | 822 | 1.0575
65 | 822 | 1.0271
70 | 822 | 1.0145
75 | 822 | 0.9134
0 | 824 | 0.9919
15 | 824 | 1.0058
25 | 824 | 1.0112
35 | 824 | 1.0312
45 | 824 | 1.0456
55 | 824 | 1.0591
65 | 824 | 1.0284
70 | 824 | 1.0166
75 | 824 | 0.9155
0 | 826 | 0.9919
15 | 826 | 1.0057
25 | 826 | 1.0113
35 | 826 | 1.0329
45 | 826 | 1.046
55 | 826 | 1.0599
65 | 826 | 1.0308
70 | 826 | 1.0186
75 | 826 | 0.9178
0 | 828 | 0.9923
15 | 828 | 1.0063
25 | 828 | 1.012
35 | 828 | 1.0343
45 | 828 | 1.0476
55 | 828 | 1.0615
65 | 828 | 1.0332
70 | 828 | 1.0212
75 | 828 | 0.9206
0 | 830 | 0.993
15 | 830 | 1.0072
25 | 830 | 1.0128
35 | 830 | 1.0365
45 | 830 | 1.0489
55 | 830 | 1.0633
65 | 830 | 1.0358
70 | 830 | 1.024
75 | 830 | 0.9238
0 | 832 | 0.994
15 | 832 | 1.0075
25 | 832 | 1.0137
35 | 832 | 1.0379
45 | 832 | 1.0503
55 | 832 | 1.0653
65 | 832 | 1.0389
70 | 832 | 1.0272
75 | 832 | 0.9268
0 | 834 | 0.9944
15 | 834 | 1.008
25 | 834 | 1.0142
35 | 834 | 1.0383
45 | 834 | 1.0519
55 | 834 | 1.0675
65 | 834 | 1.0422
70 | 834 | 1.0296
75 | 834 | 0.9297
0 | 836 | 0.9948
15 | 836 | 1.009
25 | 836 | 1.0144
35 | 836 | 1.0388
45 | 836 | 1.0525
55 | 836 | 1.0695
65 | 836 | 1.0459
70 | 836 | 1.032
75 | 836 | 0.9328
0 | 838 | 0.9952
15 | 838 | 1.0091
25 | 838 | 1.0151
35 | 838 | 1.038
45 | 838 | 1.0535
55 | 838 | 1.071
65 | 838 | 1.0496
70 | 838 | 1.0346
75 | 838 | 0.9354
0 | 840 | 0.9955
15 | 840 | 1.0094
25 | 840 | 1.0154
35 | 840 | 1.0378
45 | 840 | 1.0553
55 | 840 | 1.0724
65 | 840 | 1.0505
70 | 840 | 1.0365
75 | 840 | 0.9386
0 | 842 | 0.9951
15 | 842 | 1.0091
25 | 842 | 1.016
35 | 842 | 1.0379
45 | 842 | 1.0565
55 | 842 | 1.0739
65 | 842 | 1.0509
70 | 842 | 1.0386
75 | 842 | 0.9404
0 | 844 | 0.995
15 | 844 | 1.0098
25 | 844 | 1.0165
35 | 844 | 1.0384
45 | 844 | 1.057
55 | 844 | 1.0746
65 | 844 | 1.0521
70 | 844 | 1.0404
75 | 844 | 0.9415
0 | 846 | 0.9955
15 | 846 | 1.0107
25 | 846 | 1.0169
35 | 846 | 1.0399
45 | 846 | 1.0567
55 | 846 | 1.0754
65 | 846 | 1.0537
70 | 846 | 1.0411
75 | 846 | 0.9443
0 | 848 | 0.9955
15 | 848 | 1.0106
25 | 848 | 1.0174
35 | 848 | 1.0397
45 | 848 | 1.057
55 | 848 | 1.0763
65 | 848 | 1.0543
70 | 848 | 1.0426
75 | 848 | 0.9455
0 | 850 | 0.9956
15 | 850 | 1.0119
25 | 850 | 1.0169
35 | 850 | 1.0402
45 | 850 | 1.0576
55 | 850 | 1.078
65 | 850 | 1.0549
70 | 850 | 1.0431
75 | 850 | 0.946
0 | 852 | 0.9968
15 | 852 | 1.0111
25 | 852 | 1.0172
35 | 852 | 1.0398
45 | 852 | 1.0569
55 | 852 | 1.0787
65 | 852 | 1.0546
70 | 852 | 1.0437
75 | 852 | 0.947
0 | 854 | 0.9959
15 | 854 | 1.0101
25 | 854 | 1.0177
35 | 854 | 1.0399
45 | 854 | 1.0568
55 | 854 | 1.078
65 | 854 | 1.055
70 | 854 | 1.0437
75 | 854 | 0.9457
0 | 856 | 0.9963
15 | 856 | 1.0111
25 | 856 | 1.0167
35 | 856 | 1.0393
45 | 856 | 1.0571
55 | 856 | 1.0769
65 | 856 | 1.0558
70 | 856 | 1.0442
75 | 856 | 0.9466
0 | 858 | 0.9963
15 | 858 | 1.0118
25 | 858 | 1.0167
35 | 858 | 1.0389
45 | 858 | 1.0568
55 | 858 | 1.078
65 | 858 | 1.0546
70 | 858 | 1.0421
75 | 858 | 0.9459
0 | 860 | 0.9974
15 | 860 | 1.0119
25 | 860 | 1.0173
35 | 860 | 1.0397
45 | 860 | 1.0576
55 | 860 | 1.0766
65 | 860 | 1.0547
70 | 860 | 1.0415
75 | 860 | 0.9456
0 | 862 | 0.9953
15 | 862 | 1.0113
25 | 862 | 1.015
35 | 862 | 1.0382
45 | 862 | 1.0581
55 | 862 | 1.0753
65 | 862 | 1.0541
70 | 862 | 1.0429
75 | 862 | 0.9455
0 | 864 | 0.9969
15 | 864 | 1.0131
25 | 864 | 1.0163
35 | 864 | 1.038
45 | 864 | 1.0549
55 | 864 | 1.0737
65 | 864 | 1.0536
70 | 864 | 1.0396
75 | 864 | 0.9457
0 | 866 | 0.9977
15 | 866 | 1.0129
25 | 866 | 1.0194
35 | 866 | 1.0365
45 | 866 | 1.0556
55 | 866 | 1.0736
65 | 866 | 1.0519
70 | 866 | 1.0386
75 | 866 | 0.9432
0 | 868 | 0.9974
15 | 868 | 1.0127
25 | 868 | 1.0173
35 | 868 | 1.0386
45 | 868 | 1.0546
55 | 868 | 1.0711
65 | 868 | 1.05
70 | 868 | 1.0378
75 | 868 | 0.9414
0 | 870 | 0.9968
15 | 870 | 1.0112
25 | 870 | 1.0159
35 | 870 | 1.0392
45 | 870 | 1.0531
55 | 870 | 1.0699
65 | 870 | 1.0488
70 | 870 | 1.0348
75 | 870 | 0.9391
0 | 872 | 0.9981
15 | 872 | 1.0127
25 | 872 | 1.018
35 | 872 | 1.0388
45 | 872 | 1.0541
55 | 872 | 1.0687
65 | 872 | 1.0469
70 | 872 | 1.0325
75 | 872 | 0.935
0 | 874 | 0.9993
15 | 874 | 1.011
25 | 874 | 1.0157
35 | 874 | 1.0397
45 | 874 | 1.0524
55 | 874 | 1.0697
65 | 874 | 1.0423
70 | 874 | 1.0331
75 | 874 | 0.9334
0 | 876 | 0.9971
15 | 876 | 1.0128
25 | 876 | 1.0139
35 | 876 | 1.0367
45 | 876 | 1.0537
55 | 876 | 1.0663
65 | 876 | 1.0406
70 | 876 | 1.0303
75 | 876 | 0.9311
0 | 878 | 1.0002
15 | 878 | 1.0147
25 | 878 | 1.0189
35 | 878 | 1.0376
45 | 878 | 1.0547
55 | 878 | 1.0655
65 | 878 | 1.0389
70 | 878 | 1.0271
75 | 878 | 0.929
0 | 880 | 1.0009
15 | 880 | 1.0114
25 | 880 | 1.0167
35 | 880 | 1.0353
45 | 880 | 1.053
55 | 880 | 1.0631
65 | 880 | 1.0378
70 | 880 | 1.0275
75 | 880 | 0.9257
0 | 882 | 0.9995
15 | 882 | 1.0136
25 | 882 | 1.0155
35 | 882 | 1.0376
45 | 882 | 1.0522
55 | 882 | 1.0665
65 | 882 | 1.0365
70 | 882 | 1.019
75 | 882 | 0.9259
0 | 884 | 0.9959
15 | 884 | 1.0106
25 | 884 | 1.0175
35 | 884 | 1.0348
45 | 884 | 1.0454
55 | 884 | 1.065
65 | 884 | 1.0351
70 | 884 | 1.0171
75 | 884 | 0.9252
0 | 886 | 0.9974
15 | 886 | 1.0099
25 | 886 | 1.0181
35 | 886 | 1.0319
45 | 886 | 1.0472
55 | 886 | 1.0619
65 | 886 | 1.0304
70 | 886 | 1.018
75 | 886 | 0.9224
0 | 888 | 0.9968
15 | 888 | 1.0114
25 | 888 | 1.015
35 | 888 | 1.0303
45 | 888 | 1.0497
55 | 888 | 1.0578
65 | 888 | 1.0272
70 | 888 | 1.0152
75 | 888 | 0.9199
0 | 890 | 1
15 | 890 | 1.0152
25 | 890 | 1.0173
35 | 890 | 1.0284
45 | 890 | 1.0464
55 | 890 | 1.0578
65 | 890 | 1.0296
70 | 890 | 1.0141
75 | 890 | 0.9146
0 | 892 | 0.9999
15 | 892 | 1.0099
25 | 892 | 1.0141
35 | 892 | 1.0339
45 | 892 | 1.0446
55 | 892 | 1.0557
65 | 892 | 1.0269
70 | 892 | 1.0162
75 | 892 | 0.9091
0 | 894 | 1.0008
15 | 894 | 1.0088
25 | 894 | 1.014
35 | 894 | 1.0327
45 | 894 | 1.0431
55 | 894 | 1.0553
65 | 894 | 1.0202
70 | 894 | 1.0101
75 | 894 | 0.9112
0 | 896 | 1.0023
15 | 896 | 1.016
25 | 896 | 1.0153
35 | 896 | 1.0302
45 | 896 | 1.0464
55 | 896 | 1.0546
65 | 896 | 1.0149
70 | 896 | 1.0043
75 | 896 | 0.9008
0 | 898 | 1.0033
15 | 898 | 1.0104
25 | 898 | 1.022
35 | 898 | 1.0293
45 | 898 | 1.0424
55 | 898 | 1.052
65 | 898 | 1.0174
70 | 898 | 1.0005
75 | 898 | 0.903
0 | 900 | 1.0046
15 | 900 | 1.0109
25 | 900 | 1.0113
35 | 900 | 1.0287
45 | 900 | 1.0399
55 | 900 | 1.0444
65 | 900 | 1.0155
70 | 900 | 1.0017
75 | 900 | 0.9031