## dichroic_longpass_500nm_Edmund_
0 | 250 | 0
15 | 250 | 0
25 | 250 | 0
35 | 250 | 0
45 | 250 | 0
55 | 250 | 0
65 | 250 | 0
70 | 250 | 0.0001
75 | 250 | 0.0004
0 | 252 | 0
15 | 252 | 0
25 | 252 | 0
35 | 252 | 0
45 | 252 | 0
55 | 252 | 0
65 | 252 | 0
70 | 252 | 0.0001
75 | 252 | 0.0004
0 | 254 | 0
15 | 254 | 0
25 | 254 | 0
35 | 254 | 0
45 | 254 | 0
55 | 254 | 0
65 | 254 | 0
70 | 254 | 0.0001
75 | 254 | 0.0004
0 | 256 | 0
15 | 256 | 0
25 | 256 | 0
35 | 256 | 0
45 | 256 | 0
55 | 256 | 0
65 | 256 | 0
70 | 256 | 0
75 | 256 | 0.0004
0 | 258 | 0
15 | 258 | 0
25 | 258 | 0
35 | 258 | 0
45 | 258 | 0
55 | 258 | 0
65 | 258 | 0
70 | 258 | 0
75 | 258 | 0.0004
0 | 260 | 0
15 | 260 | 0
25 | 260 | 0
35 | 260 | 0
45 | 260 | 0
55 | 260 | 0
65 | 260 | 0
70 | 260 | 0
75 | 260 | 0.0004
0 | 262 | 0
15 | 262 | 0
25 | 262 | 0
35 | 262 | 0
45 | 262 | 0
55 | 262 | 0
65 | 262 | 0
70 | 262 | 0
75 | 262 | 0.0004
0 | 264 | 0
15 | 264 | 0
25 | 264 | 0
35 | 264 | 0
45 | 264 | 0
55 | 264 | 0
65 | 264 | 0
70 | 264 | 0
75 | 264 | 0.0003
0 | 266 | 0
15 | 266 | 0
25 | 266 | 0
35 | 266 | 0
45 | 266 | 0
55 | 266 | 0
65 | 266 | 0
70 | 266 | 0
75 | 266 | 0.0003
0 | 268 | 0
15 | 268 | 0
25 | 268 | 0
35 | 268 | 0
45 | 268 | 0
55 | 268 | 0
65 | 268 | 0
70 | 268 | 0
75 | 268 | 0.0003
0 | 270 | 0
15 | 270 | 0
25 | 270 | 0
35 | 270 | 0
45 | 270 | 0
55 | 270 | 0
65 | 270 | 0
70 | 270 | 0
75 | 270 | 0.0003
0 | 272 | 0
15 | 272 | 0
25 | 272 | 0
35 | 272 | 0
45 | 272 | 0
55 | 272 | 0
65 | 272 | 0
70 | 272 | 0
75 | 272 | 0.0003
0 | 274 | 0
15 | 274 | 0
25 | 274 | 0
35 | 274 | 0
45 | 274 | 0
55 | 274 | 0
65 | 274 | 0
70 | 274 | 0
75 | 274 | 0.0003
0 | 276 | 0
15 | 276 | 0
25 | 276 | 0
35 | 276 | 0
45 | 276 | 0
55 | 276 | 0
65 | 276 | 0
70 | 276 | 0.0001
75 | 276 | 0.0004
0 | 278 | 0
15 | 278 | 0
25 | 278 | 0
35 | 278 | 0
45 | 278 | 0
55 | 278 | 0
65 | 278 | 0.0003
70 | 278 | 0.0007
75 | 278 | 0.0009
0 | 280 | 0
15 | 280 | 0
25 | 280 | 0
35 | 280 | 0
45 | 280 | 0.0002
55 | 280 | 0.0002
65 | 280 | 0.0016
70 | 280 | 0.0027
75 | 280 | 0.0026
0 | 282 | 0
15 | 282 | 0
25 | 282 | 0
35 | 282 | 0
45 | 282 | 0.0007
55 | 282 | 0.0004
65 | 282 | 0.0056
70 | 282 | 0.0084
75 | 282 | 0.0075
0 | 284 | 0.0001
15 | 284 | 0.0002
25 | 284 | 0
35 | 284 | 0.0005
45 | 284 | 0.0016
55 | 284 | 0.0011
65 | 284 | 0.0172
70 | 284 | 0.0215
75 | 284 | 0.0187
0 | 286 | 0.0001
15 | 286 | 0.0007
25 | 286 | 0
35 | 286 | 0.0031
45 | 286 | 0.0026
55 | 286 | 0.0035
65 | 286 | 0.0418
70 | 286 | 0.0469
75 | 286 | 0.04
0 | 288 | 0.0012
15 | 288 | 0.0004
25 | 288 | 0.0009
35 | 288 | 0.0089
45 | 288 | 0.0023
55 | 288 | 0.0078
65 | 288 | 0.0807
70 | 288 | 0.0881
75 | 288 | 0.0716
0 | 290 | 0.0067
15 | 290 | 0.0002
25 | 290 | 0.0033
35 | 290 | 0.013
45 | 290 | 0.0014
55 | 290 | 0.0115
65 | 290 | 0.1373
70 | 290 | 0.1449
75 | 290 | 0.109
0 | 292 | 0.0059
15 | 292 | 0.0011
25 | 292 | 0.0094
35 | 292 | 0.0157
45 | 292 | 0.0025
55 | 292 | 0.0126
65 | 292 | 0.2154
70 | 292 | 0.2144
75 | 292 | 0.1578
0 | 294 | 0.0019
15 | 294 | 0.0051
25 | 294 | 0.0157
35 | 294 | 0.0201
45 | 294 | 0.0079
55 | 294 | 0.0213
65 | 294 | 0.3016
70 | 294 | 0.2932
75 | 294 | 0.2193
0 | 296 | 0.0015
15 | 296 | 0.0131
25 | 296 | 0.0195
35 | 296 | 0.0198
45 | 296 | 0.0163
55 | 296 | 0.0715
65 | 296 | 0.3745
70 | 296 | 0.3748
75 | 296 | 0.281
0 | 298 | 0.005
15 | 298 | 0.0234
25 | 298 | 0.0272
35 | 298 | 0.0102
45 | 298 | 0.0211
55 | 298 | 0.1774
65 | 298 | 0.4327
70 | 298 | 0.4493
75 | 298 | 0.3561
0 | 300 | 0.0188
15 | 300 | 0.0178
25 | 300 | 0.0426
35 | 300 | 0.0047
45 | 300 | 0.0174
55 | 300 | 0.2425
65 | 300 | 0.4933
70 | 300 | 0.5105
75 | 300 | 0.4172
0 | 302 | 0.0462
15 | 302 | 0.0242
25 | 302 | 0.0486
35 | 302 | 0.003
45 | 302 | 0.0092
55 | 302 | 0.2052
65 | 302 | 0.5637
70 | 302 | 0.5647
75 | 302 | 0.4179
0 | 304 | 0.0383
15 | 304 | 0.04
25 | 304 | 0.0338
35 | 304 | 0.0019
45 | 304 | 0.0075
55 | 304 | 0.165
65 | 304 | 0.623
70 | 304 | 0.6074
75 | 304 | 0.4571
0 | 306 | 0.0177
15 | 306 | 0.0687
25 | 306 | 0.0113
35 | 306 | 0.0086
45 | 306 | 0.0308
55 | 306 | 0.2398
65 | 306 | 0.656
70 | 306 | 0.6263
75 | 306 | 0.4724
0 | 308 | 0.0374
15 | 308 | 0.0632
25 | 308 | 0.0066
35 | 308 | 0.0272
45 | 308 | 0.1305
55 | 308 | 0.3469
65 | 308 | 0.6652
70 | 308 | 0.6496
75 | 308 | 0.358
0 | 310 | 0.0695
15 | 310 | 0.055
25 | 310 | 0.0064
35 | 310 | 0.0334
45 | 310 | 0.2092
55 | 310 | 0.3851
65 | 310 | 0.662
70 | 310 | 0.6831
75 | 310 | 0.2705
0 | 312 | 0.1093
15 | 312 | 0.0235
25 | 312 | 0.0036
35 | 312 | 0.0253
45 | 312 | 0.1784
55 | 312 | 0.3058
65 | 312 | 0.6695
70 | 312 | 0.6713
75 | 312 | 0.3485
0 | 314 | 0.0625
15 | 314 | 0.008
25 | 314 | 0.0036
35 | 314 | 0.0171
45 | 314 | 0.0839
55 | 314 | 0.1982
65 | 314 | 0.6927
70 | 314 | 0.6329
75 | 314 | 0.4785
0 | 316 | 0.0697
15 | 316 | 0.0121
25 | 316 | 0.0213
35 | 316 | 0.0085
45 | 316 | 0.048
55 | 316 | 0.1334
65 | 316 | 0.7067
70 | 316 | 0.6427
75 | 316 | 0.4464
0 | 318 | 0.0458
15 | 318 | 0.0116
25 | 318 | 0.0442
35 | 318 | 0.0025
45 | 318 | 0.0964
55 | 318 | 0.1408
65 | 318 | 0.7068
70 | 318 | 0.7009
75 | 318 | 0.3884
0 | 320 | 0.0127
15 | 320 | 0.0053
25 | 320 | 0.0324
35 | 320 | 0.0014
45 | 320 | 0.1174
55 | 320 | 0.1743
65 | 320 | 0.6769
70 | 320 | 0.6808
75 | 320 | 0.4357
0 | 322 | 0.0132
15 | 322 | 0.0041
25 | 322 | 0.0141
35 | 322 | 0.0045
45 | 322 | 0.1154
55 | 322 | 0.2236
65 | 322 | 0.6741
70 | 322 | 0.6476
75 | 322 | 0.5319
0 | 324 | 0.0275
15 | 324 | 0.0182
25 | 324 | 0.0093
35 | 324 | 0.039
45 | 324 | 0.0808
55 | 324 | 0.2672
65 | 324 | 0.6518
70 | 324 | 0.6411
75 | 324 | 0.5528
0 | 326 | 0.0136
15 | 326 | 0.0423
25 | 326 | 0.0049
35 | 326 | 0.1009
45 | 326 | 0.0485
55 | 326 | 0.2691
65 | 326 | 0.6192
70 | 326 | 0.6773
75 | 326 | 0.5451
0 | 328 | 0.0049
15 | 328 | 0.0253
25 | 328 | 0.0014
35 | 328 | 0.1024
45 | 328 | 0.0293
55 | 328 | 0.2291
65 | 328 | 0.6157
70 | 328 | 0.7077
75 | 328 | 0.573
0 | 330 | 0.004
15 | 330 | 0.008
25 | 330 | 0.0007
35 | 330 | 0.0562
45 | 330 | 0.0215
55 | 330 | 0.1678
65 | 330 | 0.6492
70 | 330 | 0.7065
75 | 330 | 0.6014
0 | 332 | 0.0193
15 | 332 | 0.007
25 | 332 | 0.0013
35 | 332 | 0.0117
45 | 332 | 0.0299
55 | 332 | 0.1157
65 | 332 | 0.6891
70 | 332 | 0.6964
75 | 332 | 0.6161
0 | 334 | 0.0423
15 | 334 | 0.0042
25 | 334 | 0.0131
35 | 334 | 0.0109
45 | 334 | 0.0463
55 | 334 | 0.0938
65 | 334 | 0.7056
70 | 334 | 0.6966
75 | 334 | 0.6342
0 | 336 | 0.0103
15 | 336 | 0.0012
25 | 336 | 0.0661
35 | 336 | 0.023
45 | 336 | 0.072
55 | 336 | 0.0921
65 | 336 | 0.6946
70 | 336 | 0.7009
75 | 336 | 0.6069
0 | 338 | 0.0042
15 | 338 | 0.0005
25 | 338 | 0.0863
35 | 338 | 0.021
45 | 338 | 0.0959
55 | 338 | 0.1101
65 | 338 | 0.684
70 | 338 | 0.7048
75 | 338 | 0.5076
0 | 340 | 0.007
15 | 340 | 0.0006
25 | 340 | 0.0472
35 | 340 | 0.0117
45 | 340 | 0.0874
55 | 340 | 0.14
65 | 340 | 0.695
70 | 340 | 0.7139
75 | 340 | 0.3899
0 | 342 | 0.0034
15 | 342 | 0.0031
25 | 342 | 0.008
35 | 342 | 0.006
45 | 342 | 0.0623
55 | 342 | 0.1529
65 | 342 | 0.7202
70 | 342 | 0.7177
75 | 342 | 0.3141
0 | 344 | 0.0009
15 | 344 | 0.0372
25 | 344 | 0.0034
35 | 344 | 0.0052
45 | 344 | 0.0305
55 | 344 | 0.1424
65 | 344 | 0.7423
70 | 344 | 0.6954
75 | 344 | 0.3027
0 | 346 | 0.0005
15 | 346 | 0.0919
25 | 346 | 0.0116
35 | 346 | 0.0038
45 | 346 | 0.0105
55 | 346 | 0.1219
65 | 346 | 0.7511
70 | 346 | 0.6494
75 | 346 | 0.3511
0 | 348 | 0.0007
15 | 348 | 0.0541
25 | 348 | 0.0128
35 | 348 | 0.0022
45 | 348 | 0.0062
55 | 348 | 0.0987
65 | 348 | 0.7492
70 | 348 | 0.6017
75 | 348 | 0.4294
0 | 350 | 0.0026
15 | 350 | 0.0082
25 | 350 | 0.0058
35 | 350 | 0.0017
45 | 350 | 0.0053
55 | 350 | 0.0829
65 | 350 | 0.7442
70 | 350 | 0.5747
75 | 350 | 0.4931
0 | 352 | 0.0428
15 | 352 | 0.0018
25 | 352 | 0.0012
35 | 352 | 0.0028
45 | 352 | 0.0053
55 | 352 | 0.0942
65 | 352 | 0.739
70 | 352 | 0.5804
75 | 352 | 0.5261
0 | 354 | 0.1224
15 | 354 | 0.0069
25 | 354 | 0.0014
35 | 354 | 0.0047
45 | 354 | 0.006
55 | 354 | 0.1195
65 | 354 | 0.7328
70 | 354 | 0.6101
75 | 354 | 0.5506
0 | 356 | 0.0391
15 | 356 | 0.0129
25 | 356 | 0.0017
35 | 356 | 0.009
45 | 356 | 0.0093
55 | 356 | 0.1349
65 | 356 | 0.727
70 | 356 | 0.6437
75 | 356 | 0.5914
0 | 358 | 0.005
15 | 358 | 0.0049
25 | 358 | 0.0013
35 | 358 | 0.0202
45 | 358 | 0.0201
55 | 358 | 0.1366
65 | 358 | 0.7261
70 | 358 | 0.6665
75 | 358 | 0.6447
0 | 360 | 0.0017
15 | 360 | 0.0005
25 | 360 | 0.0006
35 | 360 | 0.02
45 | 360 | 0.0322
55 | 360 | 0.1318
65 | 360 | 0.7304
70 | 360 | 0.6804
75 | 360 | 0.6859
0 | 362 | 0.0096
15 | 362 | 0.0003
25 | 362 | 0.0004
35 | 362 | 0.0143
45 | 362 | 0.0352
55 | 362 | 0.1272
65 | 362 | 0.7363
70 | 362 | 0.6934
75 | 362 | 0.7022
0 | 364 | 0.0196
15 | 364 | 0.0006
25 | 364 | 0.0007
35 | 364 | 0.0052
45 | 364 | 0.033
55 | 364 | 0.1326
65 | 364 | 0.7399
70 | 364 | 0.71
75 | 364 | 0.7001
0 | 366 | 0.0017
15 | 366 | 0.0009
25 | 366 | 0.0012
35 | 366 | 0.0004
45 | 366 | 0.0298
55 | 366 | 0.1592
65 | 366 | 0.7393
70 | 366 | 0.7261
75 | 366 | 0.6904
0 | 368 | 0.0001
15 | 368 | 0.0005
25 | 368 | 0.0017
35 | 368 | 0
45 | 368 | 0.0267
55 | 368 | 0.207
65 | 368 | 0.7369
70 | 368 | 0.7358
75 | 368 | 0.6817
0 | 370 | 0
15 | 370 | 0
25 | 370 | 0.0061
35 | 370 | 0
45 | 370 | 0.0238
55 | 370 | 0.2671
65 | 370 | 0.7358
70 | 370 | 0.739
75 | 370 | 0.6753
0 | 372 | 0
15 | 372 | 0
25 | 372 | 0.0101
35 | 372 | 0
45 | 372 | 0.0269
55 | 372 | 0.3331
65 | 372 | 0.7366
70 | 372 | 0.7372
75 | 372 | 0.6721
0 | 374 | 0.0004
15 | 374 | 0
25 | 374 | 0.0077
35 | 374 | 0
45 | 374 | 0.0328
55 | 374 | 0.4015
65 | 374 | 0.7385
70 | 374 | 0.7342
75 | 374 | 0.6729
0 | 376 | 0.0003
15 | 376 | 0
25 | 376 | 0.0021
35 | 376 | 0
45 | 376 | 0.0358
55 | 376 | 0.4657
65 | 376 | 0.7391
70 | 376 | 0.7319
75 | 376 | 0.6764
0 | 378 | 0.0002
15 | 378 | 0.0008
25 | 378 | 0.0001
35 | 378 | 0.0001
45 | 378 | 0.0364
55 | 378 | 0.5134
65 | 378 | 0.7387
70 | 378 | 0.7294
75 | 378 | 0.6787
0 | 380 | 0.0002
15 | 380 | 0.0023
25 | 380 | 0.0001
35 | 380 | 0.0002
45 | 380 | 0.0343
55 | 380 | 0.5297
65 | 380 | 0.7393
70 | 380 | 0.7296
75 | 380 | 0.6763
0 | 382 | 0.0002
15 | 382 | 0.0071
25 | 382 | 0.0001
35 | 382 | 0.0002
45 | 382 | 0.0313
55 | 382 | 0.5084
65 | 382 | 0.7404
70 | 382 | 0.7298
75 | 382 | 0.6665
0 | 384 | 0.0004
15 | 384 | 0.0058
25 | 384 | 0.0001
35 | 384 | 0.0003
45 | 384 | 0.0289
55 | 384 | 0.4586
65 | 384 | 0.7425
70 | 384 | 0.7311
75 | 384 | 0.6525
0 | 386 | 0.0007
15 | 386 | 0.0008
25 | 386 | 0.0001
35 | 386 | 0.0004
45 | 386 | 0.0292
55 | 386 | 0.3911
65 | 386 | 0.7449
70 | 386 | 0.7327
75 | 386 | 0.6392
0 | 388 | 0.0006
15 | 388 | 0.0001
25 | 388 | 0.0001
35 | 388 | 0.0011
45 | 388 | 0.0336
55 | 388 | 0.3171
65 | 388 | 0.7472
70 | 388 | 0.7326
75 | 388 | 0.6304
0 | 390 | 0.002
15 | 390 | 0.0001
25 | 390 | 0.0001
35 | 390 | 0.0033
45 | 390 | 0.0434
55 | 390 | 0.251
65 | 390 | 0.7486
70 | 390 | 0.7306
75 | 390 | 0.6272
0 | 392 | 0.0086
15 | 392 | 0.0001
25 | 392 | 0.0001
35 | 392 | 0.0056
45 | 392 | 0.0609
55 | 392 | 0.2084
65 | 392 | 0.7492
70 | 392 | 0.727
75 | 392 | 0.63
0 | 394 | 0.0009
15 | 394 | 0.0001
25 | 394 | 0.0001
35 | 394 | 0.0064
45 | 394 | 0.0866
55 | 394 | 0.1957
65 | 394 | 0.7498
70 | 394 | 0.7228
75 | 394 | 0.638
0 | 396 | 0.0001
15 | 396 | 0.0001
25 | 396 | 0.0001
35 | 396 | 0.0065
45 | 396 | 0.1172
55 | 396 | 0.2112
65 | 396 | 0.7506
70 | 396 | 0.7198
75 | 396 | 0.6497
0 | 398 | 0.0001
15 | 398 | 0.0001
25 | 398 | 0.0001
35 | 398 | 0.0066
45 | 398 | 0.1496
55 | 398 | 0.2504
65 | 398 | 0.7516
70 | 398 | 0.7184
75 | 398 | 0.6623
0 | 400 | 0.0001
15 | 400 | 0.0001
25 | 400 | 0.0001
35 | 400 | 0.0067
45 | 400 | 0.184
55 | 400 | 0.3072
65 | 400 | 0.7523
70 | 400 | 0.7195
75 | 400 | 0.6725
0 | 402 | 0.0001
15 | 402 | 0.0001
25 | 402 | 0.0001
35 | 402 | 0.007
45 | 402 | 0.214
55 | 402 | 0.3725
65 | 402 | 0.7529
70 | 402 | 0.7215
75 | 402 | 0.677
0 | 404 | 0.0001
15 | 404 | 0.0001
25 | 404 | 0.0001
35 | 404 | 0.0079
45 | 404 | 0.2243
55 | 404 | 0.438
65 | 404 | 0.7534
70 | 404 | 0.7251
75 | 404 | 0.6742
0 | 406 | 0.0001
15 | 406 | 0.0001
25 | 406 | 0.0002
35 | 406 | 0.0088
45 | 406 | 0.2101
55 | 406 | 0.4987
65 | 406 | 0.7542
70 | 406 | 0.7293
75 | 406 | 0.6659
0 | 408 | 0.0001
15 | 408 | 0.0001
25 | 408 | 0.0004
35 | 408 | 0.009
45 | 408 | 0.1832
55 | 408 | 0.5527
65 | 408 | 0.7555
70 | 408 | 0.7336
75 | 408 | 0.6553
0 | 410 | 0.0001
15 | 410 | 0.0001
25 | 410 | 0.0011
35 | 410 | 0.0087
45 | 410 | 0.154
55 | 410 | 0.5995
65 | 410 | 0.7577
70 | 410 | 0.737
75 | 410 | 0.6477
0 | 412 | 0.0001
15 | 412 | 0.0001
25 | 412 | 0.0022
35 | 412 | 0.0079
45 | 412 | 0.1251
55 | 412 | 0.6379
65 | 412 | 0.7599
70 | 412 | 0.7392
75 | 412 | 0.6563
0 | 414 | 0.0001
15 | 414 | 0.0001
25 | 414 | 0.0029
35 | 414 | 0.0067
45 | 414 | 0.0959
55 | 414 | 0.6668
65 | 414 | 0.7622
70 | 414 | 0.7399
75 | 414 | 0.6666
0 | 416 | 0.0001
15 | 416 | 0.0001
25 | 416 | 0.0033
35 | 416 | 0.0056
45 | 416 | 0.0686
55 | 416 | 0.6886
65 | 416 | 0.7637
70 | 416 | 0.742
75 | 416 | 0.663
0 | 418 | 0.0001
15 | 418 | 0.0001
25 | 418 | 0.0036
35 | 418 | 0.0048
45 | 418 | 0.0523
55 | 418 | 0.7078
65 | 418 | 0.7647
70 | 418 | 0.7548
75 | 418 | 0.6615
0 | 420 | 0.0001
15 | 420 | 0.0001
25 | 420 | 0.0038
35 | 420 | 0.0045
45 | 420 | 0.0492
55 | 420 | 0.7262
65 | 420 | 0.7656
70 | 420 | 0.7607
75 | 420 | 0.677
0 | 422 | 0.0001
15 | 422 | 0.0001
25 | 422 | 0.0041
35 | 422 | 0.005
45 | 422 | 0.0574
55 | 422 | 0.7426
65 | 422 | 0.7668
70 | 422 | 0.7587
75 | 422 | 0.7195
0 | 424 | 0.0001
15 | 424 | 0.0002
25 | 424 | 0.0045
35 | 424 | 0.0071
45 | 424 | 0.0795
55 | 424 | 0.7555
65 | 424 | 0.7731
70 | 424 | 0.7543
75 | 424 | 0.7897
0 | 426 | 0.0001
15 | 426 | 0.0004
25 | 426 | 0.0049
35 | 426 | 0.0113
45 | 426 | 0.1219
55 | 426 | 0.7638
65 | 426 | 0.7913
70 | 426 | 0.7728
75 | 426 | 0.8231
0 | 428 | 0.0001
15 | 428 | 0.0009
25 | 428 | 0.005
35 | 428 | 0.0158
45 | 428 | 0.1868
55 | 428 | 0.7681
65 | 428 | 0.8024
70 | 428 | 0.8241
75 | 428 | 0.8133
0 | 430 | 0.0001
15 | 430 | 0.0016
25 | 430 | 0.0049
35 | 430 | 0.0181
45 | 430 | 0.2651
55 | 430 | 0.7702
65 | 430 | 0.8072
70 | 430 | 0.8798
75 | 430 | 0.81
0 | 432 | 0.0001
15 | 432 | 0.0022
25 | 432 | 0.0044
35 | 432 | 0.0182
45 | 432 | 0.3446
55 | 432 | 0.7718
65 | 432 | 0.8135
70 | 432 | 0.906
75 | 432 | 0.8222
0 | 434 | 0.0001
15 | 434 | 0.0026
25 | 434 | 0.0036
35 | 434 | 0.0171
45 | 434 | 0.4194
55 | 434 | 0.7739
65 | 434 | 0.833
70 | 434 | 0.9063
75 | 434 | 0.8387
0 | 436 | 0.0001
15 | 436 | 0.0029
25 | 436 | 0.0027
35 | 436 | 0.0155
45 | 436 | 0.4897
55 | 436 | 0.7763
65 | 436 | 0.8795
70 | 436 | 0.9064
75 | 436 | 0.8517
0 | 438 | 0.0001
15 | 438 | 0.0031
25 | 438 | 0.002
35 | 438 | 0.015
45 | 438 | 0.5558
55 | 438 | 0.7793
65 | 438 | 0.9214
70 | 438 | 0.9168
75 | 438 | 0.8562
0 | 440 | 0.0002
15 | 440 | 0.0031
25 | 440 | 0.0017
35 | 440 | 0.0187
45 | 440 | 0.6158
55 | 440 | 0.7822
65 | 440 | 0.944
70 | 440 | 0.9303
75 | 440 | 0.8498
0 | 442 | 0.0004
15 | 442 | 0.0032
25 | 442 | 0.0018
35 | 442 | 0.0263
45 | 442 | 0.6632
55 | 442 | 0.7849
65 | 442 | 0.9505
70 | 442 | 0.9416
75 | 442 | 0.8316
0 | 444 | 0.001
15 | 444 | 0.0037
25 | 444 | 0.0027
35 | 444 | 0.0322
45 | 444 | 0.6944
55 | 444 | 0.7877
65 | 444 | 0.9528
70 | 444 | 0.9471
75 | 444 | 0.8064
0 | 446 | 0.0018
15 | 446 | 0.004
25 | 446 | 0.0048
35 | 446 | 0.0337
45 | 446 | 0.7243
55 | 446 | 0.8016
65 | 446 | 0.9614
70 | 446 | 0.9449
75 | 446 | 0.7835
0 | 448 | 0.0023
15 | 448 | 0.0038
25 | 448 | 0.0075
35 | 448 | 0.0325
45 | 448 | 0.7575
55 | 448 | 0.8314
65 | 448 | 0.972
70 | 448 | 0.9358
75 | 448 | 0.7715
0 | 450 | 0.0029
15 | 450 | 0.0029
25 | 450 | 0.0087
35 | 450 | 0.03
45 | 450 | 0.7887
55 | 450 | 0.8658
65 | 450 | 0.979
70 | 450 | 0.9234
75 | 450 | 0.7692
0 | 452 | 0.0031
15 | 452 | 0.002
25 | 452 | 0.0084
35 | 452 | 0.0264
45 | 452 | 0.8172
55 | 452 | 0.8901
65 | 452 | 0.9818
70 | 452 | 0.9119
75 | 452 | 0.7743
0 | 454 | 0.0027
15 | 454 | 0.0014
25 | 454 | 0.0071
35 | 454 | 0.021
45 | 454 | 0.8413
55 | 454 | 0.9094
65 | 454 | 0.9807
70 | 454 | 0.9041
75 | 454 | 0.7836
0 | 456 | 0.0027
15 | 456 | 0.0012
25 | 456 | 0.005
35 | 456 | 0.0155
45 | 456 | 0.8602
55 | 456 | 0.9286
65 | 456 | 0.9769
70 | 456 | 0.9014
75 | 456 | 0.7943
0 | 458 | 0.0032
15 | 458 | 0.0012
25 | 458 | 0.0034
35 | 458 | 0.0131
45 | 458 | 0.8743
55 | 458 | 0.9446
65 | 458 | 0.9724
70 | 458 | 0.9029
75 | 458 | 0.8047
0 | 460 | 0.0041
15 | 460 | 0.0014
25 | 460 | 0.003
35 | 460 | 0.0137
45 | 460 | 0.8849
55 | 460 | 0.9572
65 | 460 | 0.9683
70 | 460 | 0.907
75 | 460 | 0.8142
0 | 462 | 0.0038
15 | 462 | 0.0024
25 | 462 | 0.0034
35 | 462 | 0.0171
45 | 462 | 0.8929
55 | 462 | 0.9669
65 | 462 | 0.9652
70 | 462 | 0.9133
75 | 462 | 0.8221
0 | 464 | 0.0021
15 | 464 | 0.0044
25 | 464 | 0.0052
35 | 464 | 0.0249
45 | 464 | 0.8995
55 | 464 | 0.9725
65 | 464 | 0.9628
70 | 464 | 0.9203
75 | 464 | 0.8282
0 | 466 | 0.0009
15 | 466 | 0.006
25 | 466 | 0.0095
35 | 466 | 0.0423
45 | 466 | 0.9081
55 | 466 | 0.9751
65 | 466 | 0.9608
70 | 466 | 0.9276
75 | 466 | 0.8315
0 | 468 | 0.0004
15 | 468 | 0.0057
25 | 468 | 0.0154
35 | 468 | 0.0798
45 | 468 | 0.9193
55 | 468 | 0.9765
65 | 468 | 0.959
70 | 468 | 0.9347
75 | 468 | 0.8327
0 | 470 | 0.0003
15 | 470 | 0.0039
25 | 470 | 0.0189
35 | 470 | 0.1508
45 | 470 | 0.9263
55 | 470 | 0.9787
65 | 470 | 0.9577
70 | 470 | 0.9402
75 | 470 | 0.8327
0 | 472 | 0.0003
15 | 472 | 0.0019
25 | 472 | 0.0193
35 | 472 | 0.2538
45 | 472 | 0.9316
55 | 472 | 0.9822
65 | 472 | 0.9583
70 | 472 | 0.9435
75 | 472 | 0.8316
0 | 474 | 0.0004
15 | 474 | 0.0009
25 | 474 | 0.0179
35 | 474 | 0.364
45 | 474 | 0.9393
55 | 474 | 0.9869
65 | 474 | 0.961
70 | 474 | 0.9433
75 | 474 | 0.8293
0 | 476 | 0.0007
15 | 476 | 0.0006
25 | 476 | 0.0151
35 | 476 | 0.46
45 | 476 | 0.9482
55 | 476 | 0.9914
65 | 476 | 0.9662
70 | 476 | 0.9399
75 | 476 | 0.8246
0 | 478 | 0.0018
15 | 478 | 0.0005
25 | 478 | 0.0109
35 | 478 | 0.5382
45 | 478 | 0.9556
55 | 478 | 0.9949
65 | 478 | 0.9727
70 | 478 | 0.9351
75 | 478 | 0.8161
0 | 480 | 0.0045
15 | 480 | 0.0006
25 | 480 | 0.0074
35 | 480 | 0.6009
45 | 480 | 0.9647
55 | 480 | 0.9965
65 | 480 | 0.9785
70 | 480 | 0.9295
75 | 480 | 0.8031
0 | 482 | 0.0058
15 | 482 | 0.001
25 | 482 | 0.0064
35 | 482 | 0.6469
45 | 482 | 0.9717
55 | 482 | 0.9953
65 | 482 | 0.9823
70 | 482 | 0.9241
75 | 482 | 0.7864
0 | 484 | 0.0028
15 | 484 | 0.0019
25 | 484 | 0.0072
35 | 484 | 0.6781
45 | 484 | 0.9748
55 | 484 | 0.9911
65 | 484 | 0.9831
70 | 484 | 0.9197
75 | 484 | 0.7709
0 | 486 | 0.0012
15 | 486 | 0.0041
25 | 486 | 0.0088
35 | 486 | 0.6989
45 | 486 | 0.9745
55 | 486 | 0.9849
65 | 486 | 0.981
70 | 486 | 0.9165
75 | 486 | 0.7616
0 | 488 | 0.0008
15 | 488 | 0.0083
25 | 488 | 0.0118
35 | 488 | 0.7208
45 | 488 | 0.9731
55 | 488 | 0.9785
65 | 488 | 0.9772
70 | 488 | 0.9137
75 | 488 | 0.7596
0 | 490 | 0.0007
15 | 490 | 0.0128
25 | 490 | 0.0179
35 | 490 | 0.7515
45 | 490 | 0.9734
55 | 490 | 0.9738
65 | 490 | 0.9741
70 | 490 | 0.9112
75 | 490 | 0.7654
0 | 492 | 0.0007
15 | 492 | 0.0147
25 | 492 | 0.0325
35 | 492 | 0.7928
45 | 492 | 0.9752
55 | 492 | 0.9722
65 | 492 | 0.9725
70 | 492 | 0.9096
75 | 492 | 0.7777
0 | 494 | 0.0008
15 | 494 | 0.0142
25 | 494 | 0.0685
35 | 494 | 0.8458
45 | 494 | 0.9773
55 | 494 | 0.9734
65 | 494 | 0.9723
70 | 494 | 0.9098
75 | 494 | 0.7942
0 | 496 | 0.0009
15 | 496 | 0.0115
25 | 496 | 0.1481
35 | 496 | 0.8957
45 | 496 | 0.9797
55 | 496 | 0.9771
65 | 496 | 0.9732
70 | 496 | 0.9121
75 | 496 | 0.8108
0 | 498 | 0.0011
15 | 498 | 0.0083
25 | 498 | 0.2793
35 | 498 | 0.9266
45 | 498 | 0.9824
55 | 498 | 0.9814
65 | 498 | 0.9747
70 | 498 | 0.9161
75 | 498 | 0.8246
0 | 500 | 0.0013
15 | 500 | 0.0065
25 | 500 | 0.4312
35 | 500 | 0.9449
45 | 500 | 0.9851
55 | 500 | 0.9855
65 | 500 | 0.9764
70 | 500 | 0.9209
75 | 500 | 0.8334
0 | 502 | 0.0017
15 | 502 | 0.0057
25 | 502 | 0.569
35 | 502 | 0.957
45 | 502 | 0.988
55 | 502 | 0.9888
65 | 502 | 0.9779
70 | 502 | 0.926
75 | 502 | 0.8371
0 | 504 | 0.003
15 | 504 | 0.0057
25 | 504 | 0.6852
35 | 504 | 0.9653
45 | 504 | 0.9906
55 | 504 | 0.9914
65 | 504 | 0.9792
70 | 504 | 0.931
75 | 504 | 0.8372
0 | 506 | 0.0069
15 | 506 | 0.0067
25 | 506 | 0.7745
35 | 506 | 0.9725
45 | 506 | 0.9927
55 | 506 | 0.9934
65 | 506 | 0.9802
70 | 506 | 0.9355
75 | 506 | 0.8348
0 | 508 | 0.0145
15 | 508 | 0.0089
25 | 508 | 0.8272
35 | 508 | 0.9777
45 | 508 | 0.9944
55 | 508 | 0.9951
65 | 508 | 0.9806
70 | 508 | 0.9394
75 | 508 | 0.8317
0 | 510 | 0.0185
15 | 510 | 0.0133
25 | 510 | 0.8526
35 | 510 | 0.9803
45 | 510 | 0.9952
55 | 510 | 0.9964
65 | 510 | 0.9808
70 | 510 | 0.9427
75 | 510 | 0.8292
0 | 512 | 0.0123
15 | 512 | 0.0226
25 | 512 | 0.8798
35 | 512 | 0.9811
45 | 512 | 0.9955
55 | 512 | 0.9974
65 | 512 | 0.9809
70 | 512 | 0.9449
75 | 512 | 0.8282
0 | 514 | 0.0067
15 | 514 | 0.0441
25 | 514 | 0.9142
35 | 514 | 0.9814
45 | 514 | 0.9953
55 | 514 | 0.9984
65 | 514 | 0.9812
70 | 514 | 0.946
75 | 514 | 0.8292
0 | 516 | 0.0045
15 | 516 | 0.0964
25 | 516 | 0.9415
35 | 516 | 0.9826
45 | 516 | 0.9947
55 | 516 | 0.999
65 | 516 | 0.9816
70 | 516 | 0.9458
75 | 516 | 0.8318
0 | 518 | 0.0038
15 | 518 | 0.2098
25 | 518 | 0.9544
35 | 518 | 0.9848
45 | 518 | 0.9942
55 | 518 | 0.9993
65 | 518 | 0.9824
70 | 518 | 0.9446
75 | 518 | 0.8354
0 | 520 | 0.0037
15 | 520 | 0.3909
25 | 520 | 0.9553
35 | 520 | 0.9874
45 | 520 | 0.9935
55 | 520 | 0.9993
65 | 520 | 0.9838
70 | 520 | 0.943
75 | 520 | 0.8391
0 | 522 | 0.0041
15 | 522 | 0.5832
25 | 522 | 0.9535
35 | 522 | 0.9893
45 | 522 | 0.9929
55 | 522 | 0.9993
65 | 522 | 0.9851
70 | 522 | 0.9417
75 | 522 | 0.8417
0 | 524 | 0.0051
15 | 524 | 0.7271
25 | 524 | 0.9565
35 | 524 | 0.9895
45 | 524 | 0.9925
55 | 524 | 0.999
65 | 524 | 0.9863
70 | 524 | 0.9409
75 | 524 | 0.8425
0 | 526 | 0.0069
15 | 526 | 0.8109
25 | 526 | 0.9638
35 | 526 | 0.988
45 | 526 | 0.9925
55 | 526 | 0.9989
65 | 526 | 0.9872
70 | 526 | 0.9408
75 | 526 | 0.8413
0 | 528 | 0.0102
15 | 528 | 0.847
25 | 528 | 0.9716
35 | 528 | 0.9858
45 | 528 | 0.9928
55 | 528 | 0.9989
65 | 528 | 0.9877
70 | 528 | 0.9414
75 | 528 | 0.8385
0 | 530 | 0.0165
15 | 530 | 0.8654
25 | 530 | 0.9764
35 | 530 | 0.9838
45 | 530 | 0.9934
55 | 530 | 0.999
65 | 530 | 0.9875
70 | 530 | 0.9423
75 | 530 | 0.8347
0 | 532 | 0.0299
15 | 532 | 0.8894
25 | 532 | 0.9778
35 | 532 | 0.9827
45 | 532 | 0.9942
55 | 532 | 0.9993
65 | 532 | 0.9871
70 | 532 | 0.9432
75 | 532 | 0.8309
0 | 534 | 0.0615
15 | 534 | 0.9171
25 | 534 | 0.9767
35 | 534 | 0.9829
45 | 534 | 0.9951
55 | 534 | 0.9995
65 | 534 | 0.9867
70 | 534 | 0.9439
75 | 534 | 0.8282
0 | 536 | 0.1414
15 | 536 | 0.9425
25 | 536 | 0.9749
35 | 536 | 0.984
45 | 536 | 0.9958
55 | 536 | 0.9997
65 | 536 | 0.9864
70 | 536 | 0.9442
75 | 536 | 0.8271
0 | 538 | 0.3301
15 | 538 | 0.9588
25 | 538 | 0.9741
35 | 538 | 0.9855
45 | 538 | 0.9963
55 | 538 | 0.9999
65 | 538 | 0.9864
70 | 538 | 0.9442
75 | 538 | 0.828
0 | 540 | 0.6409
15 | 540 | 0.9643
25 | 540 | 0.9747
35 | 540 | 0.9869
45 | 540 | 0.9964
55 | 540 | 1
65 | 540 | 0.9867
70 | 540 | 0.9439
75 | 540 | 0.8305
0 | 542 | 0.8929
15 | 542 | 0.9625
25 | 542 | 0.9765
35 | 542 | 0.9878
45 | 542 | 0.996
55 | 542 | 1.0003
65 | 542 | 0.9871
70 | 542 | 0.9436
75 | 542 | 0.8343
0 | 544 | 0.9187
15 | 544 | 0.9595
25 | 544 | 0.9791
35 | 544 | 0.9883
45 | 544 | 0.9955
55 | 544 | 1.0006
65 | 544 | 0.987
70 | 544 | 0.9436
75 | 544 | 0.8385
0 | 546 | 0.853
15 | 546 | 0.96
25 | 546 | 0.9818
35 | 546 | 0.9886
45 | 546 | 0.995
55 | 546 | 1.0009
65 | 546 | 0.9868
70 | 546 | 0.9441
75 | 546 | 0.8424
0 | 548 | 0.8347
15 | 548 | 0.9648
25 | 548 | 0.9842
35 | 548 | 0.9892
45 | 548 | 0.9947
55 | 548 | 1.0014
65 | 548 | 0.9864
70 | 548 | 0.9448
75 | 548 | 0.845
0 | 550 | 0.8691
15 | 550 | 0.9716
25 | 550 | 0.9857
35 | 550 | 0.9902
45 | 550 | 0.9948
55 | 550 | 1.0019
65 | 550 | 0.9859
70 | 550 | 0.946
75 | 550 | 0.8462
0 | 552 | 0.9238
15 | 552 | 0.977
25 | 552 | 0.9861
35 | 552 | 0.9917
45 | 552 | 0.9954
55 | 552 | 1.0027
65 | 552 | 0.9856
70 | 552 | 0.9473
75 | 552 | 0.8462
0 | 554 | 0.9666
15 | 554 | 0.9786
25 | 554 | 0.9858
35 | 554 | 0.9934
45 | 554 | 0.9965
55 | 554 | 1.0035
65 | 554 | 0.9853
70 | 554 | 0.9482
75 | 554 | 0.8452
0 | 556 | 0.9812
15 | 556 | 0.9763
25 | 556 | 0.985
35 | 556 | 0.9954
45 | 556 | 0.9978
55 | 556 | 1.0043
65 | 556 | 0.9853
70 | 556 | 0.9488
75 | 556 | 0.8434
0 | 558 | 0.9724
15 | 558 | 0.9717
25 | 558 | 0.9843
35 | 558 | 0.997
45 | 558 | 0.9992
55 | 558 | 1.0047
65 | 558 | 0.9858
70 | 558 | 0.9491
75 | 558 | 0.8415
0 | 560 | 0.9571
15 | 560 | 0.9676
25 | 560 | 0.9839
35 | 560 | 0.9982
45 | 560 | 1.0005
55 | 560 | 1.005
65 | 560 | 0.9867
70 | 560 | 0.9488
75 | 560 | 0.8392
0 | 562 | 0.9485
15 | 562 | 0.9661
25 | 562 | 0.9841
35 | 562 | 0.9989
45 | 562 | 1.0017
55 | 562 | 1.0052
65 | 562 | 0.988
70 | 562 | 0.9483
75 | 562 | 0.8373
0 | 564 | 0.9509
15 | 564 | 0.968
25 | 564 | 0.9853
35 | 564 | 0.9991
45 | 564 | 1.0027
55 | 564 | 1.005
65 | 564 | 0.9894
70 | 564 | 0.9478
75 | 564 | 0.8356
0 | 566 | 0.9616
15 | 566 | 0.9726
25 | 566 | 0.9868
35 | 566 | 0.9989
45 | 566 | 1.0033
55 | 566 | 1.0048
65 | 566 | 0.9908
70 | 566 | 0.9474
75 | 566 | 0.8335
0 | 568 | 0.9737
15 | 568 | 0.9784
25 | 568 | 0.9885
35 | 568 | 0.9983
45 | 568 | 1.0036
55 | 568 | 1.0048
65 | 568 | 0.9919
70 | 568 | 0.9471
75 | 568 | 0.8314
0 | 570 | 0.981
15 | 570 | 0.9838
25 | 570 | 0.9901
35 | 570 | 0.9978
45 | 570 | 1.0039
55 | 570 | 1.0048
65 | 570 | 0.9922
70 | 570 | 0.947
75 | 570 | 0.8292
0 | 572 | 0.9807
15 | 572 | 0.9871
25 | 572 | 0.9915
35 | 572 | 0.9972
45 | 572 | 1.0039
55 | 572 | 1.0048
65 | 572 | 0.992
70 | 572 | 0.9472
75 | 572 | 0.827
0 | 574 | 0.9739
15 | 574 | 0.988
25 | 574 | 0.9923
35 | 574 | 0.9965
45 | 574 | 1.0038
55 | 574 | 1.0048
65 | 574 | 0.9915
70 | 574 | 0.9474
75 | 574 | 0.8248
0 | 576 | 0.9648
15 | 576 | 0.9869
25 | 576 | 0.9925
35 | 576 | 0.9962
45 | 576 | 1.0038
55 | 576 | 1.0051
65 | 576 | 0.9905
70 | 576 | 0.9476
75 | 576 | 0.8229
0 | 578 | 0.9575
15 | 578 | 0.9847
25 | 578 | 0.9926
35 | 578 | 0.996
45 | 578 | 1.0039
55 | 578 | 1.0052
65 | 578 | 0.9894
70 | 578 | 0.9475
75 | 578 | 0.8215
0 | 580 | 0.955
15 | 580 | 0.9829
25 | 580 | 0.9927
35 | 580 | 0.996
45 | 580 | 1.0042
55 | 580 | 1.0053
65 | 580 | 0.9884
70 | 580 | 0.9469
75 | 580 | 0.8208
0 | 582 | 0.958
15 | 582 | 0.9822
25 | 582 | 0.993
35 | 582 | 0.996
45 | 582 | 1.0044
55 | 582 | 1.0054
65 | 582 | 0.9876
70 | 582 | 0.9458
75 | 582 | 0.8207
0 | 584 | 0.9652
15 | 584 | 0.983
25 | 584 | 0.9937
35 | 584 | 0.9962
45 | 584 | 1.0047
55 | 584 | 1.0056
65 | 584 | 0.9871
70 | 584 | 0.9442
75 | 584 | 0.8215
0 | 586 | 0.9739
15 | 586 | 0.9851
25 | 586 | 0.9946
35 | 586 | 0.9965
45 | 586 | 1.0049
55 | 586 | 1.0054
65 | 586 | 0.987
70 | 586 | 0.9422
75 | 586 | 0.8231
0 | 588 | 0.9817
15 | 588 | 0.9877
25 | 588 | 0.9957
35 | 588 | 0.997
45 | 588 | 1.0048
55 | 588 | 1.0054
65 | 588 | 0.9876
70 | 588 | 0.9403
75 | 588 | 0.8252
0 | 590 | 0.9867
15 | 590 | 0.9903
25 | 590 | 0.9968
35 | 590 | 0.9976
45 | 590 | 1.0047
55 | 590 | 1.0052
65 | 590 | 0.9884
70 | 590 | 0.9383
75 | 590 | 0.8275
0 | 592 | 0.9879
15 | 592 | 0.9921
25 | 592 | 0.9979
35 | 592 | 0.9983
45 | 592 | 1.0045
55 | 592 | 1.0049
65 | 592 | 0.989
70 | 592 | 0.9366
75 | 592 | 0.8299
0 | 594 | 0.9863
15 | 594 | 0.9925
25 | 594 | 0.9984
35 | 594 | 0.9988
45 | 594 | 1.0041
55 | 594 | 1.0046
65 | 594 | 0.9898
70 | 594 | 0.9354
75 | 594 | 0.8322
0 | 596 | 0.9834
15 | 596 | 0.9916
25 | 596 | 0.9983
35 | 596 | 0.9995
45 | 596 | 1.0038
55 | 596 | 1.0046
65 | 596 | 0.9903
70 | 596 | 0.9349
75 | 596 | 0.8337
0 | 598 | 0.9807
15 | 598 | 0.9898
25 | 598 | 0.9979
35 | 598 | 1.0002
45 | 598 | 1.0038
55 | 598 | 1.0045
65 | 598 | 0.9905
70 | 598 | 0.9353
75 | 598 | 0.8344
0 | 600 | 0.9795
15 | 600 | 0.9879
25 | 600 | 0.9971
35 | 600 | 1.0006
45 | 600 | 1.0038
55 | 600 | 1.0044
65 | 600 | 0.9904
70 | 600 | 0.9362
75 | 600 | 0.8343
0 | 602 | 0.9804
15 | 602 | 0.9865
25 | 602 | 0.9963
35 | 602 | 1.0009
45 | 602 | 1.0037
55 | 602 | 1.0047
65 | 602 | 0.9898
70 | 602 | 0.9378
75 | 602 | 0.8333
0 | 604 | 0.9831
15 | 604 | 0.9862
25 | 604 | 0.9956
35 | 604 | 1.0013
45 | 604 | 1.0037
55 | 604 | 1.0051
65 | 604 | 0.9891
70 | 604 | 0.9399
75 | 604 | 0.8315
0 | 606 | 0.9867
15 | 606 | 0.987
25 | 606 | 0.9951
35 | 606 | 1.0016
45 | 606 | 1.0038
55 | 606 | 1.0054
65 | 606 | 0.9881
70 | 606 | 0.9421
75 | 606 | 0.8291
0 | 608 | 0.9898
15 | 608 | 0.9887
25 | 608 | 0.9952
35 | 608 | 1.0018
45 | 608 | 1.0041
55 | 608 | 1.0056
65 | 608 | 0.9871
70 | 608 | 0.944
75 | 608 | 0.8267
0 | 610 | 0.9916
15 | 610 | 0.9911
25 | 610 | 0.9957
35 | 610 | 1.0022
45 | 610 | 1.0043
55 | 610 | 1.0058
65 | 610 | 0.9859
70 | 610 | 0.9454
75 | 610 | 0.8242
0 | 612 | 0.9916
15 | 612 | 0.9938
25 | 612 | 0.9966
35 | 612 | 1.0024
45 | 612 | 1.0044
55 | 612 | 1.0059
65 | 612 | 0.985
70 | 612 | 0.9462
75 | 612 | 0.8221
0 | 614 | 0.9897
15 | 614 | 0.9961
25 | 614 | 0.9976
35 | 614 | 1.0026
45 | 614 | 1.0045
55 | 614 | 1.0059
65 | 614 | 0.9847
70 | 614 | 0.9465
75 | 614 | 0.8207
0 | 616 | 0.9865
15 | 616 | 0.9975
25 | 616 | 0.9985
35 | 616 | 1.0028
45 | 616 | 1.0046
55 | 616 | 1.0058
65 | 616 | 0.9846
70 | 616 | 0.9459
75 | 616 | 0.82
0 | 618 | 0.983
15 | 618 | 0.9979
25 | 618 | 0.9995
35 | 618 | 1.0029
45 | 618 | 1.0045
55 | 618 | 1.0057
65 | 618 | 0.9848
70 | 618 | 0.9446
75 | 618 | 0.8198
0 | 620 | 0.9801
15 | 620 | 0.9974
25 | 620 | 1.0002
35 | 620 | 1.0029
45 | 620 | 1.0043
55 | 620 | 1.0053
65 | 620 | 0.9853
70 | 620 | 0.943
75 | 620 | 0.8201
0 | 622 | 0.9786
15 | 622 | 0.9963
25 | 622 | 1.0005
35 | 622 | 1.0027
45 | 622 | 1.0041
55 | 622 | 1.005
65 | 622 | 0.9859
70 | 622 | 0.9409
75 | 622 | 0.8205
0 | 624 | 0.9788
15 | 624 | 0.9951
25 | 624 | 1.0004
35 | 624 | 1.0025
45 | 624 | 1.0039
55 | 624 | 1.0047
65 | 624 | 0.9869
70 | 624 | 0.9388
75 | 624 | 0.8211
0 | 626 | 0.9809
15 | 626 | 0.9944
25 | 626 | 0.9998
35 | 626 | 1.0024
45 | 626 | 1.0039
55 | 626 | 1.0044
65 | 626 | 0.9878
70 | 626 | 0.9369
75 | 626 | 0.8215
0 | 628 | 0.984
15 | 628 | 0.9939
25 | 628 | 0.9994
35 | 628 | 1.0021
45 | 628 | 1.0038
55 | 628 | 1.0044
65 | 628 | 0.9886
70 | 628 | 0.9355
75 | 628 | 0.8215
0 | 630 | 0.9878
15 | 630 | 0.9939
25 | 630 | 0.9991
35 | 630 | 1.002
45 | 630 | 1.0037
55 | 630 | 1.0047
65 | 630 | 0.9893
70 | 630 | 0.9346
75 | 630 | 0.821
0 | 632 | 0.9915
15 | 632 | 0.9945
25 | 632 | 0.999
35 | 632 | 1.0019
45 | 632 | 1.0037
55 | 632 | 1.005
65 | 632 | 0.9896
70 | 632 | 0.9344
75 | 632 | 0.8198
0 | 634 | 0.9942
15 | 634 | 0.9956
25 | 634 | 0.999
35 | 634 | 1.0019
45 | 634 | 1.0036
55 | 634 | 1.0053
65 | 634 | 0.9897
70 | 634 | 0.9346
75 | 634 | 0.8179
0 | 636 | 0.9959
15 | 636 | 0.997
25 | 636 | 0.9993
35 | 636 | 1.0021
45 | 636 | 1.0038
55 | 636 | 1.0057
65 | 636 | 0.9894
70 | 636 | 0.9354
75 | 636 | 0.8152
0 | 638 | 0.9963
15 | 638 | 0.9983
25 | 638 | 0.9998
35 | 638 | 1.0024
45 | 638 | 1.0039
55 | 638 | 1.006
65 | 638 | 0.9887
70 | 638 | 0.9367
75 | 638 | 0.8118
0 | 640 | 0.9954
15 | 640 | 0.999
25 | 640 | 1.0004
35 | 640 | 1.0026
45 | 640 | 1.004
55 | 640 | 1.0062
65 | 640 | 0.9879
70 | 640 | 0.9382
75 | 640 | 0.808
0 | 642 | 0.9936
15 | 642 | 0.9994
25 | 642 | 1.0011
35 | 642 | 1.0028
45 | 642 | 1.0042
55 | 642 | 1.0064
65 | 642 | 0.9869
70 | 642 | 0.9396
75 | 642 | 0.804
0 | 644 | 0.9917
15 | 644 | 0.9992
25 | 644 | 1.0017
35 | 644 | 1.003
45 | 644 | 1.0045
55 | 644 | 1.0064
65 | 644 | 0.9859
70 | 644 | 0.9408
75 | 644 | 0.8
0 | 646 | 0.9902
15 | 646 | 0.9984
25 | 646 | 1.0021
35 | 646 | 1.003
45 | 646 | 1.0048
55 | 646 | 1.0065
65 | 646 | 0.985
70 | 646 | 0.9418
75 | 646 | 0.7963
0 | 648 | 0.9893
15 | 648 | 0.9974
25 | 648 | 1.0022
35 | 648 | 1.0033
45 | 648 | 1.0051
55 | 648 | 1.0066
65 | 648 | 0.9844
70 | 648 | 0.942
75 | 648 | 0.7932
0 | 650 | 0.9893
15 | 650 | 0.9963
25 | 650 | 1.0024
35 | 650 | 1.0034
45 | 650 | 1.0053
55 | 650 | 1.0063
65 | 650 | 0.9839
70 | 650 | 0.9414
75 | 650 | 0.7908
0 | 652 | 0.9901
15 | 652 | 0.9951
25 | 652 | 1.002
35 | 652 | 1.0032
45 | 652 | 1.0054
55 | 652 | 1.0062
65 | 652 | 0.9838
70 | 652 | 0.9403
75 | 652 | 0.7892
0 | 654 | 0.9914
15 | 654 | 0.9942
25 | 654 | 1.0013
35 | 654 | 1.0032
45 | 654 | 1.0052
55 | 654 | 1.0059
65 | 654 | 0.9839
70 | 654 | 0.9389
75 | 654 | 0.7882
0 | 656 | 0.9931
15 | 656 | 0.9938
25 | 656 | 1.0008
35 | 656 | 1.0031
45 | 656 | 1.0051
55 | 656 | 1.0056
65 | 656 | 0.9841
70 | 656 | 0.937
75 | 656 | 0.7882
0 | 658 | 0.9947
15 | 658 | 0.994
25 | 658 | 1.0003
35 | 658 | 1.0028
45 | 658 | 1.0052
55 | 658 | 1.0053
65 | 658 | 0.9847
70 | 658 | 0.9347
75 | 658 | 0.789
0 | 660 | 0.9958
15 | 660 | 0.9947
25 | 660 | 0.9999
35 | 660 | 1.0025
45 | 660 | 1.0053
55 | 660 | 1.0051
65 | 660 | 0.9855
70 | 660 | 0.9324
75 | 660 | 0.7905
0 | 662 | 0.9966
15 | 662 | 0.9957
25 | 662 | 0.9999
35 | 662 | 1.0023
45 | 662 | 1.0053
55 | 662 | 1.0052
65 | 662 | 0.9863
70 | 662 | 0.9299
75 | 662 | 0.7922
0 | 664 | 0.9965
15 | 664 | 0.9969
25 | 664 | 1
35 | 664 | 1.0022
45 | 664 | 1.0053
55 | 664 | 1.0053
65 | 664 | 0.9873
70 | 664 | 0.9276
75 | 664 | 0.7939
0 | 666 | 0.9955
15 | 666 | 0.9983
25 | 666 | 1
35 | 666 | 1.0021
45 | 666 | 1.0055
55 | 666 | 1.0056
65 | 666 | 0.9882
70 | 666 | 0.9256
75 | 666 | 0.7956
0 | 668 | 0.994
15 | 668 | 0.9992
25 | 668 | 1.0003
35 | 668 | 1.0022
45 | 668 | 1.0055
55 | 668 | 1.0058
65 | 668 | 0.9887
70 | 668 | 0.924
75 | 668 | 0.7972
0 | 670 | 0.9923
15 | 670 | 0.9998
25 | 670 | 1.0009
35 | 670 | 1.0026
45 | 670 | 1.0058
55 | 670 | 1.0061
65 | 670 | 0.9889
70 | 670 | 0.9227
75 | 670 | 0.7982
0 | 672 | 0.9906
15 | 672 | 1.0001
25 | 672 | 1.0014
35 | 672 | 1.0028
45 | 672 | 1.006
55 | 672 | 1.0069
65 | 672 | 0.9892
70 | 672 | 0.9216
75 | 672 | 0.7986
0 | 674 | 0.9891
15 | 674 | 1.0001
25 | 674 | 1.0019
35 | 674 | 1.0029
45 | 674 | 1.006
55 | 674 | 1.0075
65 | 674 | 0.9891
70 | 674 | 0.921
75 | 674 | 0.7984
0 | 676 | 0.988
15 | 676 | 0.9999
25 | 676 | 1.0025
35 | 676 | 1.0032
45 | 676 | 1.0064
55 | 676 | 1.0077
65 | 676 | 0.9887
70 | 676 | 0.9207
75 | 676 | 0.7978
0 | 678 | 0.988
15 | 678 | 0.9995
25 | 678 | 1.0029
35 | 678 | 1.0034
45 | 678 | 1.0068
55 | 678 | 1.0078
65 | 678 | 0.9883
70 | 678 | 0.9207
75 | 678 | 0.7967
0 | 680 | 0.9886
15 | 680 | 0.9987
25 | 680 | 1.0029
35 | 680 | 1.0036
45 | 680 | 1.007
55 | 680 | 1.0078
65 | 680 | 0.9875
70 | 680 | 0.921
75 | 680 | 0.7949
0 | 682 | 0.9897
15 | 682 | 0.998
25 | 682 | 1.0027
35 | 682 | 1.0037
45 | 682 | 1.007
55 | 682 | 1.0078
65 | 682 | 0.9866
70 | 682 | 0.9214
75 | 682 | 0.7929
0 | 684 | 0.9909
15 | 684 | 0.9972
25 | 684 | 1.0025
35 | 684 | 1.0037
45 | 684 | 1.0072
55 | 684 | 1.0079
65 | 684 | 0.9857
70 | 684 | 0.9216
75 | 684 | 0.791
0 | 686 | 0.9925
15 | 686 | 0.9968
25 | 686 | 1.002
35 | 686 | 1.0037
45 | 686 | 1.0075
55 | 686 | 1.0082
65 | 686 | 0.9849
70 | 686 | 0.9217
75 | 686 | 0.7892
0 | 688 | 0.9943
15 | 688 | 0.9969
25 | 688 | 1.0016
35 | 688 | 1.0035
45 | 688 | 1.0078
55 | 688 | 1.0085
65 | 688 | 0.984
70 | 688 | 0.9216
75 | 688 | 0.7879
0 | 690 | 0.9957
15 | 690 | 0.9972
25 | 690 | 1.0013
35 | 690 | 1.0032
45 | 690 | 1.008
55 | 690 | 1.0083
65 | 690 | 0.9833
70 | 690 | 0.9211
75 | 690 | 0.7869
0 | 692 | 0.9967
15 | 692 | 0.9976
25 | 692 | 1.0009
35 | 692 | 1.0029
45 | 692 | 1.008
55 | 692 | 1.008
65 | 692 | 0.9824
70 | 692 | 0.9206
75 | 692 | 0.7864
0 | 694 | 0.9971
15 | 694 | 0.9983
25 | 694 | 1.0005
35 | 694 | 1.003
45 | 694 | 1.0079
55 | 694 | 1.0077
65 | 694 | 0.9817
70 | 694 | 0.9201
75 | 694 | 0.7862
0 | 696 | 0.9971
15 | 696 | 0.9993
25 | 696 | 1.0004
35 | 696 | 1.0029
45 | 696 | 1.008
55 | 696 | 1.0075
65 | 696 | 0.9813
70 | 696 | 0.9194
75 | 696 | 0.7865
0 | 698 | 0.9967
15 | 698 | 1.0001
25 | 698 | 1.0003
35 | 698 | 1.003
45 | 698 | 1.0081
55 | 698 | 1.0072
65 | 698 | 0.9809
70 | 698 | 0.9184
75 | 698 | 0.7876
0 | 700 | 0.9959
15 | 700 | 1.0009
25 | 700 | 1.0005
35 | 700 | 1.0031
45 | 700 | 1.0081
55 | 700 | 1.0071
65 | 700 | 0.9803
70 | 700 | 0.9174
75 | 700 | 0.7893
0 | 702 | 0.995
15 | 702 | 1.0013
25 | 702 | 1.0009
35 | 702 | 1.0033
45 | 702 | 1.0081
55 | 702 | 1.0071
65 | 702 | 0.9798
70 | 702 | 0.9164
75 | 702 | 0.7916
0 | 704 | 0.9941
15 | 704 | 1.0018
25 | 704 | 1.0011
35 | 704 | 1.0037
45 | 704 | 1.0081
55 | 704 | 1.0069
65 | 704 | 0.9794
70 | 704 | 0.9154
75 | 704 | 0.7946
0 | 706 | 0.9933
15 | 706 | 1.002
25 | 706 | 1.0016
35 | 706 | 1.0043
45 | 706 | 1.0082
55 | 706 | 1.0068
65 | 706 | 0.9791
70 | 706 | 0.9145
75 | 706 | 0.7979
0 | 708 | 0.9927
15 | 708 | 1.0017
25 | 708 | 1.0021
35 | 708 | 1.0047
45 | 708 | 1.0083
55 | 708 | 1.007
65 | 708 | 0.9787
70 | 708 | 0.9142
75 | 708 | 0.8015
0 | 710 | 0.9925
15 | 710 | 1.0014
25 | 710 | 1.0028
35 | 710 | 1.0052
45 | 710 | 1.0081
55 | 710 | 1.0069
65 | 710 | 0.9786
70 | 710 | 0.9143
75 | 710 | 0.8056
0 | 712 | 0.9927
15 | 712 | 1.0008
25 | 712 | 1.0033
35 | 712 | 1.0056
45 | 712 | 1.0082
55 | 712 | 1.0068
65 | 712 | 0.9783
70 | 712 | 0.9144
75 | 712 | 0.8098
0 | 714 | 0.9935
15 | 714 | 1
25 | 714 | 1.0035
35 | 714 | 1.006
45 | 714 | 1.0082
55 | 714 | 1.0071
65 | 714 | 0.9782
70 | 714 | 0.9146
75 | 714 | 0.8137
0 | 716 | 0.9942
15 | 716 | 0.9997
25 | 716 | 1.0036
35 | 716 | 1.0062
45 | 716 | 1.0086
55 | 716 | 1.0074
65 | 716 | 0.9779
70 | 716 | 0.9154
75 | 716 | 0.8177
0 | 718 | 0.9953
15 | 718 | 0.9993
25 | 718 | 1.0039
35 | 718 | 1.0065
45 | 718 | 1.0089
55 | 718 | 1.0077
65 | 718 | 0.9775
70 | 718 | 0.9167
75 | 718 | 0.8212
0 | 720 | 0.9964
15 | 720 | 0.9988
25 | 720 | 1.0038
35 | 720 | 1.0067
45 | 720 | 1.0092
55 | 720 | 1.0081
65 | 720 | 0.9772
70 | 720 | 0.9183
75 | 720 | 0.824
0 | 722 | 0.9973
15 | 722 | 0.9985
25 | 722 | 1.0038
35 | 722 | 1.0068
45 | 722 | 1.0093
55 | 722 | 1.0083
65 | 722 | 0.977
70 | 722 | 0.9203
75 | 722 | 0.8263
0 | 724 | 0.9981
15 | 724 | 0.9984
25 | 724 | 1.004
35 | 724 | 1.0069
45 | 724 | 1.0096
55 | 724 | 1.0085
65 | 724 | 0.977
70 | 724 | 0.9229
75 | 724 | 0.828
0 | 726 | 0.9988
15 | 726 | 0.9989
25 | 726 | 1.0038
35 | 726 | 1.0067
45 | 726 | 1.0101
55 | 726 | 1.0085
65 | 726 | 0.977
70 | 726 | 0.9256
75 | 726 | 0.829
0 | 728 | 0.999
15 | 728 | 0.9994
25 | 728 | 1.0035
35 | 728 | 1.0068
45 | 728 | 1.0106
55 | 728 | 1.0085
65 | 728 | 0.9769
70 | 728 | 0.9287
75 | 728 | 0.8293
0 | 730 | 0.9991
15 | 730 | 1.0003
25 | 730 | 1.0033
35 | 730 | 1.007
45 | 730 | 1.011
55 | 730 | 1.0089
65 | 730 | 0.977
70 | 730 | 0.9319
75 | 730 | 0.829
0 | 732 | 0.9989
15 | 732 | 1.0013
25 | 732 | 1.0034
35 | 732 | 1.007
45 | 732 | 1.0114
55 | 732 | 1.0093
65 | 732 | 0.9773
70 | 732 | 0.935
75 | 732 | 0.8281
0 | 734 | 0.9986
15 | 734 | 1.0022
25 | 734 | 1.0039
35 | 734 | 1.0073
45 | 734 | 1.0117
55 | 734 | 1.0094
65 | 734 | 0.9777
70 | 734 | 0.9385
75 | 734 | 0.8266
0 | 736 | 0.998
15 | 736 | 1.0028
25 | 736 | 1.0045
35 | 736 | 1.0075
45 | 736 | 1.0118
55 | 736 | 1.0096
65 | 736 | 0.9784
70 | 736 | 0.9417
75 | 736 | 0.8246
0 | 738 | 0.9971
15 | 738 | 1.0034
25 | 738 | 1.0048
35 | 738 | 1.0076
45 | 738 | 1.0115
55 | 738 | 1.0098
65 | 738 | 0.9791
70 | 738 | 0.9445
75 | 738 | 0.8221
0 | 740 | 0.9965
15 | 740 | 1.0038
25 | 740 | 1.0051
35 | 740 | 1.0075
45 | 740 | 1.0115
55 | 740 | 1.0099
65 | 740 | 0.9799
70 | 740 | 0.9467
75 | 740 | 0.8195
0 | 742 | 0.996
15 | 742 | 1.0039
25 | 742 | 1.0057
35 | 742 | 1.0077
45 | 742 | 1.0114
55 | 742 | 1.0099
65 | 742 | 0.9806
70 | 742 | 0.9483
75 | 742 | 0.8166
0 | 744 | 0.9956
15 | 744 | 1.004
25 | 744 | 1.0061
35 | 744 | 1.0079
45 | 744 | 1.0111
55 | 744 | 1.0099
65 | 744 | 0.9814
70 | 744 | 0.9496
75 | 744 | 0.814
0 | 746 | 0.9954
15 | 746 | 1.0038
25 | 746 | 1.0062
35 | 746 | 1.0082
45 | 746 | 1.011
55 | 746 | 1.0097
65 | 746 | 0.9825
70 | 746 | 0.951
75 | 746 | 0.8114
0 | 748 | 0.9952
15 | 748 | 1.0036
25 | 748 | 1.0064
35 | 748 | 1.0084
45 | 748 | 1.0106
55 | 748 | 1.0098
65 | 748 | 0.9839
70 | 748 | 0.9514
75 | 748 | 0.8091
0 | 750 | 0.9955
15 | 750 | 1.0033
25 | 750 | 1.0063
35 | 750 | 1.0087
45 | 750 | 1.0106
55 | 750 | 1.0097
65 | 750 | 0.9852
70 | 750 | 0.9515
75 | 750 | 0.8072
0 | 752 | 0.9959
15 | 752 | 1.0032
25 | 752 | 1.0065
35 | 752 | 1.0092
45 | 752 | 1.0107
55 | 752 | 1.0099
65 | 752 | 0.9866
70 | 752 | 0.9511
75 | 752 | 0.8057
0 | 754 | 0.9962
15 | 754 | 1.0028
25 | 754 | 1.0066
35 | 754 | 1.0093
45 | 754 | 1.0107
55 | 754 | 1.0101
65 | 754 | 0.9879
70 | 754 | 0.9503
75 | 754 | 0.8046
0 | 756 | 0.9967
15 | 756 | 1.0028
25 | 756 | 1.0061
35 | 756 | 1.0091
45 | 756 | 1.0107
55 | 756 | 1.0105
65 | 756 | 0.9896
70 | 756 | 0.9497
75 | 756 | 0.8038
0 | 758 | 0.9974
15 | 758 | 1.0027
25 | 758 | 1.0063
35 | 758 | 1.0092
45 | 758 | 1.0105
55 | 758 | 1.0107
65 | 758 | 0.991
70 | 758 | 0.9487
75 | 758 | 0.8032
0 | 760 | 0.9983
15 | 760 | 1.0023
25 | 760 | 1.0065
35 | 760 | 1.0093
45 | 760 | 1.0105
55 | 760 | 1.0106
65 | 760 | 0.9922
70 | 760 | 0.9471
75 | 760 | 0.803
0 | 762 | 0.9988
15 | 762 | 1.0023
25 | 762 | 1.006
35 | 762 | 1.0093
45 | 762 | 1.0105
55 | 762 | 1.0105
65 | 762 | 0.9935
70 | 762 | 0.9458
75 | 762 | 0.8029
0 | 764 | 0.9993
15 | 764 | 1.0023
25 | 764 | 1.0059
35 | 764 | 1.0092
45 | 764 | 1.0102
55 | 764 | 1.0109
65 | 764 | 0.9945
70 | 764 | 0.9445
75 | 764 | 0.8033
0 | 766 | 0.9996
15 | 766 | 1.0021
25 | 766 | 1.0058
35 | 766 | 1.0087
45 | 766 | 1.01
55 | 766 | 1.0109
65 | 766 | 0.9953
70 | 766 | 0.9428
75 | 766 | 0.8038
0 | 768 | 0.9997
15 | 768 | 1.0024
25 | 768 | 1.0058
35 | 768 | 1.0087
45 | 768 | 1.0103
55 | 768 | 1.0109
65 | 768 | 0.9962
70 | 768 | 0.9414
75 | 768 | 0.8046
0 | 770 | 0.9996
15 | 770 | 1.0028
25 | 770 | 1.0061
35 | 770 | 1.0087
45 | 770 | 1.0103
55 | 770 | 1.0112
65 | 770 | 0.997
70 | 770 | 0.9396
75 | 770 | 0.8052
0 | 772 | 0.9995
15 | 772 | 1.0033
25 | 772 | 1.006
35 | 772 | 1.0092
45 | 772 | 1.0105
55 | 772 | 1.0113
65 | 772 | 0.9976
70 | 772 | 0.9381
75 | 772 | 0.806
0 | 774 | 0.9991
15 | 774 | 1.0037
25 | 774 | 1.006
35 | 774 | 1.0089
45 | 774 | 1.0099
55 | 774 | 1.0112
65 | 774 | 0.9981
70 | 774 | 0.937
75 | 774 | 0.8069
0 | 776 | 0.9988
15 | 776 | 1.004
25 | 776 | 1.006
35 | 776 | 1.0088
45 | 776 | 1.0097
55 | 776 | 1.0112
65 | 776 | 0.9987
70 | 776 | 0.9359
75 | 776 | 0.8079
0 | 778 | 0.9986
15 | 778 | 1.0044
25 | 778 | 1.0056
35 | 778 | 1.0086
45 | 778 | 1.0097
55 | 778 | 1.0109
65 | 778 | 0.9986
70 | 778 | 0.9349
75 | 778 | 0.8083
0 | 780 | 0.9982
15 | 780 | 1.0045
25 | 780 | 1.0053
35 | 780 | 1.0087
45 | 780 | 1.0093
55 | 780 | 1.0112
65 | 780 | 0.9987
70 | 780 | 0.9339
75 | 780 | 0.8088
0 | 782 | 0.9983
15 | 782 | 1.0046
25 | 782 | 1.0054
35 | 782 | 1.0084
45 | 782 | 1.0093
55 | 782 | 1.0113
65 | 782 | 0.9988
70 | 782 | 0.9329
75 | 782 | 0.8092
0 | 784 | 0.9977
15 | 784 | 1.0044
25 | 784 | 1.0053
35 | 784 | 1.0083
45 | 784 | 1.0093
55 | 784 | 1.0113
65 | 784 | 0.9982
70 | 784 | 0.9323
75 | 784 | 0.8092
0 | 786 | 0.9975
15 | 786 | 1.0042
25 | 786 | 1.0057
35 | 786 | 1.0087
45 | 786 | 1.0093
55 | 786 | 1.011
65 | 786 | 0.9978
70 | 786 | 0.9313
75 | 786 | 0.8093
0 | 788 | 0.9979
15 | 788 | 1.0046
25 | 788 | 1.0059
35 | 788 | 1.0085
45 | 788 | 1.0092
55 | 788 | 1.0109
65 | 788 | 0.997
70 | 788 | 0.9308
75 | 788 | 0.8091
0 | 790 | 0.9981
15 | 790 | 1.0048
25 | 790 | 1.006
35 | 790 | 1.0085
45 | 790 | 1.0095
55 | 790 | 1.0107
65 | 790 | 0.9968
70 | 790 | 0.9304
75 | 790 | 0.8089
0 | 792 | 0.9981
15 | 792 | 1.0045
25 | 792 | 1.0065
35 | 792 | 1.0085
45 | 792 | 1.0093
55 | 792 | 1.0104
65 | 792 | 0.9963
70 | 792 | 0.9302
75 | 792 | 0.8083
0 | 794 | 0.9984
15 | 794 | 1.0041
25 | 794 | 1.0067
35 | 794 | 1.0084
45 | 794 | 1.0092
55 | 794 | 1.0102
65 | 794 | 0.9955
70 | 794 | 0.9299
75 | 794 | 0.8075
0 | 796 | 0.9989
15 | 796 | 1.0037
25 | 796 | 1.0067
35 | 796 | 1.0084
45 | 796 | 1.0091
55 | 796 | 1.0105
65 | 796 | 0.9951
70 | 796 | 0.9298
75 | 796 | 0.8069
0 | 798 | 0.9995
15 | 798 | 1.0027
25 | 798 | 1.0068
35 | 798 | 1.0084
45 | 798 | 1.0096
55 | 798 | 1.0106
65 | 798 | 0.9948
70 | 798 | 0.9298
75 | 798 | 0.8064
0 | 800 | 0.9997
15 | 800 | 1.0024
25 | 800 | 1.0069
35 | 800 | 1.0084
45 | 800 | 1.0099
55 | 800 | 1.0105
65 | 800 | 0.9937
70 | 800 | 0.93
75 | 800 | 0.8056
0 | 802 | 1.0005
15 | 802 | 1.0023
25 | 802 | 1.0062
35 | 802 | 1.0084
45 | 802 | 1.0099
55 | 802 | 1.0105
65 | 802 | 0.993
70 | 802 | 0.93
75 | 802 | 0.8048
0 | 804 | 1.0005
15 | 804 | 1.002
25 | 804 | 1.0063
35 | 804 | 1.0086
45 | 804 | 1.0105
55 | 804 | 1.0104
65 | 804 | 0.9925
70 | 804 | 0.9299
75 | 804 | 0.804
0 | 806 | 1.0009
15 | 806 | 1.0021
25 | 806 | 1.0062
35 | 806 | 1.0089
45 | 806 | 1.0105
55 | 806 | 1.0103
65 | 806 | 0.9923
70 | 806 | 0.9301
75 | 806 | 0.8037
0 | 808 | 1.0012
15 | 808 | 1.0022
25 | 808 | 1.0059
35 | 808 | 1.0089
45 | 808 | 1.0105
55 | 808 | 1.0109
65 | 808 | 0.9915
70 | 808 | 0.9303
75 | 808 | 0.803
0 | 810 | 1.001
15 | 810 | 1.0023
25 | 810 | 1.0061
35 | 810 | 1.0088
45 | 810 | 1.0105
55 | 810 | 1.0109
65 | 810 | 0.9909
70 | 810 | 0.9302
75 | 810 | 0.8025
0 | 812 | 1.0009
15 | 812 | 1.0024
25 | 812 | 1.0056
35 | 812 | 1.0081
45 | 812 | 1.0101
55 | 812 | 1.0104
65 | 812 | 0.9906
70 | 812 | 0.931
75 | 812 | 0.8034
0 | 814 | 1.001
15 | 814 | 1.0024
25 | 814 | 1.0056
35 | 814 | 1.0079
45 | 814 | 1.0101
55 | 814 | 1.0109
65 | 814 | 0.9901
70 | 814 | 0.9311
75 | 814 | 0.8032
0 | 816 | 1.0001
15 | 816 | 1.0028
25 | 816 | 1.0057
35 | 816 | 1.0078
45 | 816 | 1.0103
55 | 816 | 1.0111
65 | 816 | 0.99
70 | 816 | 0.9317
75 | 816 | 0.8037
0 | 818 | 1
15 | 818 | 1.0027
25 | 818 | 1.0054
35 | 818 | 1.0078
45 | 818 | 1.0106
55 | 818 | 1.0115
65 | 818 | 0.9894
70 | 818 | 0.9316
75 | 818 | 0.8043
0 | 820 | 0.9996
15 | 820 | 1.0031
25 | 820 | 1.0053
35 | 820 | 1.0075
45 | 820 | 1.0108
55 | 820 | 1.0115
65 | 820 | 0.9894
70 | 820 | 0.9321
75 | 820 | 0.8051
0 | 822 | 0.9991
15 | 822 | 1.0038
25 | 822 | 1.0055
35 | 822 | 1.0075
45 | 822 | 1.0113
55 | 822 | 1.0118
65 | 822 | 0.9889
70 | 822 | 0.9331
75 | 822 | 0.8061
0 | 824 | 0.9993
15 | 824 | 1.0043
25 | 824 | 1.0052
35 | 824 | 1.0077
45 | 824 | 1.0113
55 | 824 | 1.0123
65 | 824 | 0.9891
70 | 824 | 0.9332
75 | 824 | 0.8076
0 | 826 | 0.9992
15 | 826 | 1.0046
25 | 826 | 1.0059
35 | 826 | 1.0079
45 | 826 | 1.012
55 | 826 | 1.0131
65 | 826 | 0.9896
70 | 826 | 0.9344
75 | 826 | 0.8091
0 | 828 | 0.9991
15 | 828 | 1.0052
25 | 828 | 1.0066
35 | 828 | 1.0081
45 | 828 | 1.0127
55 | 828 | 1.0134
65 | 828 | 0.9901
70 | 828 | 0.9352
75 | 828 | 0.8114
0 | 830 | 0.9997
15 | 830 | 1.0062
25 | 830 | 1.0073
35 | 830 | 1.0082
45 | 830 | 1.0132
55 | 830 | 1.0145
65 | 830 | 0.991
70 | 830 | 0.9363
75 | 830 | 0.8135
0 | 832 | 1
15 | 832 | 1.0067
25 | 832 | 1.0077
35 | 832 | 1.0083
45 | 832 | 1.0136
55 | 832 | 1.0153
65 | 832 | 0.9919
70 | 832 | 0.9377
75 | 832 | 0.8159
0 | 834 | 1.0003
15 | 834 | 1.0066
25 | 834 | 1.0081
35 | 834 | 1.0085
45 | 834 | 1.0145
55 | 834 | 1.0159
65 | 834 | 0.9931
70 | 834 | 0.9393
75 | 834 | 0.8183
0 | 836 | 1.0001
15 | 836 | 1.0068
25 | 836 | 1.0083
35 | 836 | 1.0082
45 | 836 | 1.0149
55 | 836 | 1.0158
65 | 836 | 0.9933
70 | 836 | 0.9398
75 | 836 | 0.821
0 | 838 | 1.0002
15 | 838 | 1.0068
25 | 838 | 1.0088
35 | 838 | 1.0082
45 | 838 | 1.0152
55 | 838 | 1.0165
65 | 838 | 0.9944
70 | 838 | 0.9408
75 | 838 | 0.8226
0 | 840 | 1.0005
15 | 840 | 1.0063
25 | 840 | 1.009
35 | 840 | 1.0091
45 | 840 | 1.0157
55 | 840 | 1.0166
65 | 840 | 0.9948
70 | 840 | 0.9417
75 | 840 | 0.8254
0 | 842 | 1.0005
15 | 842 | 1.0062
25 | 842 | 1.0093
35 | 842 | 1.0092
45 | 842 | 1.0162
55 | 842 | 1.0168
65 | 842 | 0.9962
70 | 842 | 0.9433
75 | 842 | 0.8269
0 | 844 | 1.0016
15 | 844 | 1.0061
25 | 844 | 1.01
35 | 844 | 1.0094
45 | 844 | 1.0159
55 | 844 | 1.0176
65 | 844 | 0.9966
70 | 844 | 0.9435
75 | 844 | 0.8289
0 | 846 | 1.0013
15 | 846 | 1.0065
25 | 846 | 1.0103
35 | 846 | 1.0092
45 | 846 | 1.0154
55 | 846 | 1.017
65 | 846 | 0.997
70 | 846 | 0.9451
75 | 846 | 0.8309
0 | 848 | 1.0021
15 | 848 | 1.0061
25 | 848 | 1.0105
35 | 848 | 1.01
45 | 848 | 1.0153
55 | 848 | 1.0174
65 | 848 | 0.9976
70 | 848 | 0.9449
75 | 848 | 0.8311
0 | 850 | 1.0019
15 | 850 | 1.0064
25 | 850 | 1.009
35 | 850 | 1.0096
45 | 850 | 1.0166
55 | 850 | 1.0175
65 | 850 | 0.9982
70 | 850 | 0.9453
75 | 850 | 0.8328
0 | 852 | 1.0021
15 | 852 | 1.0063
25 | 852 | 1.0089
35 | 852 | 1.0094
45 | 852 | 1.0153
55 | 852 | 1.0173
65 | 852 | 0.999
70 | 852 | 0.9465
75 | 852 | 0.8324
0 | 854 | 1.0028
15 | 854 | 1.0062
25 | 854 | 1.0079
35 | 854 | 1.0103
45 | 854 | 1.0165
55 | 854 | 1.0169
65 | 854 | 0.9988
70 | 854 | 0.9466
75 | 854 | 0.8329
0 | 856 | 1.0039
15 | 856 | 1.0064
25 | 856 | 1.0071
35 | 856 | 1.0099
45 | 856 | 1.0161
55 | 856 | 1.0166
65 | 856 | 0.9992
70 | 856 | 0.9465
75 | 856 | 0.8316
0 | 858 | 1.0026
15 | 858 | 1.0066
25 | 858 | 1.0075
35 | 858 | 1.0113
45 | 858 | 1.0169
55 | 858 | 1.017
65 | 858 | 0.9991
70 | 858 | 0.9489
75 | 858 | 0.8316
0 | 860 | 1.0035
15 | 860 | 1.0069
25 | 860 | 1.006
35 | 860 | 1.0115
45 | 860 | 1.0154
55 | 860 | 1.0174
65 | 860 | 0.9984
70 | 860 | 0.9486
75 | 860 | 0.8294
0 | 862 | 1.0032
15 | 862 | 1.0066
25 | 862 | 1.0078
35 | 862 | 1.0107
45 | 862 | 1.0168
55 | 862 | 1.0161
65 | 862 | 0.9975
70 | 862 | 0.9488
75 | 862 | 0.829
0 | 864 | 1.0046
15 | 864 | 1.0079
25 | 864 | 1.0078
35 | 864 | 1.0116
45 | 864 | 1.0172
55 | 864 | 1.0166
65 | 864 | 0.9998
70 | 864 | 0.9483
75 | 864 | 0.8271
0 | 866 | 1.0021
15 | 866 | 1.0068
25 | 866 | 1.0079
35 | 866 | 1.0105
45 | 866 | 1.0135
55 | 866 | 1.0167
65 | 866 | 0.9989
70 | 866 | 0.9504
75 | 866 | 0.8253
0 | 868 | 1.0024
15 | 868 | 1.0071
25 | 868 | 1.0074
35 | 868 | 1.0104
45 | 868 | 1.0133
55 | 868 | 1.0143
65 | 868 | 0.9984
70 | 868 | 0.95
75 | 868 | 0.8257
0 | 870 | 1.001
15 | 870 | 1.0052
25 | 870 | 1.0059
35 | 870 | 1.012
45 | 870 | 1.0139
55 | 870 | 1.016
65 | 870 | 0.9965
70 | 870 | 0.95
75 | 870 | 0.8212
0 | 872 | 1.0042
15 | 872 | 1.0057
25 | 872 | 1.0063
35 | 872 | 1.0123
45 | 872 | 1.0153
55 | 872 | 1.0158
65 | 872 | 0.9989
70 | 872 | 0.9504
75 | 872 | 0.8181
0 | 874 | 1.0015
15 | 874 | 1.0061
25 | 874 | 1.0074
35 | 874 | 1.0105
45 | 874 | 1.0109
55 | 874 | 1.0192
65 | 874 | 0.9981
70 | 874 | 0.9505
75 | 874 | 0.8167
0 | 876 | 1.0021
15 | 876 | 1.0082
25 | 876 | 1.0059
35 | 876 | 1.01
45 | 876 | 1.0137
55 | 876 | 1.017
65 | 876 | 0.9971
70 | 876 | 0.9497
75 | 876 | 0.8168
0 | 878 | 1.0029
15 | 878 | 1.0054
25 | 878 | 1.0057
35 | 878 | 1.0117
45 | 878 | 1.0155
55 | 878 | 1.0191
65 | 878 | 0.9977
70 | 878 | 0.948
75 | 878 | 0.8138
0 | 880 | 1.0068
15 | 880 | 1.0061
25 | 880 | 1.0072
35 | 880 | 1.009
45 | 880 | 1.0138
55 | 880 | 1.0199
65 | 880 | 0.9972
70 | 880 | 0.9448
75 | 880 | 0.8123
0 | 882 | 1.0015
15 | 882 | 1.0083
25 | 882 | 1.0102
35 | 882 | 1.0104
45 | 882 | 1.0135
55 | 882 | 1.0175
65 | 882 | 0.9939
70 | 882 | 0.9458
75 | 882 | 0.808
0 | 884 | 1.003
15 | 884 | 1.006
25 | 884 | 1.0074
35 | 884 | 1.0096
45 | 884 | 1.0141
55 | 884 | 1.0184
65 | 884 | 0.9963
70 | 884 | 0.9462
75 | 884 | 0.8084
0 | 886 | 1.0075
15 | 886 | 1.0085
25 | 886 | 1.0112
35 | 886 | 1.0064
45 | 886 | 1.0119
55 | 886 | 1.022
65 | 886 | 0.9936
70 | 886 | 0.9422
75 | 886 | 0.8025
0 | 888 | 1.0035
15 | 888 | 1.0045
25 | 888 | 1.0043
35 | 888 | 1.0098
45 | 888 | 1.0158
55 | 888 | 1.0167
65 | 888 | 0.992
70 | 888 | 0.9434
75 | 888 | 0.7991
0 | 890 | 1.0042
15 | 890 | 1.0082
25 | 890 | 1.0093
35 | 890 | 1.0083
45 | 890 | 1.0143
55 | 890 | 1.018
65 | 890 | 0.9913
70 | 890 | 0.9396
75 | 890 | 0.7964
0 | 892 | 1.0019
15 | 892 | 1.0121
25 | 892 | 1.0033
35 | 892 | 1.0106
45 | 892 | 1.0118
55 | 892 | 1.0205
65 | 892 | 0.9966
70 | 892 | 0.9409
75 | 892 | 0.796
0 | 894 | 1.0026
15 | 894 | 1.0083
25 | 894 | 1.0065
35 | 894 | 1.005
45 | 894 | 1.0177
55 | 894 | 1.0108
65 | 894 | 0.9912
70 | 894 | 0.9386
75 | 894 | 0.7909
0 | 896 | 1.0071
15 | 896 | 1.0079
25 | 896 | 1.0077
35 | 896 | 1.0147
45 | 896 | 1.0082
55 | 896 | 1.0122
65 | 896 | 0.991
70 | 896 | 0.9408
75 | 896 | 0.7923
0 | 898 | 1.0061
15 | 898 | 1.0054
25 | 898 | 1.0084
35 | 898 | 1.0068
45 | 898 | 1.0094
55 | 898 | 1.0143
65 | 898 | 0.9881
70 | 898 | 0.9406
75 | 898 | 0.7911
0 | 900 | 1.0073
15 | 900 | 1.0133
25 | 900 | 1.0085
35 | 900 | 1.0083
45 | 900 | 1.0063
55 | 900 | 1.01
65 | 900 | 0.9892
70 | 900 | 0.9393
75 | 900 | 0.7896