## dichroic_shortpass_450nm_Knight
0 | 250 | 0
15 | 250 | 0
25 | 250 | 0
35 | 250 | 0
45 | 250 | 0
55 | 250 | 0
65 | 250 | 0
70 | 250 | 0
75 | 250 | 0.0004
0 | 252 | 0
15 | 252 | 0
25 | 252 | 0
35 | 252 | 0
45 | 252 | 0
55 | 252 | 0
65 | 252 | 0
70 | 252 | 0
75 | 252 | 0.0003
0 | 254 | 0
15 | 254 | 0
25 | 254 | 0
35 | 254 | 0
45 | 254 | 0
55 | 254 | 0
65 | 254 | 0
70 | 254 | 0
75 | 254 | 0.0003
0 | 256 | 0
15 | 256 | 0
25 | 256 | 0
35 | 256 | 0
45 | 256 | 0
55 | 256 | 0
65 | 256 | 0
70 | 256 | 0
75 | 256 | 0.0003
0 | 258 | 0
15 | 258 | 0
25 | 258 | 0
35 | 258 | 0
45 | 258 | 0
55 | 258 | 0
65 | 258 | 0
70 | 258 | 0
75 | 258 | 0.0003
0 | 260 | 0
15 | 260 | 0
25 | 260 | 0
35 | 260 | 0
45 | 260 | 0
55 | 260 | 0
65 | 260 | 0
70 | 260 | 0
75 | 260 | 0.0003
0 | 262 | 0
15 | 262 | 0
25 | 262 | 0
35 | 262 | 0
45 | 262 | 0
55 | 262 | 0
65 | 262 | 0
70 | 262 | 0
75 | 262 | 0.0003
0 | 264 | 0
15 | 264 | 0
25 | 264 | 0
35 | 264 | 0
45 | 264 | 0
55 | 264 | 0
65 | 264 | 0
70 | 264 | 0
75 | 264 | 0.0003
0 | 266 | 0
15 | 266 | 0
25 | 266 | 0
35 | 266 | 0
45 | 266 | 0
55 | 266 | 0
65 | 266 | 0
70 | 266 | 0
75 | 266 | 0.0003
0 | 268 | 0
15 | 268 | 0
25 | 268 | 0
35 | 268 | 0
45 | 268 | 0
55 | 268 | 0
65 | 268 | 0
70 | 268 | 0
75 | 268 | 0.0003
0 | 270 | 0
15 | 270 | 0
25 | 270 | 0
35 | 270 | 0
45 | 270 | 0
55 | 270 | 0
65 | 270 | 0
70 | 270 | 0
75 | 270 | 0.0003
0 | 272 | 0
15 | 272 | 0
25 | 272 | 0
35 | 272 | 0
45 | 272 | 0
55 | 272 | 0
65 | 272 | 0
70 | 272 | 0
75 | 272 | 0.0003
0 | 274 | 0
15 | 274 | 0
25 | 274 | 0
35 | 274 | 0
45 | 274 | 0
55 | 274 | 0
65 | 274 | 0
70 | 274 | 0
75 | 274 | 0.0003
0 | 276 | 0
15 | 276 | 0
25 | 276 | 0
35 | 276 | 0
45 | 276 | 0
55 | 276 | 0
65 | 276 | 0
70 | 276 | 0
75 | 276 | 0.0003
0 | 278 | 0
15 | 278 | 0
25 | 278 | 0
35 | 278 | 0
45 | 278 | 0
55 | 278 | 0
65 | 278 | 0
70 | 278 | 0
75 | 278 | 0.0003
0 | 280 | 0
15 | 280 | 0
25 | 280 | 0
35 | 280 | 0
45 | 280 | 0
55 | 280 | 0
65 | 280 | 0
70 | 280 | 0
75 | 280 | 0.0003
0 | 282 | 0
15 | 282 | 0
25 | 282 | 0
35 | 282 | 0
45 | 282 | 0
55 | 282 | 0
65 | 282 | 0
70 | 282 | 0
75 | 282 | 0.0003
0 | 284 | 0
15 | 284 | 0
25 | 284 | 0
35 | 284 | 0
45 | 284 | 0
55 | 284 | 0
65 | 284 | 0
70 | 284 | 0
75 | 284 | 0.0003
0 | 286 | 0
15 | 286 | 0
25 | 286 | 0
35 | 286 | 0
45 | 286 | 0
55 | 286 | 0
65 | 286 | 0
70 | 286 | 0
75 | 286 | 0.0003
0 | 288 | 0
15 | 288 | 0
25 | 288 | 0
35 | 288 | 0
45 | 288 | 0
55 | 288 | 0
65 | 288 | 0
70 | 288 | 0
75 | 288 | 0.0003
0 | 290 | 0
15 | 290 | 0
25 | 290 | 0
35 | 290 | 0
45 | 290 | 0
55 | 290 | 0
65 | 290 | 0
70 | 290 | 0
75 | 290 | 0.0003
0 | 292 | 0
15 | 292 | 0
25 | 292 | 0
35 | 292 | 0
45 | 292 | 0
55 | 292 | 0
65 | 292 | 0
70 | 292 | 0
75 | 292 | 0.0003
0 | 294 | 0
15 | 294 | 0
25 | 294 | 0
35 | 294 | 0
45 | 294 | 0
55 | 294 | 0
65 | 294 | 0
70 | 294 | 0
75 | 294 | 0.0003
0 | 296 | 0
15 | 296 | 0
25 | 296 | 0
35 | 296 | 0
45 | 296 | 0
55 | 296 | 0
65 | 296 | 0
70 | 296 | 0
75 | 296 | 0.0003
0 | 298 | 0
15 | 298 | 0
25 | 298 | 0
35 | 298 | 0
45 | 298 | 0
55 | 298 | 0
65 | 298 | 0
70 | 298 | 0
75 | 298 | 0.0003
0 | 300 | 0
15 | 300 | 0
25 | 300 | 0
35 | 300 | 0
45 | 300 | 0
55 | 300 | 0
65 | 300 | 0
70 | 300 | 0
75 | 300 | 0.0003
0 | 302 | 0
15 | 302 | 0
25 | 302 | 0
35 | 302 | 0
45 | 302 | 0
55 | 302 | 0
65 | 302 | 0
70 | 302 | 0
75 | 302 | 0.0003
0 | 304 | 0
15 | 304 | 0
25 | 304 | 0
35 | 304 | 0
45 | 304 | 0
55 | 304 | 0
65 | 304 | 0
70 | 304 | 0
75 | 304 | 0.0002
0 | 306 | 0
15 | 306 | 0
25 | 306 | 0
35 | 306 | 0
45 | 306 | 0
55 | 306 | 0
65 | 306 | 0
70 | 306 | 0
75 | 306 | 0.0002
0 | 308 | 0
15 | 308 | 0
25 | 308 | 0
35 | 308 | 0
45 | 308 | 0
55 | 308 | 0
65 | 308 | 0
70 | 308 | 0
75 | 308 | 0.0002
0 | 310 | 0
15 | 310 | 0
25 | 310 | 0
35 | 310 | 0
45 | 310 | 0
55 | 310 | 0
65 | 310 | 0
70 | 310 | 0
75 | 310 | 0.0003
0 | 312 | 0
15 | 312 | 0
25 | 312 | 0
35 | 312 | 0
45 | 312 | 0
55 | 312 | 0
65 | 312 | 0
70 | 312 | 0
75 | 312 | 0.0003
0 | 314 | 0
15 | 314 | 0
25 | 314 | 0
35 | 314 | 0
45 | 314 | 0
55 | 314 | 0
65 | 314 | 0
70 | 314 | 0
75 | 314 | 0.0003
0 | 316 | 0
15 | 316 | 0
25 | 316 | 0
35 | 316 | 0
45 | 316 | 0
55 | 316 | 0
65 | 316 | 0
70 | 316 | 0
75 | 316 | 0.0003
0 | 318 | 0
15 | 318 | 0
25 | 318 | 0
35 | 318 | 0
45 | 318 | 0
55 | 318 | 0
65 | 318 | 0
70 | 318 | 0
75 | 318 | 0.0003
0 | 320 | 0.0002
15 | 320 | 0.0002
25 | 320 | 0.0002
35 | 320 | 0.0002
45 | 320 | 0.0002
55 | 320 | 0.0002
65 | 320 | 0.0002
70 | 320 | 0.0002
75 | 320 | 0.0005
0 | 322 | 0.0002
15 | 322 | 0.0002
25 | 322 | 0.0002
35 | 322 | 0.0002
45 | 322 | 0.0002
55 | 322 | 0.0002
65 | 322 | 0.0002
70 | 322 | 0.0002
75 | 322 | 0.0005
0 | 324 | 0.0002
15 | 324 | 0.0002
25 | 324 | 0.0002
35 | 324 | 0.0002
45 | 324 | 0.0002
55 | 324 | 0.0002
65 | 324 | 0.0002
70 | 324 | 0.0002
75 | 324 | 0.0005
0 | 326 | 0.0002
15 | 326 | 0.0002
25 | 326 | 0.0002
35 | 326 | 0.0002
45 | 326 | 0.0001
55 | 326 | 0.0002
65 | 326 | 0.0002
70 | 326 | 0.0002
75 | 326 | 0.0005
0 | 328 | 0.0001
15 | 328 | 0.0002
25 | 328 | 0.0001
35 | 328 | 0.0001
45 | 328 | 0.0001
55 | 328 | 0.0001
65 | 328 | 0.0001
70 | 328 | 0.0002
75 | 328 | 0.0004
0 | 330 | 0.0001
15 | 330 | 0.0001
25 | 330 | 0.0001
35 | 330 | 0.0001
45 | 330 | 0.0001
55 | 330 | 0.0001
65 | 330 | 0.0001
70 | 330 | 0.0002
75 | 330 | 0.0004
0 | 332 | 0.0001
15 | 332 | 0.0001
25 | 332 | 0.0001
35 | 332 | 0.0001
45 | 332 | 0.0001
55 | 332 | 0.0001
65 | 332 | 0.0001
70 | 332 | 0.0002
75 | 332 | 0.0004
0 | 334 | 0.0001
15 | 334 | 0.0001
25 | 334 | 0.0001
35 | 334 | 0.0001
45 | 334 | 0.0001
55 | 334 | 0.0001
65 | 334 | 0.0001
70 | 334 | 0.0002
75 | 334 | 0.0004
0 | 336 | 0.0001
15 | 336 | 0.0001
25 | 336 | 0.0001
35 | 336 | 0.0001
45 | 336 | 0.0002
55 | 336 | 0.0002
65 | 336 | 0.0002
70 | 336 | 0.0002
75 | 336 | 0.0004
0 | 338 | 0.0001
15 | 338 | 0.0002
25 | 338 | 0.0002
35 | 338 | 0.0002
45 | 338 | 0.0003
55 | 338 | 0.0003
65 | 338 | 0.0002
70 | 338 | 0.0002
75 | 338 | 0.0005
0 | 340 | 0.0002
15 | 340 | 0.0002
25 | 340 | 0.0003
35 | 340 | 0.0004
45 | 340 | 0.0006
55 | 340 | 0.0006
65 | 340 | 0.0004
70 | 340 | 0.0004
75 | 340 | 0.0006
0 | 342 | 0.0004
15 | 342 | 0.0005
25 | 342 | 0.0006
35 | 342 | 0.001
45 | 342 | 0.0013
55 | 342 | 0.0012
65 | 342 | 0.0007
70 | 342 | 0.0007
75 | 342 | 0.0008
0 | 344 | 0.0009
15 | 344 | 0.0011
25 | 344 | 0.0016
35 | 344 | 0.0025
45 | 344 | 0.0031
55 | 344 | 0.0024
65 | 344 | 0.0014
70 | 344 | 0.0012
75 | 344 | 0.0012
0 | 346 | 0.0022
15 | 346 | 0.0027
25 | 346 | 0.004
35 | 346 | 0.0058
45 | 346 | 0.0064
55 | 346 | 0.0042
65 | 346 | 0.0027
70 | 346 | 0.0023
75 | 346 | 0.0019
0 | 348 | 0.0051
15 | 348 | 0.0067
25 | 348 | 0.0094
35 | 348 | 0.0123
45 | 348 | 0.0119
55 | 348 | 0.0072
65 | 348 | 0.0047
70 | 348 | 0.0041
75 | 348 | 0.0036
0 | 350 | 0.0121
15 | 350 | 0.0155
25 | 350 | 0.0198
35 | 350 | 0.0233
45 | 350 | 0.0192
55 | 350 | 0.0122
65 | 350 | 0.0082
70 | 350 | 0.0078
75 | 350 | 0.0074
0 | 352 | 0.0266
15 | 352 | 0.0316
25 | 352 | 0.0371
35 | 352 | 0.0397
45 | 352 | 0.0287
55 | 352 | 0.0197
65 | 352 | 0.0148
70 | 352 | 0.0156
75 | 352 | 0.0154
0 | 354 | 0.051
15 | 354 | 0.0568
25 | 354 | 0.0625
35 | 354 | 0.0609
45 | 354 | 0.043
55 | 354 | 0.0293
65 | 354 | 0.0287
70 | 354 | 0.0315
75 | 354 | 0.0288
0 | 356 | 0.0859
15 | 356 | 0.0917
25 | 356 | 0.0969
35 | 356 | 0.0842
45 | 356 | 0.0638
55 | 356 | 0.0435
65 | 356 | 0.0546
70 | 356 | 0.0564
75 | 356 | 0.0486
0 | 358 | 0.1305
15 | 358 | 0.135
25 | 358 | 0.1399
35 | 358 | 0.1124
45 | 358 | 0.0888
55 | 358 | 0.0696
65 | 358 | 0.0919
70 | 358 | 0.0902
75 | 358 | 0.0765
0 | 360 | 0.1812
15 | 360 | 0.1871
25 | 360 | 0.1851
35 | 360 | 0.15
45 | 360 | 0.1148
55 | 360 | 0.1168
65 | 360 | 0.137
70 | 360 | 0.1336
75 | 360 | 0.1105
0 | 362 | 0.2395
15 | 362 | 0.2452
25 | 362 | 0.2303
35 | 362 | 0.1939
45 | 362 | 0.15
55 | 362 | 0.1841
65 | 362 | 0.1914
70 | 362 | 0.185
75 | 362 | 0.1459
0 | 364 | 0.3034
15 | 364 | 0.3029
25 | 364 | 0.2808
35 | 364 | 0.2375
45 | 364 | 0.2078
55 | 364 | 0.2557
65 | 364 | 0.2531
70 | 364 | 0.2376
75 | 364 | 0.1797
0 | 366 | 0.3663
15 | 366 | 0.36
25 | 366 | 0.3359
35 | 366 | 0.2854
45 | 366 | 0.2915
55 | 366 | 0.3227
65 | 366 | 0.3131
70 | 366 | 0.2869
75 | 366 | 0.2088
0 | 368 | 0.4263
15 | 368 | 0.4168
25 | 368 | 0.389
35 | 368 | 0.3487
45 | 368 | 0.3839
55 | 368 | 0.39
65 | 368 | 0.3671
70 | 368 | 0.3299
75 | 368 | 0.2273
0 | 370 | 0.4821
15 | 370 | 0.4678
25 | 370 | 0.4428
35 | 370 | 0.4264
45 | 370 | 0.4623
55 | 370 | 0.4557
65 | 370 | 0.4135
70 | 370 | 0.3592
75 | 370 | 0.2362
0 | 372 | 0.5288
15 | 372 | 0.5149
25 | 372 | 0.5041
35 | 372 | 0.5065
45 | 372 | 0.5235
55 | 372 | 0.5137
65 | 372 | 0.4462
70 | 372 | 0.3737
75 | 372 | 0.2377
0 | 374 | 0.5714
15 | 374 | 0.5682
25 | 374 | 0.5691
35 | 374 | 0.5759
45 | 374 | 0.5765
55 | 374 | 0.5629
65 | 374 | 0.4619
70 | 374 | 0.3829
75 | 374 | 0.235
0 | 376 | 0.6191
15 | 376 | 0.6248
25 | 376 | 0.6272
35 | 376 | 0.6306
45 | 376 | 0.6243
55 | 376 | 0.6053
65 | 376 | 0.4698
70 | 376 | 0.3899
75 | 376 | 0.249
0 | 378 | 0.6671
15 | 378 | 0.6721
25 | 378 | 0.6732
35 | 378 | 0.6736
45 | 378 | 0.6655
55 | 378 | 0.6389
65 | 378 | 0.4817
70 | 378 | 0.3959
75 | 378 | 0.2831
0 | 380 | 0.7036
15 | 380 | 0.7103
25 | 380 | 0.7129
35 | 380 | 0.7119
45 | 380 | 0.7036
55 | 380 | 0.6609
65 | 380 | 0.4986
70 | 380 | 0.4161
75 | 380 | 0.3227
0 | 382 | 0.7253
15 | 382 | 0.7399
25 | 382 | 0.7415
35 | 382 | 0.7414
45 | 382 | 0.7321
55 | 382 | 0.667
65 | 382 | 0.5143
70 | 382 | 0.4473
75 | 382 | 0.348
0 | 384 | 0.7498
15 | 384 | 0.7664
25 | 384 | 0.7654
35 | 384 | 0.7657
45 | 384 | 0.7567
55 | 384 | 0.6683
65 | 384 | 0.5324
70 | 384 | 0.4748
75 | 384 | 0.3679
0 | 386 | 0.7787
15 | 386 | 0.7855
25 | 386 | 0.787
35 | 386 | 0.7849
45 | 386 | 0.7766
55 | 386 | 0.6782
65 | 386 | 0.5483
70 | 386 | 0.4921
75 | 386 | 0.3932
0 | 388 | 0.8017
15 | 388 | 0.7975
25 | 388 | 0.8074
35 | 388 | 0.8013
45 | 388 | 0.7893
55 | 388 | 0.7019
65 | 388 | 0.5574
70 | 388 | 0.5095
75 | 388 | 0.4183
0 | 390 | 0.8106
15 | 390 | 0.8093
25 | 390 | 0.8239
35 | 390 | 0.8154
45 | 390 | 0.7936
55 | 390 | 0.7326
65 | 390 | 0.5665
70 | 390 | 0.5325
75 | 390 | 0.4269
0 | 392 | 0.8137
15 | 392 | 0.8255
25 | 392 | 0.8343
35 | 392 | 0.8292
45 | 392 | 0.7935
55 | 392 | 0.7546
65 | 392 | 0.5823
70 | 392 | 0.5506
75 | 392 | 0.4147
0 | 394 | 0.8226
15 | 394 | 0.8426
25 | 394 | 0.8395
35 | 394 | 0.8411
45 | 394 | 0.795
55 | 394 | 0.7534
65 | 394 | 0.599
70 | 394 | 0.5492
75 | 394 | 0.3985
0 | 396 | 0.84
15 | 396 | 0.8533
25 | 396 | 0.8449
35 | 396 | 0.849
45 | 396 | 0.8048
55 | 396 | 0.7314
65 | 396 | 0.6022
70 | 396 | 0.5308
75 | 396 | 0.3932
0 | 398 | 0.8565
15 | 398 | 0.8556
25 | 398 | 0.8528
35 | 398 | 0.8524
45 | 398 | 0.8226
55 | 398 | 0.7065
65 | 398 | 0.5875
70 | 398 | 0.5133
75 | 398 | 0.3917
0 | 400 | 0.8634
15 | 400 | 0.8551
25 | 400 | 0.8624
35 | 400 | 0.8522
45 | 400 | 0.8429
55 | 400 | 0.6922
65 | 400 | 0.5676
70 | 400 | 0.5058
75 | 400 | 0.3667
0 | 402 | 0.8616
15 | 402 | 0.8571
25 | 402 | 0.871
35 | 402 | 0.8523
45 | 402 | 0.8574
55 | 402 | 0.6871
65 | 402 | 0.5547
70 | 402 | 0.4902
75 | 402 | 0.3045
0 | 404 | 0.8582
15 | 404 | 0.8637
25 | 404 | 0.8775
35 | 404 | 0.8552
45 | 404 | 0.8612
55 | 404 | 0.6798
65 | 404 | 0.5405
70 | 404 | 0.4324
75 | 404 | 0.2283
0 | 406 | 0.8595
15 | 406 | 0.8728
25 | 406 | 0.8811
35 | 406 | 0.8624
45 | 406 | 0.8516
55 | 406 | 0.6646
65 | 406 | 0.4901
70 | 406 | 0.3279
75 | 406 | 0.1664
0 | 408 | 0.8667
15 | 408 | 0.8804
25 | 408 | 0.8816
35 | 408 | 0.8716
45 | 408 | 0.8315
55 | 408 | 0.6459
65 | 408 | 0.3832
70 | 408 | 0.2207
75 | 408 | 0.125
0 | 410 | 0.8754
15 | 410 | 0.8854
25 | 410 | 0.8805
35 | 410 | 0.8796
45 | 410 | 0.806
55 | 410 | 0.631
65 | 410 | 0.2573
70 | 410 | 0.1433
75 | 410 | 0.0974
0 | 412 | 0.8827
15 | 412 | 0.8879
25 | 412 | 0.8782
35 | 412 | 0.8849
45 | 412 | 0.7775
55 | 412 | 0.6096
65 | 412 | 0.1584
70 | 412 | 0.0946
75 | 412 | 0.0769
0 | 414 | 0.8868
15 | 414 | 0.8883
25 | 414 | 0.8768
35 | 414 | 0.8864
45 | 414 | 0.746
55 | 414 | 0.5471
65 | 414 | 0.0969
70 | 414 | 0.065
75 | 414 | 0.0602
0 | 416 | 0.8889
15 | 416 | 0.8857
25 | 416 | 0.8775
35 | 416 | 0.8845
45 | 416 | 0.7155
55 | 416 | 0.4181
65 | 416 | 0.0619
70 | 416 | 0.0466
75 | 416 | 0.0466
0 | 418 | 0.8885
15 | 418 | 0.8807
25 | 418 | 0.8805
35 | 418 | 0.8776
45 | 418 | 0.6911
55 | 418 | 0.2647
65 | 418 | 0.0419
70 | 418 | 0.0349
75 | 418 | 0.0364
0 | 420 | 0.8852
15 | 420 | 0.8754
25 | 420 | 0.8852
35 | 420 | 0.8643
45 | 420 | 0.6683
55 | 420 | 0.1493
65 | 420 | 0.0302
70 | 420 | 0.0274
75 | 420 | 0.0295
0 | 422 | 0.8786
15 | 422 | 0.8723
25 | 422 | 0.8893
35 | 422 | 0.8404
45 | 422 | 0.6155
55 | 422 | 0.0824
65 | 422 | 0.023
70 | 422 | 0.0224
75 | 422 | 0.0252
0 | 424 | 0.8713
15 | 424 | 0.8735
25 | 424 | 0.8915
35 | 424 | 0.8052
45 | 424 | 0.4949
55 | 424 | 0.0474
65 | 424 | 0.0184
70 | 424 | 0.0193
75 | 424 | 0.0229
0 | 426 | 0.8664
15 | 426 | 0.8785
25 | 426 | 0.8917
35 | 426 | 0.7636
45 | 426 | 0.3264
55 | 426 | 0.0292
65 | 426 | 0.0155
70 | 426 | 0.0175
75 | 426 | 0.0223
0 | 428 | 0.8667
15 | 428 | 0.884
25 | 428 | 0.8898
35 | 428 | 0.7161
45 | 428 | 0.1817
55 | 428 | 0.0195
65 | 428 | 0.0139
70 | 428 | 0.0169
75 | 428 | 0.0232
0 | 430 | 0.8716
15 | 430 | 0.8875
25 | 430 | 0.8862
35 | 430 | 0.6409
45 | 430 | 0.0951
55 | 430 | 0.014
65 | 430 | 0.0132
70 | 430 | 0.0174
75 | 430 | 0.0251
0 | 432 | 0.8778
15 | 432 | 0.8883
25 | 432 | 0.8782
35 | 432 | 0.5048
45 | 432 | 0.0508
55 | 432 | 0.0107
65 | 432 | 0.0132
70 | 432 | 0.0189
75 | 432 | 0.0272
0 | 434 | 0.8823
15 | 434 | 0.8872
25 | 434 | 0.8581
35 | 434 | 0.3266
45 | 434 | 0.0287
55 | 434 | 0.0086
65 | 434 | 0.0142
70 | 434 | 0.0216
75 | 434 | 0.0275
0 | 436 | 0.8835
15 | 436 | 0.8857
25 | 436 | 0.8104
35 | 436 | 0.1772
45 | 436 | 0.0175
55 | 436 | 0.0074
65 | 436 | 0.016
70 | 436 | 0.0247
75 | 436 | 0.0245
0 | 438 | 0.8827
15 | 438 | 0.8823
25 | 438 | 0.7152
35 | 438 | 0.0901
45 | 438 | 0.0116
55 | 438 | 0.0066
65 | 438 | 0.0189
70 | 438 | 0.0269
75 | 438 | 0.0194
0 | 440 | 0.8813
15 | 440 | 0.8696
25 | 440 | 0.558
35 | 440 | 0.0467
45 | 440 | 0.0082
55 | 440 | 0.0064
65 | 440 | 0.0221
70 | 440 | 0.026
75 | 440 | 0.0145
0 | 442 | 0.8774
15 | 442 | 0.8285
25 | 442 | 0.3648
35 | 442 | 0.0258
45 | 442 | 0.0061
55 | 442 | 0.0064
65 | 442 | 0.0243
70 | 442 | 0.0221
75 | 442 | 0.0109
0 | 444 | 0.8632
15 | 444 | 0.7244
25 | 444 | 0.1997
35 | 444 | 0.0153
45 | 444 | 0.0049
55 | 444 | 0.007
65 | 444 | 0.0237
70 | 444 | 0.017
75 | 444 | 0.0086
0 | 446 | 0.8183
15 | 446 | 0.5424
25 | 446 | 0.1002
35 | 446 | 0.0099
45 | 446 | 0.0043
55 | 446 | 0.0082
65 | 446 | 0.0205
70 | 446 | 0.0129
75 | 446 | 0.0073
0 | 448 | 0.7138
15 | 448 | 0.3389
25 | 448 | 0.0516
35 | 448 | 0.0069
45 | 448 | 0.0039
55 | 448 | 0.0101
65 | 448 | 0.0161
70 | 448 | 0.0101
75 | 448 | 0.0066
0 | 450 | 0.5371
15 | 450 | 0.183
25 | 450 | 0.0282
35 | 450 | 0.0051
45 | 450 | 0.0037
55 | 450 | 0.0127
65 | 450 | 0.0124
70 | 450 | 0.0083
75 | 450 | 0.0063
0 | 452 | 0.3365
15 | 452 | 0.0932
25 | 452 | 0.0165
35 | 452 | 0.0041
45 | 452 | 0.0038
55 | 452 | 0.0158
65 | 452 | 0.0098
70 | 452 | 0.0073
75 | 452 | 0.0064
0 | 454 | 0.181
15 | 454 | 0.0479
25 | 454 | 0.0104
35 | 454 | 0.0034
45 | 454 | 0.004
55 | 454 | 0.0182
65 | 454 | 0.0081
70 | 454 | 0.0068
75 | 454 | 0.0068
0 | 456 | 0.0911
15 | 456 | 0.0259
25 | 456 | 0.0069
35 | 456 | 0.003
45 | 456 | 0.0044
55 | 456 | 0.0184
65 | 456 | 0.0071
70 | 456 | 0.0067
75 | 456 | 0.0075
0 | 458 | 0.0471
15 | 458 | 0.0151
25 | 458 | 0.0049
35 | 458 | 0.0027
45 | 458 | 0.0052
55 | 458 | 0.0162
65 | 458 | 0.0065
70 | 458 | 0.0069
75 | 458 | 0.0088
0 | 460 | 0.0256
15 | 460 | 0.0093
25 | 460 | 0.0036
35 | 460 | 0.0025
45 | 460 | 0.0063
55 | 460 | 0.0128
65 | 460 | 0.0063
70 | 460 | 0.0074
75 | 460 | 0.0106
0 | 462 | 0.0147
15 | 462 | 0.0061
25 | 462 | 0.0028
35 | 462 | 0.0023
45 | 462 | 0.008
55 | 462 | 0.0097
65 | 462 | 0.0064
70 | 462 | 0.0083
75 | 462 | 0.0131
0 | 464 | 0.0089
15 | 464 | 0.0041
25 | 464 | 0.0021
35 | 464 | 0.0023
45 | 464 | 0.0102
55 | 464 | 0.0073
65 | 464 | 0.0067
70 | 464 | 0.0097
75 | 464 | 0.0163
0 | 466 | 0.0056
15 | 466 | 0.0028
25 | 466 | 0.0017
35 | 466 | 0.0023
45 | 466 | 0.0122
55 | 466 | 0.0057
65 | 466 | 0.0075
70 | 466 | 0.0119
75 | 466 | 0.0195
0 | 468 | 0.0037
15 | 468 | 0.002
25 | 468 | 0.0014
35 | 468 | 0.0026
45 | 468 | 0.0129
55 | 468 | 0.0048
65 | 468 | 0.0087
70 | 468 | 0.0149
75 | 468 | 0.0213
0 | 470 | 0.0026
15 | 470 | 0.0015
25 | 470 | 0.0012
35 | 470 | 0.0032
45 | 470 | 0.0117
55 | 470 | 0.0042
65 | 470 | 0.0107
70 | 470 | 0.0185
75 | 470 | 0.021
0 | 472 | 0.0019
15 | 472 | 0.0012
25 | 472 | 0.0011
35 | 472 | 0.0041
45 | 472 | 0.0093
55 | 472 | 0.0039
65 | 472 | 0.0135
70 | 472 | 0.0215
75 | 472 | 0.019
0 | 474 | 0.0014
15 | 474 | 0.001
25 | 474 | 0.0011
35 | 474 | 0.0055
45 | 474 | 0.0068
55 | 474 | 0.0039
65 | 474 | 0.0168
70 | 474 | 0.0228
75 | 474 | 0.0166
0 | 476 | 0.0011
15 | 476 | 0.0009
25 | 476 | 0.0012
35 | 476 | 0.0073
45 | 476 | 0.0049
55 | 476 | 0.0041
65 | 476 | 0.0198
70 | 476 | 0.0217
75 | 476 | 0.0144
0 | 478 | 0.0009
15 | 478 | 0.0008
25 | 478 | 0.0013
35 | 478 | 0.0086
45 | 478 | 0.0037
55 | 478 | 0.0045
65 | 478 | 0.0212
70 | 478 | 0.0191
75 | 478 | 0.013
0 | 480 | 0.0008
15 | 480 | 0.0008
25 | 480 | 0.0016
35 | 480 | 0.0087
45 | 480 | 0.0029
55 | 480 | 0.0052
65 | 480 | 0.0203
70 | 480 | 0.0163
75 | 480 | 0.0121
0 | 482 | 0.0008
15 | 482 | 0.0009
25 | 482 | 0.0021
35 | 482 | 0.0076
45 | 482 | 0.0026
55 | 482 | 0.0064
65 | 482 | 0.0179
70 | 482 | 0.014
75 | 482 | 0.0119
0 | 484 | 0.0009
15 | 484 | 0.0011
25 | 484 | 0.003
35 | 484 | 0.0058
45 | 484 | 0.0025
55 | 484 | 0.0081
65 | 484 | 0.0153
70 | 484 | 0.0125
75 | 484 | 0.0125
0 | 486 | 0.001
15 | 486 | 0.0014
25 | 486 | 0.0042
35 | 486 | 0.0043
45 | 486 | 0.0025
55 | 486 | 0.0103
65 | 486 | 0.0133
70 | 486 | 0.012
75 | 486 | 0.014
0 | 488 | 0.0011
15 | 488 | 0.0017
25 | 488 | 0.0058
35 | 488 | 0.0033
45 | 488 | 0.0027
55 | 488 | 0.013
65 | 488 | 0.0121
70 | 488 | 0.0121
75 | 488 | 0.0167
0 | 490 | 0.0013
15 | 490 | 0.0021
25 | 490 | 0.0072
35 | 490 | 0.0028
45 | 490 | 0.003
55 | 490 | 0.0152
65 | 490 | 0.0115
70 | 490 | 0.0131
75 | 490 | 0.0212
0 | 492 | 0.0016
15 | 492 | 0.0029
25 | 492 | 0.0076
35 | 492 | 0.0025
45 | 492 | 0.0035
55 | 492 | 0.0163
65 | 492 | 0.0116
70 | 492 | 0.0149
75 | 492 | 0.0285
0 | 494 | 0.0019
15 | 494 | 0.0041
25 | 494 | 0.0067
35 | 494 | 0.0024
45 | 494 | 0.0043
55 | 494 | 0.0159
65 | 494 | 0.0124
70 | 494 | 0.018
75 | 494 | 0.0407
0 | 496 | 0.0025
15 | 496 | 0.0057
25 | 496 | 0.0052
35 | 496 | 0.0024
45 | 496 | 0.0055
55 | 496 | 0.0144
65 | 496 | 0.0139
70 | 496 | 0.023
75 | 496 | 0.0605
0 | 498 | 0.0033
15 | 498 | 0.0071
25 | 498 | 0.004
35 | 498 | 0.0024
45 | 498 | 0.0071
55 | 498 | 0.0127
65 | 498 | 0.0163
70 | 498 | 0.0308
75 | 498 | 0.0899
0 | 500 | 0.0044
15 | 500 | 0.0074
25 | 500 | 0.0031
35 | 500 | 0.0025
45 | 500 | 0.0092
55 | 500 | 0.0111
65 | 500 | 0.02
70 | 500 | 0.0428
75 | 500 | 0.1271
0 | 502 | 0.0058
15 | 502 | 0.0061
25 | 502 | 0.0025
35 | 502 | 0.0026
45 | 502 | 0.0115
55 | 502 | 0.01
65 | 502 | 0.0257
70 | 502 | 0.0613
75 | 502 | 0.1634
0 | 504 | 0.0068
15 | 504 | 0.0045
25 | 504 | 0.0021
35 | 504 | 0.0028
45 | 504 | 0.0132
55 | 504 | 0.0093
65 | 504 | 0.0346
70 | 504 | 0.0879
75 | 504 | 0.1881
0 | 506 | 0.0064
15 | 506 | 0.0031
25 | 506 | 0.0017
35 | 506 | 0.0031
45 | 506 | 0.0138
55 | 506 | 0.0089
65 | 506 | 0.0483
70 | 506 | 0.1197
75 | 506 | 0.1993
0 | 508 | 0.0048
15 | 508 | 0.0022
25 | 508 | 0.0015
35 | 508 | 0.0038
45 | 508 | 0.0128
55 | 508 | 0.009
65 | 508 | 0.0681
70 | 508 | 0.1479
75 | 508 | 0.2069
0 | 510 | 0.0033
15 | 510 | 0.0016
25 | 510 | 0.0013
35 | 510 | 0.0048
45 | 510 | 0.0109
55 | 510 | 0.0095
65 | 510 | 0.0925
70 | 510 | 0.163
75 | 510 | 0.2238
0 | 512 | 0.0023
15 | 512 | 0.0013
25 | 512 | 0.0013
35 | 512 | 0.0062
45 | 512 | 0.0089
55 | 512 | 0.0106
65 | 512 | 0.1155
70 | 512 | 0.164
75 | 512 | 0.2628
0 | 514 | 0.0016
15 | 514 | 0.0011
25 | 514 | 0.0013
35 | 514 | 0.008
45 | 514 | 0.0073
55 | 514 | 0.0125
65 | 514 | 0.1287
70 | 514 | 0.1589
75 | 514 | 0.3369
0 | 516 | 0.0012
15 | 516 | 0.0009
25 | 516 | 0.0015
35 | 516 | 0.0096
45 | 516 | 0.0062
55 | 516 | 0.0156
65 | 516 | 0.1286
70 | 516 | 0.1572
75 | 516 | 0.4373
0 | 518 | 0.001
15 | 518 | 0.0009
25 | 518 | 0.0018
35 | 518 | 0.0102
45 | 518 | 0.0055
55 | 518 | 0.0203
65 | 518 | 0.1202
70 | 518 | 0.1655
75 | 518 | 0.4946
0 | 520 | 0.0009
15 | 520 | 0.0009
25 | 520 | 0.0022
35 | 520 | 0.0095
45 | 520 | 0.0052
55 | 520 | 0.0276
65 | 520 | 0.1115
70 | 520 | 0.1887
75 | 520 | 0.4362
0 | 522 | 0.0008
15 | 522 | 0.001
25 | 522 | 0.0029
35 | 522 | 0.0081
45 | 522 | 0.0052
55 | 522 | 0.0376
65 | 522 | 0.1074
70 | 522 | 0.2307
75 | 522 | 0.2995
0 | 524 | 0.0008
15 | 524 | 0.0011
25 | 524 | 0.004
35 | 524 | 0.0065
45 | 524 | 0.0054
55 | 524 | 0.0492
65 | 524 | 0.1107
70 | 524 | 0.285
75 | 524 | 0.1751
0 | 526 | 0.0009
15 | 526 | 0.0014
25 | 526 | 0.0054
35 | 526 | 0.0052
45 | 526 | 0.0059
55 | 526 | 0.0584
65 | 526 | 0.1235
70 | 526 | 0.3208
75 | 526 | 0.1009
0 | 528 | 0.0009
15 | 528 | 0.0017
25 | 528 | 0.0069
35 | 528 | 0.0044
45 | 528 | 0.0068
55 | 528 | 0.0609
65 | 528 | 0.1478
70 | 528 | 0.3066
75 | 528 | 0.0629
0 | 530 | 0.0011
15 | 530 | 0.0023
25 | 530 | 0.0078
35 | 530 | 0.0038
45 | 530 | 0.0082
55 | 530 | 0.0563
65 | 530 | 0.1822
70 | 530 | 0.2474
75 | 530 | 0.0425
0 | 532 | 0.0013
15 | 532 | 0.0031
25 | 532 | 0.0077
35 | 532 | 0.0035
45 | 532 | 0.0104
55 | 532 | 0.048
65 | 532 | 0.2134
70 | 532 | 0.1724
75 | 532 | 0.031
0 | 534 | 0.0017
15 | 534 | 0.0043
25 | 534 | 0.0066
35 | 534 | 0.0034
45 | 534 | 0.0139
55 | 534 | 0.0398
65 | 534 | 0.2214
70 | 534 | 0.1096
75 | 534 | 0.024
0 | 536 | 0.0022
15 | 536 | 0.0057
25 | 536 | 0.0053
35 | 536 | 0.0035
45 | 536 | 0.0189
55 | 536 | 0.0337
65 | 536 | 0.1995
70 | 536 | 0.0693
75 | 536 | 0.0196
0 | 538 | 0.003
15 | 538 | 0.0069
25 | 538 | 0.0042
35 | 538 | 0.0037
45 | 538 | 0.0247
55 | 538 | 0.03
65 | 538 | 0.1575
70 | 538 | 0.0465
75 | 538 | 0.0167
0 | 540 | 0.0042
15 | 540 | 0.007
25 | 540 | 0.0034
35 | 540 | 0.0043
45 | 540 | 0.0293
55 | 540 | 0.0284
65 | 540 | 0.1109
70 | 540 | 0.0332
75 | 540 | 0.0149
0 | 542 | 0.0056
15 | 542 | 0.0062
25 | 542 | 0.0029
35 | 542 | 0.005
45 | 542 | 0.0304
55 | 542 | 0.0286
65 | 542 | 0.0731
70 | 542 | 0.0252
75 | 542 | 0.0138
0 | 544 | 0.0067
15 | 544 | 0.0049
25 | 544 | 0.0026
35 | 544 | 0.0062
45 | 544 | 0.0274
55 | 544 | 0.0309
65 | 544 | 0.0485
70 | 544 | 0.0202
75 | 544 | 0.0132
0 | 546 | 0.0068
15 | 546 | 0.0038
25 | 546 | 0.0024
35 | 546 | 0.008
45 | 546 | 0.0221
55 | 546 | 0.0356
65 | 546 | 0.0337
70 | 546 | 0.0169
75 | 546 | 0.013
0 | 548 | 0.0058
15 | 548 | 0.003
25 | 548 | 0.0024
35 | 548 | 0.0106
45 | 548 | 0.017
55 | 548 | 0.0438
65 | 548 | 0.025
70 | 548 | 0.0147
75 | 548 | 0.0133
0 | 550 | 0.0046
15 | 550 | 0.0025
25 | 550 | 0.0024
35 | 550 | 0.0141
45 | 550 | 0.0132
55 | 550 | 0.0558
65 | 550 | 0.0195
70 | 550 | 0.0134
75 | 550 | 0.014
0 | 552 | 0.0035
15 | 552 | 0.0022
25 | 552 | 0.0027
35 | 552 | 0.0173
45 | 552 | 0.0106
55 | 552 | 0.0701
65 | 552 | 0.016
70 | 552 | 0.0125
75 | 552 | 0.0152
0 | 554 | 0.0028
15 | 554 | 0.002
25 | 554 | 0.0031
35 | 554 | 0.0185
45 | 554 | 0.0091
55 | 554 | 0.0812
65 | 554 | 0.0137
70 | 554 | 0.0121
75 | 554 | 0.0172
0 | 556 | 0.0023
15 | 556 | 0.002
25 | 556 | 0.0038
35 | 556 | 0.0169
45 | 556 | 0.0081
55 | 556 | 0.0841
65 | 556 | 0.0121
70 | 556 | 0.012
75 | 556 | 0.0202
0 | 558 | 0.002
15 | 558 | 0.002
25 | 558 | 0.0049
35 | 558 | 0.0135
45 | 558 | 0.0076
55 | 558 | 0.0784
65 | 558 | 0.0111
70 | 558 | 0.0123
75 | 558 | 0.0246
0 | 560 | 0.0019
15 | 560 | 0.0021
25 | 560 | 0.0065
35 | 560 | 0.0099
45 | 560 | 0.0076
55 | 560 | 0.066
65 | 560 | 0.0105
70 | 560 | 0.013
75 | 560 | 0.0315
0 | 562 | 0.0019
15 | 562 | 0.0024
25 | 562 | 0.0087
35 | 562 | 0.0073
45 | 562 | 0.0079
55 | 562 | 0.0504
65 | 562 | 0.0103
70 | 562 | 0.0141
75 | 562 | 0.0422
0 | 564 | 0.0019
15 | 564 | 0.0029
25 | 564 | 0.0111
35 | 564 | 0.0055
45 | 564 | 0.0086
55 | 564 | 0.0357
65 | 564 | 0.0103
70 | 564 | 0.0158
75 | 564 | 0.0587
0 | 566 | 0.002
15 | 566 | 0.0036
25 | 566 | 0.0126
35 | 566 | 0.0044
45 | 566 | 0.0099
55 | 566 | 0.0248
65 | 566 | 0.0106
70 | 566 | 0.0182
75 | 566 | 0.0816
0 | 568 | 0.0022
15 | 568 | 0.0047
25 | 568 | 0.0121
35 | 568 | 0.0037
45 | 568 | 0.0121
55 | 568 | 0.0178
65 | 568 | 0.0111
70 | 568 | 0.0217
75 | 568 | 0.1055
0 | 570 | 0.0026
15 | 570 | 0.0065
25 | 570 | 0.0098
35 | 570 | 0.0032
45 | 570 | 0.0155
55 | 570 | 0.0135
65 | 570 | 0.0121
70 | 570 | 0.0266
75 | 570 | 0.1192
0 | 572 | 0.0032
15 | 572 | 0.0088
25 | 572 | 0.007
35 | 572 | 0.0029
45 | 572 | 0.0209
55 | 572 | 0.0107
65 | 572 | 0.0135
70 | 572 | 0.0336
75 | 572 | 0.1154
0 | 574 | 0.0043
15 | 574 | 0.0108
25 | 574 | 0.0048
35 | 574 | 0.0028
45 | 574 | 0.0281
55 | 574 | 0.0089
65 | 574 | 0.0155
70 | 574 | 0.0432
75 | 574 | 0.0979
0 | 576 | 0.0059
15 | 576 | 0.0108
25 | 576 | 0.0034
35 | 576 | 0.0027
45 | 576 | 0.0353
55 | 576 | 0.0076
65 | 576 | 0.0182
70 | 576 | 0.0549
75 | 576 | 0.0765
0 | 578 | 0.0083
15 | 578 | 0.0087
25 | 578 | 0.0026
35 | 578 | 0.0028
45 | 578 | 0.0396
55 | 578 | 0.0068
65 | 578 | 0.0221
70 | 578 | 0.0668
75 | 578 | 0.0579
0 | 580 | 0.0103
15 | 580 | 0.0061
25 | 580 | 0.002
35 | 580 | 0.003
45 | 580 | 0.0397
55 | 580 | 0.0063
65 | 580 | 0.0274
70 | 580 | 0.0758
75 | 580 | 0.0444
0 | 582 | 0.0103
15 | 582 | 0.0041
25 | 582 | 0.0017
35 | 582 | 0.0033
45 | 582 | 0.036
55 | 582 | 0.0059
65 | 582 | 0.0343
70 | 582 | 0.079
75 | 582 | 0.0351
0 | 584 | 0.0081
15 | 584 | 0.0028
25 | 584 | 0.0014
35 | 584 | 0.0037
45 | 584 | 0.0294
55 | 584 | 0.0057
65 | 584 | 0.0426
70 | 584 | 0.0757
75 | 584 | 0.0288
0 | 586 | 0.0055
15 | 586 | 0.002
25 | 586 | 0.0013
35 | 586 | 0.0045
45 | 586 | 0.0218
55 | 586 | 0.0057
65 | 586 | 0.0514
70 | 586 | 0.0677
75 | 586 | 0.0245
0 | 588 | 0.0036
15 | 588 | 0.0016
25 | 588 | 0.0012
35 | 588 | 0.0057
45 | 588 | 0.0154
55 | 588 | 0.0059
65 | 588 | 0.0588
70 | 588 | 0.0575
75 | 588 | 0.0216
0 | 590 | 0.0025
15 | 590 | 0.0013
25 | 590 | 0.0011
35 | 590 | 0.0077
45 | 590 | 0.011
55 | 590 | 0.0062
65 | 590 | 0.063
70 | 590 | 0.0475
75 | 590 | 0.0196
0 | 592 | 0.0018
15 | 592 | 0.0011
25 | 592 | 0.0011
35 | 592 | 0.0108
45 | 592 | 0.0082
55 | 592 | 0.0067
65 | 592 | 0.0629
70 | 592 | 0.0391
75 | 592 | 0.0182
0 | 594 | 0.0014
15 | 594 | 0.0009
25 | 594 | 0.0011
35 | 594 | 0.0153
45 | 594 | 0.0064
55 | 594 | 0.0072
65 | 594 | 0.059
70 | 594 | 0.0327
75 | 594 | 0.0174
0 | 596 | 0.0011
15 | 596 | 0.0008
25 | 596 | 0.0012
35 | 596 | 0.0204
45 | 596 | 0.0053
55 | 596 | 0.0079
65 | 596 | 0.0526
70 | 596 | 0.0279
75 | 596 | 0.017
0 | 598 | 0.0009
15 | 598 | 0.0008
25 | 598 | 0.0012
35 | 598 | 0.024
45 | 598 | 0.0046
55 | 598 | 0.009
65 | 598 | 0.0452
70 | 598 | 0.0245
75 | 598 | 0.0169
0 | 600 | 0.0008
15 | 600 | 0.0007
25 | 600 | 0.0014
35 | 600 | 0.0248
45 | 600 | 0.0041
55 | 600 | 0.0104
65 | 600 | 0.0381
70 | 600 | 0.022
75 | 600 | 0.0172
0 | 602 | 0.0007
15 | 602 | 0.0007
25 | 602 | 0.0015
35 | 602 | 0.0228
45 | 602 | 0.0039
55 | 602 | 0.0124
65 | 602 | 0.0322
70 | 602 | 0.0203
75 | 602 | 0.0177
0 | 604 | 0.0006
15 | 604 | 0.0007
25 | 604 | 0.0018
35 | 604 | 0.0187
45 | 604 | 0.0038
55 | 604 | 0.0152
65 | 604 | 0.0276
70 | 604 | 0.0191
75 | 604 | 0.0187
0 | 606 | 0.0006
15 | 606 | 0.0007
25 | 606 | 0.0022
35 | 606 | 0.0137
45 | 606 | 0.0037
55 | 606 | 0.0188
65 | 606 | 0.0241
70 | 606 | 0.0184
75 | 606 | 0.02
0 | 608 | 0.0006
15 | 608 | 0.0007
25 | 608 | 0.0028
35 | 608 | 0.0096
45 | 608 | 0.0036
55 | 608 | 0.0232
65 | 608 | 0.0216
70 | 608 | 0.018
75 | 608 | 0.0218
0 | 610 | 0.0006
15 | 610 | 0.0008
25 | 610 | 0.0037
35 | 610 | 0.007
45 | 610 | 0.0034
55 | 610 | 0.0284
65 | 610 | 0.0197
70 | 610 | 0.018
75 | 610 | 0.0242
0 | 612 | 0.0006
15 | 612 | 0.0008
25 | 612 | 0.0054
35 | 612 | 0.0054
45 | 612 | 0.0034
55 | 612 | 0.0335
65 | 612 | 0.0184
70 | 612 | 0.0183
75 | 612 | 0.0274
0 | 614 | 0.0006
15 | 614 | 0.001
25 | 614 | 0.0081
35 | 614 | 0.0046
45 | 614 | 0.0035
55 | 614 | 0.0377
65 | 614 | 0.0175
70 | 614 | 0.0189
75 | 614 | 0.0315
0 | 616 | 0.0006
15 | 616 | 0.0011
25 | 616 | 0.0119
35 | 616 | 0.0042
45 | 616 | 0.0037
55 | 616 | 0.0401
65 | 616 | 0.017
70 | 616 | 0.0199
75 | 616 | 0.0369
0 | 618 | 0.0006
15 | 618 | 0.0013
25 | 618 | 0.0157
35 | 618 | 0.0037
45 | 618 | 0.004
55 | 618 | 0.0403
65 | 618 | 0.0168
70 | 618 | 0.0212
75 | 618 | 0.0441
0 | 620 | 0.0007
15 | 620 | 0.0016
25 | 620 | 0.0177
35 | 620 | 0.0032
45 | 620 | 0.0044
55 | 620 | 0.0385
65 | 620 | 0.0169
70 | 620 | 0.023
75 | 620 | 0.054
0 | 622 | 0.0008
15 | 622 | 0.0021
25 | 622 | 0.017
35 | 622 | 0.0027
45 | 622 | 0.005
55 | 622 | 0.0351
65 | 622 | 0.0173
70 | 622 | 0.0253
75 | 622 | 0.067
0 | 624 | 0.0009
15 | 624 | 0.0029
25 | 624 | 0.0141
35 | 624 | 0.0024
45 | 624 | 0.0058
55 | 624 | 0.0309
65 | 624 | 0.018
70 | 624 | 0.0285
75 | 624 | 0.0843
0 | 626 | 0.0011
15 | 626 | 0.0043
25 | 626 | 0.0107
35 | 626 | 0.0022
45 | 626 | 0.0068
55 | 626 | 0.0266
65 | 626 | 0.019
70 | 626 | 0.0326
75 | 626 | 0.1081
0 | 628 | 0.0013
15 | 628 | 0.0066
25 | 628 | 0.0081
35 | 628 | 0.0021
45 | 628 | 0.0083
55 | 628 | 0.0228
65 | 628 | 0.0204
70 | 628 | 0.0376
75 | 628 | 0.1405
0 | 630 | 0.0017
15 | 630 | 0.0102
25 | 630 | 0.0062
35 | 630 | 0.0021
45 | 630 | 0.0103
55 | 630 | 0.0197
65 | 630 | 0.0224
70 | 630 | 0.0437
75 | 630 | 0.1836
0 | 632 | 0.0022
15 | 632 | 0.0144
25 | 632 | 0.0047
35 | 632 | 0.0021
45 | 632 | 0.0129
55 | 632 | 0.0173
65 | 632 | 0.0248
70 | 632 | 0.0516
75 | 632 | 0.2374
0 | 634 | 0.0031
15 | 634 | 0.0166
25 | 634 | 0.0035
35 | 634 | 0.0022
45 | 634 | 0.0162
55 | 634 | 0.0155
65 | 634 | 0.0276
70 | 634 | 0.0622
75 | 634 | 0.298
0 | 636 | 0.0048
15 | 636 | 0.0155
25 | 636 | 0.0027
35 | 636 | 0.0023
45 | 636 | 0.0201
55 | 636 | 0.0142
65 | 636 | 0.0309
70 | 636 | 0.0761
75 | 636 | 0.3567
0 | 638 | 0.0076
15 | 638 | 0.0121
25 | 638 | 0.0022
35 | 638 | 0.0024
45 | 638 | 0.024
55 | 638 | 0.0132
65 | 638 | 0.0352
70 | 638 | 0.0944
75 | 638 | 0.403
0 | 640 | 0.0122
15 | 640 | 0.0084
25 | 640 | 0.0019
35 | 640 | 0.0027
45 | 640 | 0.0271
55 | 640 | 0.0127
65 | 640 | 0.0409
70 | 640 | 0.1185
75 | 640 | 0.4299
0 | 642 | 0.0167
15 | 642 | 0.0056
25 | 642 | 0.0017
35 | 642 | 0.003
45 | 642 | 0.029
55 | 642 | 0.0123
65 | 642 | 0.0484
70 | 642 | 0.1496
75 | 642 | 0.4358
0 | 644 | 0.0168
15 | 644 | 0.0039
25 | 644 | 0.0016
35 | 644 | 0.0034
45 | 644 | 0.0293
55 | 644 | 0.0123
65 | 644 | 0.0581
70 | 644 | 0.1886
75 | 644 | 0.4247
0 | 646 | 0.0127
15 | 646 | 0.0029
25 | 646 | 0.0015
35 | 646 | 0.004
45 | 646 | 0.028
55 | 646 | 0.0125
65 | 646 | 0.0707
70 | 646 | 0.2351
75 | 646 | 0.4036
0 | 648 | 0.0082
15 | 648 | 0.0023
25 | 648 | 0.0014
35 | 648 | 0.0047
45 | 648 | 0.0255
55 | 648 | 0.0128
65 | 648 | 0.0872
70 | 648 | 0.2866
75 | 648 | 0.379
0 | 650 | 0.0054
15 | 650 | 0.0019
25 | 650 | 0.0014
35 | 650 | 0.0057
45 | 650 | 0.0224
55 | 650 | 0.0131
65 | 650 | 0.1089
70 | 650 | 0.3388
75 | 650 | 0.3561
0 | 652 | 0.0038
15 | 652 | 0.0016
25 | 652 | 0.0014
35 | 652 | 0.0071
45 | 652 | 0.0192
55 | 652 | 0.0134
65 | 652 | 0.1369
70 | 652 | 0.3859
75 | 652 | 0.3375
0 | 654 | 0.0028
15 | 654 | 0.0015
25 | 654 | 0.0014
35 | 654 | 0.0091
45 | 654 | 0.0164
55 | 654 | 0.0139
65 | 654 | 0.1723
70 | 654 | 0.4228
75 | 654 | 0.3241
0 | 656 | 0.0022
15 | 656 | 0.0013
25 | 656 | 0.0015
35 | 656 | 0.0116
45 | 656 | 0.0142
55 | 656 | 0.0146
65 | 656 | 0.2154
70 | 656 | 0.4461
75 | 656 | 0.3163
0 | 658 | 0.0018
15 | 658 | 0.0012
25 | 658 | 0.0016
35 | 658 | 0.0147
45 | 658 | 0.0126
55 | 658 | 0.0157
65 | 658 | 0.2647
70 | 658 | 0.4555
75 | 658 | 0.3139
0 | 660 | 0.0016
15 | 660 | 0.0012
25 | 660 | 0.0017
35 | 660 | 0.0181
45 | 660 | 0.0115
55 | 660 | 0.0171
65 | 660 | 0.3171
70 | 660 | 0.453
75 | 660 | 0.3165
0 | 662 | 0.0014
15 | 662 | 0.0011
25 | 662 | 0.0019
35 | 662 | 0.0211
45 | 662 | 0.0108
55 | 662 | 0.019
65 | 662 | 0.368
70 | 662 | 0.4424
75 | 662 | 0.3241
0 | 664 | 0.0013
15 | 664 | 0.0011
25 | 664 | 0.0021
35 | 664 | 0.0232
45 | 664 | 0.0103
55 | 664 | 0.0213
65 | 664 | 0.4121
70 | 664 | 0.4281
75 | 664 | 0.3366
0 | 666 | 0.0012
15 | 666 | 0.0011
25 | 666 | 0.0024
35 | 666 | 0.0238
45 | 666 | 0.0098
55 | 666 | 0.0243
65 | 666 | 0.4449
70 | 666 | 0.4136
75 | 666 | 0.354
0 | 668 | 0.0011
15 | 668 | 0.0012
25 | 668 | 0.0028
35 | 668 | 0.023
45 | 668 | 0.0093
55 | 668 | 0.0281
65 | 668 | 0.4645
70 | 668 | 0.4016
75 | 668 | 0.376
0 | 670 | 0.001
15 | 670 | 0.0012
25 | 670 | 0.0033
35 | 670 | 0.0211
45 | 670 | 0.0088
55 | 670 | 0.0329
65 | 670 | 0.4711
70 | 670 | 0.3934
75 | 670 | 0.4028
0 | 672 | 0.001
15 | 672 | 0.0013
25 | 672 | 0.004
35 | 672 | 0.0185
45 | 672 | 0.0085
55 | 672 | 0.0392
65 | 672 | 0.4665
70 | 672 | 0.3899
75 | 672 | 0.4339
0 | 674 | 0.001
15 | 674 | 0.0014
25 | 674 | 0.0049
35 | 674 | 0.016
45 | 674 | 0.0083
55 | 674 | 0.0474
65 | 674 | 0.4546
70 | 674 | 0.3912
75 | 674 | 0.4686
0 | 676 | 0.0011
15 | 676 | 0.0015
25 | 676 | 0.0063
35 | 676 | 0.014
45 | 676 | 0.0083
55 | 676 | 0.0581
65 | 676 | 0.4398
70 | 676 | 0.3975
75 | 676 | 0.5054
0 | 678 | 0.0011
15 | 678 | 0.0017
25 | 678 | 0.0081
35 | 678 | 0.0124
45 | 678 | 0.0085
55 | 678 | 0.0722
65 | 678 | 0.4255
70 | 678 | 0.4087
75 | 678 | 0.5426
0 | 680 | 0.0011
15 | 680 | 0.0019
25 | 680 | 0.0106
35 | 680 | 0.0111
45 | 680 | 0.0088
55 | 680 | 0.0911
65 | 680 | 0.4138
70 | 680 | 0.4247
75 | 680 | 0.5783
0 | 682 | 0.0012
15 | 682 | 0.0022
25 | 682 | 0.0137
35 | 682 | 0.0099
45 | 682 | 0.0092
55 | 682 | 0.1161
65 | 682 | 0.4063
70 | 682 | 0.4455
75 | 682 | 0.6096
0 | 684 | 0.0013
15 | 684 | 0.0026
25 | 684 | 0.0169
35 | 684 | 0.0088
45 | 684 | 0.0098
55 | 684 | 0.1488
65 | 684 | 0.4036
70 | 684 | 0.471
75 | 684 | 0.6347
0 | 686 | 0.0014
15 | 686 | 0.0031
25 | 686 | 0.0196
35 | 686 | 0.0078
45 | 686 | 0.0106
55 | 686 | 0.19
65 | 686 | 0.4058
70 | 686 | 0.5006
75 | 686 | 0.6521
0 | 688 | 0.0016
15 | 688 | 0.0039
25 | 688 | 0.021
35 | 688 | 0.0071
45 | 688 | 0.0115
55 | 688 | 0.2391
65 | 688 | 0.4131
70 | 688 | 0.5336
75 | 688 | 0.6609
0 | 690 | 0.0018
15 | 690 | 0.0049
25 | 690 | 0.021
35 | 690 | 0.0066
45 | 690 | 0.0127
55 | 690 | 0.2935
65 | 690 | 0.4253
70 | 690 | 0.5692
75 | 690 | 0.6617
0 | 692 | 0.0021
15 | 692 | 0.0063
25 | 692 | 0.0196
35 | 692 | 0.0063
45 | 692 | 0.0142
55 | 692 | 0.3487
65 | 692 | 0.4424
70 | 692 | 0.6064
75 | 692 | 0.6557
0 | 694 | 0.0025
15 | 694 | 0.0084
25 | 694 | 0.0175
35 | 694 | 0.006
45 | 694 | 0.0161
55 | 694 | 0.3989
65 | 694 | 0.4645
70 | 694 | 0.643
75 | 694 | 0.6444
0 | 696 | 0.003
15 | 696 | 0.0111
25 | 696 | 0.015
35 | 696 | 0.0059
45 | 696 | 0.0185
55 | 696 | 0.4386
65 | 696 | 0.491
70 | 696 | 0.6771
75 | 696 | 0.63
0 | 698 | 0.0038
15 | 698 | 0.0144
25 | 698 | 0.0126
35 | 698 | 0.0059
45 | 698 | 0.0215
55 | 698 | 0.4643
65 | 698 | 0.5215
70 | 698 | 0.7069
75 | 698 | 0.6144
0 | 700 | 0.0048
15 | 700 | 0.0178
25 | 700 | 0.0106
35 | 700 | 0.006
45 | 700 | 0.0254
55 | 700 | 0.4751
65 | 700 | 0.5557
70 | 700 | 0.7309
75 | 700 | 0.5995
0 | 702 | 0.0062
15 | 702 | 0.0203
25 | 702 | 0.0089
35 | 702 | 0.0061
45 | 702 | 0.0304
55 | 702 | 0.4719
65 | 702 | 0.5925
70 | 702 | 0.7477
75 | 702 | 0.5876
0 | 704 | 0.0082
15 | 704 | 0.021
25 | 704 | 0.0076
35 | 704 | 0.0064
45 | 704 | 0.037
55 | 704 | 0.4575
65 | 704 | 0.6304
70 | 704 | 0.757
75 | 704 | 0.5854
0 | 706 | 0.0109
15 | 706 | 0.0197
25 | 706 | 0.0066
35 | 706 | 0.0067
45 | 706 | 0.0458
55 | 706 | 0.437
65 | 706 | 0.6677
70 | 706 | 0.7592
75 | 706 | 0.5877
0 | 708 | 0.0145
15 | 708 | 0.0171
25 | 708 | 0.0059
35 | 708 | 0.0071
45 | 708 | 0.0575
55 | 708 | 0.4153
65 | 708 | 0.7023
70 | 708 | 0.7564
75 | 708 | 0.578
0 | 710 | 0.0182
15 | 710 | 0.0141
25 | 710 | 0.0054
35 | 710 | 0.0076
45 | 710 | 0.0734
55 | 710 | 0.3959
65 | 710 | 0.733
70 | 710 | 0.7533
75 | 710 | 0.5611
0 | 712 | 0.0208
15 | 712 | 0.0114
25 | 712 | 0.005
35 | 712 | 0.0083
45 | 712 | 0.0951
55 | 712 | 0.3809
65 | 712 | 0.7582
70 | 712 | 0.7502
75 | 712 | 0.5513
0 | 714 | 0.021
15 | 714 | 0.0094
25 | 714 | 0.0048
35 | 714 | 0.0091
45 | 714 | 0.1244
55 | 714 | 0.371
65 | 714 | 0.7785
70 | 714 | 0.7386
75 | 714 | 0.5492
0 | 716 | 0.0189
15 | 716 | 0.0078
25 | 716 | 0.0046
35 | 716 | 0.0101
45 | 716 | 0.163
55 | 716 | 0.3668
65 | 716 | 0.7953
70 | 716 | 0.7153
75 | 716 | 0.5514
0 | 718 | 0.0158
15 | 718 | 0.0067
25 | 718 | 0.0045
35 | 718 | 0.0114
45 | 718 | 0.2112
55 | 718 | 0.368
65 | 718 | 0.805
70 | 718 | 0.6879
75 | 718 | 0.5567
0 | 720 | 0.0128
15 | 720 | 0.0058
25 | 720 | 0.0044
35 | 720 | 0.013
45 | 720 | 0.267
55 | 720 | 0.3743
65 | 720 | 0.8011
70 | 720 | 0.6645
75 | 720 | 0.5646
0 | 722 | 0.0103
15 | 722 | 0.0052
25 | 722 | 0.0044
35 | 722 | 0.0149
45 | 722 | 0.3251
55 | 722 | 0.386
65 | 722 | 0.7832
70 | 722 | 0.6464
75 | 722 | 0.5747
0 | 724 | 0.0085
15 | 724 | 0.0047
25 | 724 | 0.0045
35 | 724 | 0.0175
45 | 724 | 0.3783
55 | 724 | 0.4032
65 | 724 | 0.7569
70 | 724 | 0.6325
75 | 724 | 0.5865
0 | 726 | 0.0071
15 | 726 | 0.0044
25 | 726 | 0.0046
35 | 726 | 0.0207
45 | 726 | 0.4201
55 | 726 | 0.4259
65 | 726 | 0.7298
70 | 726 | 0.6217
75 | 726 | 0.5995
0 | 728 | 0.0061
15 | 728 | 0.0041
25 | 728 | 0.0048
35 | 728 | 0.0249
45 | 728 | 0.4465
55 | 728 | 0.4545
65 | 728 | 0.7047
70 | 728 | 0.6138
75 | 728 | 0.6135
0 | 730 | 0.0054
15 | 730 | 0.004
25 | 730 | 0.005
35 | 730 | 0.0304
45 | 730 | 0.4562
55 | 730 | 0.4895
65 | 730 | 0.6815
70 | 730 | 0.6087
75 | 730 | 0.6277
0 | 732 | 0.0048
15 | 732 | 0.0038
25 | 732 | 0.0053
35 | 732 | 0.0377
45 | 732 | 0.4498
55 | 732 | 0.5323
65 | 732 | 0.6602
70 | 732 | 0.6065
75 | 732 | 0.6421
0 | 734 | 0.0044
15 | 734 | 0.0037
25 | 734 | 0.0057
35 | 734 | 0.0477
45 | 734 | 0.4307
55 | 734 | 0.5813
65 | 734 | 0.6413
70 | 734 | 0.6067
75 | 734 | 0.6557
0 | 736 | 0.0041
15 | 736 | 0.0038
25 | 736 | 0.0061
35 | 736 | 0.0613
45 | 736 | 0.4045
55 | 736 | 0.6302
65 | 736 | 0.6253
70 | 736 | 0.6092
75 | 736 | 0.6683
0 | 738 | 0.0039
15 | 738 | 0.0038
25 | 738 | 0.0067
35 | 738 | 0.0801
45 | 738 | 0.377
55 | 738 | 0.6742
65 | 738 | 0.612
70 | 738 | 0.614
75 | 738 | 0.6794
0 | 740 | 0.0037
15 | 740 | 0.0038
25 | 740 | 0.0074
35 | 740 | 0.1062
45 | 740 | 0.3528
55 | 740 | 0.7112
65 | 740 | 0.6017
70 | 740 | 0.6208
75 | 740 | 0.6887
0 | 742 | 0.0036
15 | 742 | 0.004
25 | 742 | 0.0082
35 | 742 | 0.1418
45 | 742 | 0.334
55 | 742 | 0.7403
65 | 742 | 0.5943
70 | 742 | 0.6293
75 | 742 | 0.6961
0 | 744 | 0.0035
15 | 744 | 0.0041
25 | 744 | 0.0093
35 | 744 | 0.1885
45 | 744 | 0.3216
55 | 744 | 0.7619
65 | 744 | 0.5898
70 | 744 | 0.6394
75 | 744 | 0.7015
0 | 746 | 0.0035
15 | 746 | 0.0043
25 | 746 | 0.0106
35 | 746 | 0.2448
45 | 746 | 0.3158
55 | 746 | 0.7766
65 | 746 | 0.5879
70 | 746 | 0.651
75 | 746 | 0.7049
0 | 748 | 0.0035
15 | 748 | 0.0046
25 | 748 | 0.0122
35 | 748 | 0.3058
45 | 748 | 0.3171
55 | 748 | 0.7832
65 | 748 | 0.5886
70 | 748 | 0.6636
75 | 748 | 0.7068
0 | 750 | 0.0036
15 | 750 | 0.0049
25 | 750 | 0.0142
35 | 750 | 0.3627
45 | 750 | 0.326
55 | 750 | 0.7805
65 | 750 | 0.5921
70 | 750 | 0.6769
75 | 750 | 0.7078
0 | 752 | 0.0037
15 | 752 | 0.0052
25 | 752 | 0.0168
35 | 752 | 0.4073
45 | 752 | 0.3421
55 | 752 | 0.7689
65 | 752 | 0.5979
70 | 752 | 0.6911
75 | 752 | 0.7082
0 | 754 | 0.0038
15 | 754 | 0.0057
25 | 754 | 0.0202
35 | 754 | 0.4344
45 | 754 | 0.3621
55 | 754 | 0.7497
65 | 754 | 0.6059
70 | 754 | 0.7063
75 | 754 | 0.7092
0 | 756 | 0.004
15 | 756 | 0.0063
25 | 756 | 0.0246
35 | 756 | 0.4419
45 | 756 | 0.383
55 | 756 | 0.7251
65 | 756 | 0.6161
70 | 756 | 0.7219
75 | 756 | 0.7108
0 | 758 | 0.0042
15 | 758 | 0.007
25 | 758 | 0.0304
35 | 758 | 0.4314
45 | 758 | 0.4043
55 | 758 | 0.6968
65 | 758 | 0.6285
70 | 758 | 0.7381
75 | 758 | 0.7115
0 | 760 | 0.0045
15 | 760 | 0.0078
25 | 760 | 0.0383
35 | 760 | 0.4076
45 | 760 | 0.4271
55 | 760 | 0.6671
65 | 760 | 0.6433
70 | 760 | 0.7555
75 | 760 | 0.7086
0 | 762 | 0.0048
15 | 762 | 0.0089
25 | 762 | 0.0491
35 | 762 | 0.378
45 | 762 | 0.4539
55 | 762 | 0.6376
65 | 762 | 0.6605
70 | 762 | 0.774
75 | 762 | 0.7014
0 | 764 | 0.0052
15 | 764 | 0.0102
25 | 764 | 0.0642
35 | 764 | 0.3502
45 | 764 | 0.4862
55 | 764 | 0.6098
65 | 764 | 0.68
70 | 764 | 0.7919
75 | 764 | 0.692
0 | 766 | 0.0057
15 | 766 | 0.0118
25 | 766 | 0.0852
35 | 766 | 0.3291
45 | 766 | 0.5244
55 | 766 | 0.5849
65 | 766 | 0.702
70 | 766 | 0.8062
75 | 766 | 0.6828
0 | 768 | 0.0063
15 | 768 | 0.0139
25 | 768 | 0.1149
35 | 768 | 0.3161
45 | 768 | 0.5671
55 | 768 | 0.5635
65 | 768 | 0.7262
70 | 768 | 0.8148
75 | 768 | 0.6754
0 | 770 | 0.007
15 | 770 | 0.0165
25 | 770 | 0.1562
35 | 770 | 0.3093
45 | 770 | 0.612
55 | 770 | 0.5453
65 | 770 | 0.7506
70 | 770 | 0.8177
75 | 770 | 0.6699
0 | 772 | 0.0079
15 | 772 | 0.0199
25 | 772 | 0.2106
35 | 772 | 0.3052
45 | 772 | 0.6555
55 | 772 | 0.5308
65 | 772 | 0.7725
70 | 772 | 0.8168
75 | 772 | 0.6664
0 | 774 | 0.009
15 | 774 | 0.0244
25 | 774 | 0.2756
35 | 774 | 0.3017
45 | 774 | 0.6946
55 | 774 | 0.5204
65 | 774 | 0.789
70 | 774 | 0.8146
75 | 774 | 0.6644
0 | 776 | 0.0103
15 | 776 | 0.0303
25 | 776 | 0.3427
35 | 776 | 0.2986
45 | 776 | 0.7264
55 | 776 | 0.5136
65 | 776 | 0.8003
70 | 776 | 0.8127
75 | 776 | 0.6637
0 | 778 | 0.012
15 | 778 | 0.0383
25 | 778 | 0.3997
35 | 778 | 0.2975
45 | 778 | 0.7483
55 | 778 | 0.5109
65 | 778 | 0.8085
70 | 778 | 0.8114
75 | 778 | 0.6642
0 | 780 | 0.0141
15 | 780 | 0.0492
25 | 780 | 0.4365
35 | 780 | 0.3005
45 | 780 | 0.7584
55 | 780 | 0.5123
65 | 780 | 0.8151
70 | 780 | 0.8103
75 | 780 | 0.666
0 | 782 | 0.0169
15 | 782 | 0.0647
25 | 782 | 0.4492
35 | 782 | 0.3092
45 | 782 | 0.757
55 | 782 | 0.5181
65 | 782 | 0.8214
70 | 782 | 0.8093
75 | 782 | 0.6689
0 | 784 | 0.0203
15 | 784 | 0.0864
25 | 784 | 0.4396
35 | 784 | 0.324
45 | 784 | 0.7447
55 | 784 | 0.528
65 | 784 | 0.8277
70 | 784 | 0.8087
75 | 784 | 0.6722
0 | 786 | 0.0249
15 | 786 | 0.1176
25 | 786 | 0.4153
35 | 786 | 0.3445
45 | 786 | 0.7231
55 | 786 | 0.5413
65 | 786 | 0.8334
70 | 786 | 0.808
75 | 786 | 0.6764
0 | 788 | 0.031
15 | 788 | 0.1618
25 | 788 | 0.3847
35 | 788 | 0.3712
45 | 788 | 0.6951
55 | 788 | 0.5562
65 | 788 | 0.8384
70 | 788 | 0.8081
75 | 788 | 0.6811
0 | 790 | 0.0392
15 | 790 | 0.2218
25 | 790 | 0.3526
35 | 790 | 0.4037
45 | 790 | 0.6633
55 | 790 | 0.5709
65 | 790 | 0.843
70 | 790 | 0.8085
75 | 790 | 0.6863
0 | 792 | 0.0506
15 | 792 | 0.2965
25 | 792 | 0.3216
35 | 792 | 0.4426
45 | 792 | 0.6304
55 | 792 | 0.5839
65 | 792 | 0.8464
70 | 792 | 0.8088
75 | 792 | 0.6917
0 | 794 | 0.0666
15 | 794 | 0.3748
25 | 794 | 0.2945
35 | 794 | 0.4863
45 | 794 | 0.5987
55 | 794 | 0.5953
65 | 794 | 0.8488
70 | 794 | 0.8092
75 | 794 | 0.6969
0 | 796 | 0.0892
15 | 796 | 0.4397
25 | 796 | 0.2725
35 | 796 | 0.5344
45 | 796 | 0.57
55 | 796 | 0.6062
65 | 796 | 0.8505
70 | 796 | 0.8099
75 | 796 | 0.702
0 | 798 | 0.1219
15 | 798 | 0.4739
25 | 798 | 0.2563
35 | 798 | 0.5843
45 | 798 | 0.5453
55 | 798 | 0.6177
65 | 798 | 0.8514
70 | 798 | 0.8113
75 | 798 | 0.7072
0 | 800 | 0.1689
15 | 800 | 0.4712
25 | 800 | 0.246
35 | 800 | 0.6332
45 | 800 | 0.5254
55 | 800 | 0.6314
65 | 800 | 0.8519
70 | 800 | 0.8132
75 | 800 | 0.7119
0 | 802 | 0.2353
15 | 802 | 0.439
25 | 802 | 0.241
35 | 802 | 0.6781
45 | 802 | 0.5103
55 | 802 | 0.6474
65 | 802 | 0.8521
70 | 802 | 0.815
75 | 802 | 0.7157
0 | 804 | 0.3196
15 | 804 | 0.3928
25 | 804 | 0.2407
35 | 804 | 0.7145
45 | 804 | 0.4997
55 | 804 | 0.6657
65 | 804 | 0.8519
70 | 804 | 0.8174
75 | 804 | 0.7201
0 | 806 | 0.4095
15 | 806 | 0.3461
25 | 806 | 0.2446
35 | 806 | 0.7394
45 | 806 | 0.4926
55 | 806 | 0.6859
65 | 806 | 0.8513
70 | 806 | 0.8205
75 | 806 | 0.723
0 | 808 | 0.4766
15 | 808 | 0.3057
25 | 808 | 0.2528
35 | 808 | 0.751
45 | 808 | 0.4873
55 | 808 | 0.7075
65 | 808 | 0.851
70 | 808 | 0.8236
75 | 808 | 0.7256
0 | 810 | 0.4955
15 | 810 | 0.2745
25 | 810 | 0.2652
35 | 810 | 0.7501
45 | 810 | 0.4825
55 | 810 | 0.7299
65 | 810 | 0.8509
70 | 810 | 0.8269
75 | 810 | 0.7278
0 | 812 | 0.4686
15 | 812 | 0.2517
25 | 812 | 0.2811
35 | 812 | 0.7379
45 | 812 | 0.477
55 | 812 | 0.7499
65 | 812 | 0.851
70 | 812 | 0.8309
75 | 812 | 0.7307
0 | 814 | 0.4173
15 | 814 | 0.235
25 | 814 | 0.3024
35 | 814 | 0.7159
45 | 814 | 0.4716
55 | 814 | 0.7715
65 | 814 | 0.8513
70 | 814 | 0.8347
75 | 814 | 0.7322
0 | 816 | 0.3637
15 | 816 | 0.224
25 | 816 | 0.3294
35 | 816 | 0.6874
45 | 816 | 0.4669
55 | 816 | 0.7925
65 | 816 | 0.8523
70 | 816 | 0.839
75 | 816 | 0.7334
0 | 818 | 0.3173
15 | 818 | 0.2176
25 | 818 | 0.3623
35 | 818 | 0.6557
45 | 818 | 0.4635
55 | 818 | 0.8123
65 | 818 | 0.8536
70 | 818 | 0.8435
75 | 818 | 0.7341
0 | 820 | 0.2805
15 | 820 | 0.2154
25 | 820 | 0.4013
35 | 820 | 0.6238
45 | 820 | 0.4626
55 | 820 | 0.8302
65 | 820 | 0.8555
70 | 820 | 0.848
75 | 820 | 0.7348
0 | 822 | 0.2531
15 | 822 | 0.2168
25 | 822 | 0.4471
35 | 822 | 0.5928
45 | 822 | 0.465
55 | 822 | 0.8461
65 | 822 | 0.8579
70 | 822 | 0.8531
75 | 822 | 0.735
0 | 824 | 0.2334
15 | 824 | 0.2218
25 | 824 | 0.4985
35 | 824 | 0.5643
45 | 824 | 0.4704
55 | 824 | 0.859
65 | 824 | 0.8613
70 | 824 | 0.8578
75 | 824 | 0.7351
0 | 826 | 0.2195
15 | 826 | 0.2304
25 | 826 | 0.5541
35 | 826 | 0.538
45 | 826 | 0.479
55 | 826 | 0.8692
65 | 826 | 0.8654
70 | 826 | 0.8627
75 | 826 | 0.7338
0 | 828 | 0.2106
15 | 828 | 0.2427
25 | 828 | 0.6103
35 | 828 | 0.5129
45 | 828 | 0.4909
55 | 828 | 0.8771
65 | 828 | 0.8696
70 | 828 | 0.8684
75 | 828 | 0.7312
0 | 830 | 0.2058
15 | 830 | 0.259
25 | 830 | 0.6644
35 | 830 | 0.4894
45 | 830 | 0.5056
55 | 830 | 0.8824
65 | 830 | 0.8749
70 | 830 | 0.8732
75 | 830 | 0.7278
0 | 832 | 0.2046
15 | 832 | 0.28
25 | 832 | 0.7114
35 | 832 | 0.4673
45 | 832 | 0.5234
55 | 832 | 0.8857
65 | 832 | 0.8809
70 | 832 | 0.8775
75 | 832 | 0.7236
0 | 834 | 0.2067
15 | 834 | 0.3063
25 | 834 | 0.7457
35 | 834 | 0.4477
45 | 834 | 0.5435
55 | 834 | 0.887
65 | 834 | 0.8876
70 | 834 | 0.8808
75 | 834 | 0.7189
0 | 836 | 0.2121
15 | 836 | 0.3385
25 | 836 | 0.765
35 | 836 | 0.4306
45 | 836 | 0.5663
55 | 836 | 0.8859
65 | 836 | 0.8943
70 | 836 | 0.8828
75 | 836 | 0.714
0 | 838 | 0.2206
15 | 838 | 0.3773
25 | 838 | 0.7683
35 | 838 | 0.4165
45 | 838 | 0.5912
55 | 838 | 0.8843
65 | 838 | 0.9008
70 | 838 | 0.8828
75 | 838 | 0.7091
0 | 840 | 0.2328
15 | 840 | 0.4228
25 | 840 | 0.7565
35 | 840 | 0.4055
45 | 840 | 0.6178
55 | 840 | 0.8814
65 | 840 | 0.9063
70 | 840 | 0.8814
75 | 840 | 0.7062
0 | 842 | 0.249
15 | 842 | 0.4756
25 | 842 | 0.731
35 | 842 | 0.398
45 | 842 | 0.646
55 | 842 | 0.8788
65 | 842 | 0.9113
70 | 842 | 0.8793
75 | 842 | 0.7032
0 | 844 | 0.2694
15 | 844 | 0.5341
25 | 844 | 0.6973
35 | 844 | 0.3934
45 | 844 | 0.6753
55 | 844 | 0.8756
65 | 844 | 0.9148
70 | 844 | 0.8764
75 | 844 | 0.7011
0 | 846 | 0.2947
15 | 846 | 0.5962
25 | 846 | 0.6562
35 | 846 | 0.3923
45 | 846 | 0.704
55 | 846 | 0.8727
65 | 846 | 0.9165
70 | 846 | 0.8726
75 | 846 | 0.7002
0 | 848 | 0.326
15 | 848 | 0.6577
25 | 848 | 0.6135
35 | 848 | 0.3943
45 | 848 | 0.7324
55 | 848 | 0.8702
65 | 848 | 0.9179
70 | 848 | 0.8685
75 | 848 | 0.6993
0 | 850 | 0.3636
15 | 850 | 0.7129
25 | 850 | 0.5708
35 | 850 | 0.3987
45 | 850 | 0.7609
55 | 850 | 0.8684
65 | 850 | 0.9173
70 | 850 | 0.8651
75 | 850 | 0.7004
0 | 852 | 0.4093
15 | 852 | 0.7553
25 | 852 | 0.5307
35 | 852 | 0.4061
45 | 852 | 0.7873
55 | 852 | 0.8673
65 | 852 | 0.9166
70 | 852 | 0.8624
75 | 852 | 0.7015
0 | 854 | 0.4617
15 | 854 | 0.781
25 | 854 | 0.4938
35 | 854 | 0.4161
45 | 854 | 0.8125
55 | 854 | 0.8677
65 | 854 | 0.9155
70 | 854 | 0.8596
75 | 854 | 0.7026
0 | 856 | 0.5205
15 | 856 | 0.784
25 | 856 | 0.4616
35 | 856 | 0.4277
45 | 856 | 0.8337
55 | 856 | 0.8687
65 | 856 | 0.913
70 | 856 | 0.8563
75 | 856 | 0.7067
0 | 858 | 0.5843
15 | 858 | 0.7683
25 | 858 | 0.4334
35 | 858 | 0.4427
45 | 858 | 0.8516
55 | 858 | 0.8703
65 | 858 | 0.9129
70 | 858 | 0.8562
75 | 858 | 0.7101
0 | 860 | 0.6496
15 | 860 | 0.7375
25 | 860 | 0.4106
35 | 860 | 0.4601
45 | 860 | 0.8669
55 | 860 | 0.8726
65 | 860 | 0.9099
70 | 860 | 0.8548
75 | 860 | 0.7134
0 | 862 | 0.7111
15 | 862 | 0.6938
25 | 862 | 0.3908
35 | 862 | 0.4802
45 | 862 | 0.8797
55 | 862 | 0.8757
65 | 862 | 0.9072
70 | 862 | 0.8525
75 | 862 | 0.7169
0 | 864 | 0.7583
15 | 864 | 0.6452
25 | 864 | 0.3758
35 | 864 | 0.5019
45 | 864 | 0.8859
55 | 864 | 0.8779
65 | 864 | 0.9081
70 | 864 | 0.8512
75 | 864 | 0.7232
0 | 866 | 0.7873
15 | 866 | 0.596
25 | 866 | 0.3635
35 | 866 | 0.5255
45 | 866 | 0.8913
55 | 866 | 0.8823
65 | 866 | 0.9042
70 | 866 | 0.8523
75 | 866 | 0.729
0 | 868 | 0.7937
15 | 868 | 0.5495
25 | 868 | 0.3555
35 | 868 | 0.5526
45 | 868 | 0.8938
55 | 868 | 0.8832
65 | 868 | 0.903
70 | 868 | 0.852
75 | 868 | 0.7336
0 | 870 | 0.7769
15 | 870 | 0.5074
25 | 870 | 0.3492
35 | 870 | 0.5821
45 | 870 | 0.8931
55 | 870 | 0.8863
65 | 870 | 0.8991
70 | 870 | 0.8534
75 | 870 | 0.739
0 | 872 | 0.7406
15 | 872 | 0.4691
25 | 872 | 0.3466
35 | 872 | 0.6112
45 | 872 | 0.8933
55 | 872 | 0.8908
65 | 872 | 0.8979
70 | 872 | 0.8514
75 | 872 | 0.7454
0 | 874 | 0.6951
15 | 874 | 0.437
25 | 874 | 0.3449
35 | 874 | 0.6424
45 | 874 | 0.886
55 | 874 | 0.892
65 | 874 | 0.8984
70 | 874 | 0.8537
75 | 874 | 0.751
0 | 876 | 0.6441
15 | 876 | 0.4113
25 | 876 | 0.3469
35 | 876 | 0.6768
45 | 876 | 0.8851
55 | 876 | 0.8941
65 | 876 | 0.8944
70 | 876 | 0.8557
75 | 876 | 0.7557
0 | 878 | 0.5921
15 | 878 | 0.3876
25 | 878 | 0.3506
35 | 878 | 0.707
45 | 878 | 0.8769
55 | 878 | 0.8979
65 | 878 | 0.8957
70 | 878 | 0.8568
75 | 878 | 0.7626
0 | 880 | 0.5461
15 | 880 | 0.3684
25 | 880 | 0.3561
35 | 880 | 0.7407
45 | 880 | 0.8733
55 | 880 | 0.901
65 | 880 | 0.8926
70 | 880 | 0.859
75 | 880 | 0.7688
0 | 882 | 0.5016
15 | 882 | 0.3523
25 | 882 | 0.3647
35 | 882 | 0.7699
45 | 882 | 0.8642
55 | 882 | 0.9017
65 | 882 | 0.893
70 | 882 | 0.8602
75 | 882 | 0.7734
0 | 884 | 0.4632
15 | 884 | 0.3411
25 | 884 | 0.3744
35 | 884 | 0.8001
45 | 884 | 0.8579
55 | 884 | 0.9079
65 | 884 | 0.8887
70 | 884 | 0.8652
75 | 884 | 0.7735
0 | 886 | 0.4304
15 | 886 | 0.3342
25 | 886 | 0.3869
35 | 886 | 0.8229
45 | 886 | 0.8519
55 | 886 | 0.9116
65 | 886 | 0.8897
70 | 886 | 0.8642
75 | 886 | 0.7781
0 | 888 | 0.405
15 | 888 | 0.3284
25 | 888 | 0.4011
35 | 888 | 0.8418
45 | 888 | 0.845
55 | 888 | 0.9152
65 | 888 | 0.8869
70 | 888 | 0.8692
75 | 888 | 0.782
0 | 890 | 0.3793
15 | 890 | 0.3244
25 | 890 | 0.4175
35 | 890 | 0.8616
45 | 890 | 0.8398
55 | 890 | 0.9209
65 | 890 | 0.8848
70 | 890 | 0.8696
75 | 890 | 0.7827
0 | 892 | 0.3612
15 | 892 | 0.3221
25 | 892 | 0.4385
35 | 892 | 0.8756
45 | 892 | 0.8329
55 | 892 | 0.92
65 | 892 | 0.885
70 | 892 | 0.8733
75 | 892 | 0.7844
0 | 894 | 0.3466
15 | 894 | 0.32
25 | 894 | 0.4605
35 | 894 | 0.8866
45 | 894 | 0.8261
55 | 894 | 0.9241
65 | 894 | 0.8881
70 | 894 | 0.8752
75 | 894 | 0.7861
0 | 896 | 0.3346
15 | 896 | 0.3242
25 | 896 | 0.4869
35 | 896 | 0.8899
45 | 896 | 0.8313
55 | 896 | 0.9226
65 | 896 | 0.8891
70 | 896 | 0.8773
75 | 896 | 0.79
0 | 898 | 0.325
15 | 898 | 0.3299
25 | 898 | 0.5142
35 | 898 | 0.8901
45 | 898 | 0.8243
55 | 898 | 0.9299
65 | 898 | 0.8842
70 | 898 | 0.8788
75 | 898 | 0.7858
0 | 900 | 0.3195
15 | 900 | 0.337
25 | 900 | 0.5396
35 | 900 | 0.8934
45 | 900 | 0.825
55 | 900 | 0.9239
65 | 900 | 0.887
70 | 900 | 0.8821
75 | 900 | 0.7861