## Sheet1
0 | 250 | 0
0 | 252 | 0
0 | 254 | 0
0 | 256 | 0
0 | 258 | 0
0 | 260 | 0
0 | 262 | 0
0 | 264 | 0
0 | 266 | 0
0 | 268 | 0
0 | 270 | 0
0 | 272 | 0
0 | 274 | 0
0 | 276 | 0
0 | 278 | 0
0 | 280 | 0
0 | 282 | 0
0 | 284 | 0
0 | 286 | 0
0 | 288 | 0
0 | 290 | 0
0 | 292 | 0
0 | 294 | 0
0 | 296 | 0
0 | 298 | 0
0 | 300 | 0
0 | 302 | 0
0 | 304 | 0
0 | 306 | 0
0 | 308 | 0
0 | 310 | 0
0 | 312 | 0
0 | 314 | 0
0 | 316 | 0
0 | 318 | 0.01
0 | 320 | 0.02
0 | 322 | 0.02
0 | 324 | 0.02
0 | 326 | 0.02
0 | 328 | 0.02
0 | 330 | 0.02
0 | 332 | 0.02
0 | 334 | 0.02
0 | 336 | 0.02
0 | 338 | 0.01
0 | 340 | 0.01
0 | 342 | 0.01
0 | 344 | 0.02
0 | 346 | 0.02
0 | 348 | 0.01
0 | 350 | 0.01
0 | 352 | 0.01
0 | 354 | 0.01
0 | 356 | 0.01
0 | 358 | 0.01
0 | 360 | 0.01
0 | 362 | 0
0 | 364 | 0
0 | 366 | 0
0 | 368 | 0
0 | 370 | 0
0 | 372 | 0
0 | 374 | 0
0 | 376 | 0
0 | 378 | 0.01
0 | 380 | 0.02
0 | 382 | 0.02
0 | 384 | 0.02
0 | 386 | 0.02
0 | 388 | 0.02
0 | 390 | 0.02
0 | 392 | 0.02
0 | 394 | 0.02
0 | 396 | 0.02
0 | 398 | 0.01
0 | 400 | 0.01
0 | 402 | 0.01
0 | 404 | 0.02
0 | 406 | 0.01
0 | 408 | 0.01
0 | 410 | 0.01
0 | 412 | 0.01
0 | 414 | 0.01
0 | 416 | 0.01
0 | 418 | 0.01
0 | 420 | 0.01
0 | 422 | 0.01
0 | 424 | 0.01
0 | 426 | 0.01
0 | 428 | 0.01
0 | 430 | 0.01
0 | 432 | 0.01
0 | 434 | 0.01
0 | 436 | 0.01
0 | 438 | 0.01
0 | 440 | 0.01
0 | 442 | 0.01
0 | 444 | 0.02
0 | 446 | 0.03
0 | 448 | 0.03
0 | 450 | 0.03
0 | 452 | 0.04
0 | 454 | 0.04
0 | 456 | 0.04
0 | 458 | 0.04
0 | 460 | 0.03
0 | 462 | 0.02
0 | 464 | 0
0 | 466 | 0
0 | 468 | 0
0 | 470 | 0
0 | 472 | 0
0 | 474 | 0
0 | 476 | 0
0 | 478 | 0
0 | 480 | 0.06
0 | 482 | 0.24
0 | 484 | 0.71
0 | 486 | 1.71
0 | 488 | 3.56
0 | 490 | 6.58
0 | 492 | 10.97
0 | 494 | 16.75
0 | 496 | 23.64
0 | 498 | 31.07
0 | 500 | 38.6
0 | 502 | 45.86
0 | 504 | 52.62
0 | 506 | 58.72
0 | 508 | 63.98
0 | 510 | 68.47
0 | 512 | 72.28
0 | 514 | 75.47
0 | 516 | 78.14
0 | 518 | 80.3
0 | 520 | 82.06
0 | 522 | 83.51
0 | 524 | 84.7
0 | 526 | 85.68
0 | 528 | 86.48
0 | 530 | 87.14
0 | 532 | 87.69
0 | 534 | 88.13
0 | 536 | 88.51
0 | 538 | 88.81
0 | 540 | 89.07
0 | 542 | 89.28
0 | 544 | 89.48
0 | 546 | 89.63
0 | 548 | 89.75
0 | 550 | 89.87
0 | 552 | 89.96
0 | 554 | 90.04
0 | 556 | 90.12
0 | 558 | 90.17
0 | 560 | 90.22
0 | 562 | 90.27
0 | 564 | 90.31
0 | 566 | 90.34
0 | 568 | 90.37
0 | 570 | 90.39
0 | 572 | 90.43
0 | 574 | 90.45
0 | 576 | 90.47
0 | 578 | 90.48
0 | 580 | 90.5
0 | 582 | 90.51
0 | 584 | 90.52
0 | 586 | 90.52
0 | 588 | 90.52
0 | 590 | 90.54
0 | 592 | 90.55
0 | 594 | 90.56
0 | 596 | 90.56
0 | 598 | 90.56
0 | 600 | 90.57
0 | 602 | 90.58
0 | 604 | 90.58
0 | 606 | 90.57
0 | 608 | 90.56
0 | 610 | 90.55
0 | 612 | 90.54
0 | 614 | 90.52
0 | 616 | 90.5
0 | 618 | 90.49
0 | 620 | 90.48
0 | 622 | 90.47
0 | 624 | 90.46
0 | 626 | 90.44
0 | 628 | 90.43
0 | 630 | 90.42
0 | 632 | 90.41
0 | 634 | 90.39
0 | 636 | 90.39
0 | 638 | 90.4
0 | 640 | 90.4
0 | 642 | 90.4
0 | 644 | 90.41
0 | 646 | 90.41
0 | 648 | 90.42
0 | 650 | 90.44
0 | 652 | 90.45
0 | 654 | 90.46
0 | 656 | 90.48
0 | 658 | 90.51
0 | 660 | 90.54
0 | 662 | 90.56
0 | 664 | 90.6
0 | 666 | 90.63
0 | 668 | 90.66
0 | 670 | 90.7
0 | 672 | 90.73
0 | 674 | 90.77
0 | 676 | 90.81
0 | 678 | 90.86
0 | 680 | 90.91
0 | 682 | 90.95
0 | 684 | 91
0 | 686 | 91.04
0 | 688 | 91.07
0 | 690 | 91.1
0 | 692 | 91.13
0 | 694 | 91.16
0 | 696 | 91.17
0 | 698 | 91.18
0 | 700 | 91.2
0 | 702 | 91.22
0 | 704 | 91.23
0 | 706 | 91.24
0 | 708 | 91.26
0 | 710 | 91.29
0 | 712 | 91.28
0 | 714 | 91.28
0 | 716 | 91.28
0 | 718 | 91.28
0 | 720 | 91.29
0 | 722 | 91.29
0 | 724 | 91.3
0 | 726 | 91.31
0 | 728 | 91.32
0 | 730 | 91.31
0 | 732 | 91.3
0 | 734 | 91.33
0 | 736 | 91.32
0 | 738 | 91.31
0 | 740 | 91.32
0 | 742 | 91.33
0 | 744 | 91.33
0 | 746 | 91.32
0 | 748 | 91.33
0 | 750 | 91.33
0 | 752 | 91.33
0 | 754 | 91.35
0 | 756 | 91.35
0 | 758 | 91.34
0 | 760 | 91.33
0 | 762 | 91.29
0 | 764 | 91.29
0 | 766 | 91.32
0 | 768 | 91.31
0 | 770 | 91.29
0 | 772 | 91.28
0 | 774 | 91.29
0 | 776 | 91.3
0 | 778 | 91.31
0 | 780 | 91.3
0 | 782 | 91.3
0 | 784 | 91.3
0 | 786 | 91.32
0 | 788 | 91.32
0 | 790 | 91.31
0 | 792 | 91.31
0 | 794 | 91.32
0 | 796 | 91.34
0 | 798 | 91.32
0 | 800 | 91.29
0 | 802 | 91.31
0 | 804 | 91.32
0 | 806 | 91.31
0 | 808 | 91.31
0 | 810 | 91.29
0 | 812 | 91.26
0 | 814 | 91.28
0 | 816 | 91.28
0 | 818 | 91.29
0 | 820 | 91.28
0 | 822 | 91.32
0 | 824 | 91.28
0 | 826 | 91.3
0 | 828 | 91.3
0 | 830 | 91.28
0 | 832 | 91.27
0 | 834 | 91.24
0 | 836 | 91.3
0 | 838 | 91.26
0 | 840 | 91.26
0 | 842 | 91.31
0 | 844 | 91.26
0 | 846 | 91.25
0 | 848 | 91.31
0 | 850 | 91.27
0 | 852 | 91.25
0 | 854 | 91.26
0 | 856 | 91.32
0 | 858 | 91.28
0 | 860 | 91.3
0 | 862 | 91.13
0 | 864 | 91.19
0 | 866 | 91.25
0 | 868 | 91.25
0 | 870 | 91.01
0 | 872 | 91.16
0 | 874 | 91.2
0 | 876 | 91.21
0 | 878 | 91.15
0 | 880 | 91.13
0 | 882 | 91.08
0 | 884 | 91.28
0 | 886 | 91.07
0 | 888 | 91.35
0 | 890 | 91.23
0 | 892 | 91.31
0 | 894 | 91.11
0 | 896 | 91.2
0 | 898 | 91.09
0 | 900 | 91.42
15 | 250 | 0
15 | 252 | 0
15 | 254 | 0
15 | 256 | 0
15 | 258 | 0
15 | 260 | 0
15 | 262 | 0
15 | 264 | 0
15 | 266 | 0
15 | 268 | 0
15 | 270 | 0
15 | 272 | 0
15 | 274 | 0
15 | 276 | 0
15 | 278 | 0
15 | 280 | 0
15 | 282 | 0
15 | 284 | 0
15 | 286 | 0
15 | 288 | 0
15 | 290 | 0
15 | 292 | 0
15 | 294 | 0
15 | 296 | 0
15 | 298 | 0
15 | 300 | 0
15 | 302 | 0
15 | 304 | 0
15 | 306 | 0
15 | 308 | 0
15 | 310 | 0
15 | 312 | 0
15 | 314 | 0
15 | 316 | 0
15 | 318 | 0.01
15 | 320 | 0.02
15 | 322 | 0.02
15 | 324 | 0.02
15 | 326 | 0.02
15 | 328 | 0.02
15 | 330 | 0.02
15 | 332 | 0.02
15 | 334 | 0.02
15 | 336 | 0.01
15 | 338 | 0.01
15 | 340 | 0.01
15 | 342 | 0.02
15 | 344 | 0.01
15 | 346 | 0.01
15 | 348 | 0.01
15 | 350 | 0.01
15 | 352 | 0.01
15 | 354 | 0.01
15 | 356 | 0.01
15 | 358 | 0.01
15 | 360 | 0.01
15 | 362 | 0
15 | 364 | 0
15 | 366 | 0
15 | 368 | 0
15 | 370 | 0
15 | 372 | 0
15 | 374 | 0
15 | 376 | 0
15 | 378 | 0.01
15 | 380 | 0.02
15 | 382 | 0.02
15 | 384 | 0.02
15 | 386 | 0.02
15 | 388 | 0.02
15 | 390 | 0.02
15 | 392 | 0.01
15 | 394 | 0.02
15 | 396 | 0.02
15 | 398 | 0.01
15 | 400 | 0.01
15 | 402 | 0.02
15 | 404 | 0.02
15 | 406 | 0.01
15 | 408 | 0.01
15 | 410 | 0.01
15 | 412 | 0.01
15 | 414 | 0.01
15 | 416 | 0.01
15 | 418 | 0.01
15 | 420 | 0.01
15 | 422 | 0.01
15 | 424 | 0.01
15 | 426 | 0.01
15 | 428 | 0.01
15 | 430 | 0.01
15 | 432 | 0.01
15 | 434 | 0.01
15 | 436 | 0.01
15 | 438 | 0.01
15 | 440 | 0.01
15 | 442 | 0.01
15 | 444 | 0.02
15 | 446 | 0.03
15 | 448 | 0.03
15 | 450 | 0.04
15 | 452 | 0.04
15 | 454 | 0.04
15 | 456 | 0.04
15 | 458 | 0.04
15 | 460 | 0.03
15 | 462 | 0.02
15 | 464 | 0
15 | 466 | 0
15 | 468 | 0
15 | 470 | 0
15 | 472 | 0
15 | 474 | 0
15 | 476 | 0
15 | 478 | 0
15 | 480 | 0.05
15 | 482 | 0.22
15 | 484 | 0.64
15 | 486 | 1.57
15 | 488 | 3.33
15 | 490 | 6.23
15 | 492 | 10.51
15 | 494 | 16.22
15 | 496 | 23.09
15 | 498 | 30.57
15 | 500 | 38.21
15 | 502 | 45.58
15 | 504 | 52.49
15 | 506 | 58.74
15 | 508 | 64.13
15 | 510 | 68.75
15 | 512 | 72.65
15 | 514 | 75.94
15 | 516 | 78.66
15 | 518 | 80.89
15 | 520 | 82.69
15 | 522 | 84.17
15 | 524 | 85.38
15 | 526 | 86.39
15 | 528 | 87.2
15 | 530 | 87.86
15 | 532 | 88.4
15 | 534 | 88.84
15 | 536 | 89.21
15 | 538 | 89.53
15 | 540 | 89.79
15 | 542 | 90
15 | 544 | 90.17
15 | 546 | 90.33
15 | 548 | 90.45
15 | 550 | 90.55
15 | 552 | 90.64
15 | 554 | 90.73
15 | 556 | 90.79
15 | 558 | 90.85
15 | 560 | 90.91
15 | 562 | 90.94
15 | 564 | 90.97
15 | 566 | 91
15 | 568 | 91.02
15 | 570 | 91.05
15 | 572 | 91.08
15 | 574 | 91.09
15 | 576 | 91.11
15 | 578 | 91.14
15 | 580 | 91.15
15 | 582 | 91.17
15 | 584 | 91.17
15 | 586 | 91.17
15 | 588 | 91.18
15 | 590 | 91.19
15 | 592 | 91.21
15 | 594 | 91.21
15 | 596 | 91.21
15 | 598 | 91.22
15 | 600 | 91.23
15 | 602 | 91.23
15 | 604 | 91.22
15 | 606 | 91.22
15 | 608 | 91.22
15 | 610 | 91.21
15 | 612 | 91.21
15 | 614 | 91.19
15 | 616 | 91.17
15 | 618 | 91.16
15 | 620 | 91.15
15 | 622 | 91.14
15 | 624 | 91.13
15 | 626 | 91.11
15 | 628 | 91.1
15 | 630 | 91.1
15 | 632 | 91.1
15 | 634 | 91.09
15 | 636 | 91.08
15 | 638 | 91.09
15 | 640 | 91.09
15 | 642 | 91.1
15 | 644 | 91.1
15 | 646 | 91.1
15 | 648 | 91.12
15 | 650 | 91.14
15 | 652 | 91.15
15 | 654 | 91.17
15 | 656 | 91.19
15 | 658 | 91.22
15 | 660 | 91.26
15 | 662 | 91.29
15 | 664 | 91.33
15 | 666 | 91.37
15 | 668 | 91.4
15 | 670 | 91.44
15 | 672 | 91.48
15 | 674 | 91.53
15 | 676 | 91.57
15 | 678 | 91.61
15 | 680 | 91.66
15 | 682 | 91.71
15 | 684 | 91.75
15 | 686 | 91.8
15 | 688 | 91.85
15 | 690 | 91.87
15 | 692 | 91.9
15 | 694 | 91.92
15 | 696 | 91.96
15 | 698 | 91.98
15 | 700 | 91.99
15 | 702 | 92.02
15 | 704 | 92.02
15 | 706 | 92.03
15 | 708 | 92.04
15 | 710 | 92.07
15 | 712 | 92.08
15 | 714 | 92.06
15 | 716 | 92.08
15 | 718 | 92.1
15 | 720 | 92.11
15 | 722 | 92.11
15 | 724 | 92.13
15 | 726 | 92.14
15 | 728 | 92.14
15 | 730 | 92.14
15 | 732 | 92.15
15 | 734 | 92.15
15 | 736 | 92.17
15 | 738 | 92.16
15 | 740 | 92.16
15 | 742 | 92.17
15 | 744 | 92.19
15 | 746 | 92.18
15 | 748 | 92.2
15 | 750 | 92.18
15 | 752 | 92.17
15 | 754 | 92.19
15 | 756 | 92.21
15 | 758 | 92.19
15 | 760 | 92.19
15 | 762 | 92.19
15 | 764 | 92.2
15 | 766 | 92.21
15 | 768 | 92.18
15 | 770 | 92.19
15 | 772 | 92.18
15 | 774 | 92.18
15 | 776 | 92.18
15 | 778 | 92.21
15 | 780 | 92.2
15 | 782 | 92.19
15 | 784 | 92.19
15 | 786 | 92.2
15 | 788 | 92.23
15 | 790 | 92.22
15 | 792 | 92.25
15 | 794 | 92.25
15 | 796 | 92.2
15 | 798 | 92.2
15 | 800 | 92.21
15 | 802 | 92.23
15 | 804 | 92.23
15 | 806 | 92.25
15 | 808 | 92.23
15 | 810 | 92.21
15 | 812 | 92.23
15 | 814 | 92.21
15 | 816 | 92.23
15 | 818 | 92.2
15 | 820 | 92.22
15 | 822 | 92.22
15 | 824 | 92.24
15 | 826 | 92.26
15 | 828 | 92.25
15 | 830 | 92.25
15 | 832 | 92.26
15 | 834 | 92.24
15 | 836 | 92.28
15 | 838 | 92.25
15 | 840 | 92.31
15 | 842 | 92.28
15 | 844 | 92.3
15 | 846 | 92.32
15 | 848 | 92.31
15 | 850 | 92.27
15 | 852 | 92.29
15 | 854 | 92.35
15 | 856 | 92.35
15 | 858 | 92.31
15 | 860 | 92.37
15 | 862 | 92.5
15 | 864 | 92.37
15 | 866 | 92.34
15 | 868 | 92.43
15 | 870 | 92.34
15 | 872 | 92.28
15 | 874 | 92.29
15 | 876 | 92.17
15 | 878 | 91.99
15 | 880 | 92.07
15 | 882 | 92.34
15 | 884 | 92.48
15 | 886 | 92.21
15 | 888 | 92.62
15 | 890 | 92.2
15 | 892 | 92.62
15 | 894 | 92.09
15 | 896 | 92.3
15 | 898 | 92.08
15 | 900 | 91.96
25 | 250 | 0
25 | 252 | 0
25 | 254 | 0
25 | 256 | 0
25 | 258 | 0
25 | 260 | 0
25 | 262 | 0
25 | 264 | 0
25 | 266 | 0
25 | 268 | 0
25 | 270 | 0
25 | 272 | 0
25 | 274 | 0
25 | 276 | 0
25 | 278 | 0
25 | 280 | 0
25 | 282 | 0
25 | 284 | 0
25 | 286 | 0
25 | 288 | 0
25 | 290 | 0
25 | 292 | 0
25 | 294 | 0
25 | 296 | 0
25 | 298 | 0
25 | 300 | 0
25 | 302 | 0
25 | 304 | 0
25 | 306 | 0
25 | 308 | 0
25 | 310 | 0
25 | 312 | 0
25 | 314 | 0
25 | 316 | 0
25 | 318 | 0.01
25 | 320 | 0.02
25 | 322 | 0.02
25 | 324 | 0.02
25 | 326 | 0.02
25 | 328 | 0.02
25 | 330 | 0.02
25 | 332 | 0.02
25 | 334 | 0.01
25 | 336 | 0.01
25 | 338 | 0.01
25 | 340 | 0.01
25 | 342 | 0.01
25 | 344 | 0.01
25 | 346 | 0.01
25 | 348 | 0.01
25 | 350 | 0.01
25 | 352 | 0.01
25 | 354 | 0.01
25 | 356 | 0.01
25 | 358 | 0.01
25 | 360 | 0
25 | 362 | 0
25 | 364 | 0
25 | 366 | 0
25 | 368 | 0
25 | 370 | 0
25 | 372 | 0
25 | 374 | 0
25 | 376 | 0
25 | 378 | 0
25 | 380 | 0.02
25 | 382 | 0.02
25 | 384 | 0.02
25 | 386 | 0.02
25 | 388 | 0.02
25 | 390 | 0.02
25 | 392 | 0.01
25 | 394 | 0.02
25 | 396 | 0.02
25 | 398 | 0.01
25 | 400 | 0.01
25 | 402 | 0.01
25 | 404 | 0.01
25 | 406 | 0.01
25 | 408 | 0.01
25 | 410 | 0.01
25 | 412 | 0.01
25 | 414 | 0.01
25 | 416 | 0.01
25 | 418 | 0.01
25 | 420 | 0.01
25 | 422 | 0.01
25 | 424 | 0.01
25 | 426 | 0.01
25 | 428 | 0.01
25 | 430 | 0.01
25 | 432 | 0.01
25 | 434 | 0.01
25 | 436 | 0.01
25 | 438 | 0.01
25 | 440 | 0.01
25 | 442 | 0.01
25 | 444 | 0.02
25 | 446 | 0.03
25 | 448 | 0.03
25 | 450 | 0.03
25 | 452 | 0.04
25 | 454 | 0.04
25 | 456 | 0.04
25 | 458 | 0.04
25 | 460 | 0.03
25 | 462 | 0.02
25 | 464 | 0
25 | 466 | 0
25 | 468 | 0
25 | 470 | 0
25 | 472 | 0
25 | 474 | 0
25 | 476 | 0
25 | 478 | 0
25 | 480 | 0.04
25 | 482 | 0.18
25 | 484 | 0.57
25 | 486 | 1.43
25 | 488 | 3.08
25 | 490 | 5.87
25 | 492 | 10.04
25 | 494 | 15.68
25 | 496 | 22.54
25 | 498 | 30.07
25 | 500 | 37.82
25 | 502 | 45.35
25 | 504 | 52.43
25 | 506 | 58.85
25 | 508 | 64.42
25 | 510 | 69.19
25 | 512 | 73.22
25 | 514 | 76.62
25 | 516 | 79.43
25 | 518 | 81.72
25 | 520 | 83.57
25 | 522 | 85.09
25 | 524 | 86.33
25 | 526 | 87.34
25 | 528 | 88.15
25 | 530 | 88.81
25 | 532 | 89.36
25 | 534 | 89.81
25 | 536 | 90.18
25 | 538 | 90.49
25 | 540 | 90.73
25 | 542 | 90.94
25 | 544 | 91.1
25 | 546 | 91.25
25 | 548 | 91.38
25 | 550 | 91.48
25 | 552 | 91.56
25 | 554 | 91.64
25 | 556 | 91.69
25 | 558 | 91.74
25 | 560 | 91.78
25 | 562 | 91.82
25 | 564 | 91.86
25 | 566 | 91.89
25 | 568 | 91.9
25 | 570 | 91.93
25 | 572 | 91.95
25 | 574 | 91.96
25 | 576 | 91.98
25 | 578 | 92
25 | 580 | 92.01
25 | 582 | 92.01
25 | 584 | 92.02
25 | 586 | 92.03
25 | 588 | 92.05
25 | 590 | 92.05
25 | 592 | 92.05
25 | 594 | 92.05
25 | 596 | 92.06
25 | 598 | 92.08
25 | 600 | 92.08
25 | 602 | 92.08
25 | 604 | 92.09
25 | 606 | 92.09
25 | 608 | 92.07
25 | 610 | 92.07
25 | 612 | 92.05
25 | 614 | 92.04
25 | 616 | 92.04
25 | 618 | 92.04
25 | 620 | 92.02
25 | 622 | 92.01
25 | 624 | 92
25 | 626 | 91.98
25 | 628 | 91.97
25 | 630 | 91.96
25 | 632 | 91.96
25 | 634 | 91.96
25 | 636 | 91.96
25 | 638 | 91.96
25 | 640 | 91.95
25 | 642 | 91.96
25 | 644 | 91.97
25 | 646 | 91.97
25 | 648 | 91.99
25 | 650 | 92.02
25 | 652 | 92.05
25 | 654 | 92.08
25 | 656 | 92.12
25 | 658 | 92.14
25 | 660 | 92.17
25 | 662 | 92.21
25 | 664 | 92.24
25 | 666 | 92.28
25 | 668 | 92.32
25 | 670 | 92.37
25 | 672 | 92.41
25 | 674 | 92.46
25 | 676 | 92.51
25 | 678 | 92.56
25 | 680 | 92.62
25 | 682 | 92.66
25 | 684 | 92.71
25 | 686 | 92.76
25 | 688 | 92.8
25 | 690 | 92.83
25 | 692 | 92.86
25 | 694 | 92.9
25 | 696 | 92.93
25 | 698 | 92.96
25 | 700 | 92.98
25 | 702 | 92.99
25 | 704 | 93.01
25 | 706 | 93.02
25 | 708 | 93.03
25 | 710 | 93.08
25 | 712 | 93.1
25 | 714 | 93.11
25 | 716 | 93.12
25 | 718 | 93.11
25 | 720 | 93.13
25 | 722 | 93.14
25 | 724 | 93.15
25 | 726 | 93.17
25 | 728 | 93.18
25 | 730 | 93.19
25 | 732 | 93.2
25 | 734 | 93.2
25 | 736 | 93.22
25 | 738 | 93.21
25 | 740 | 93.22
25 | 742 | 93.23
25 | 744 | 93.22
25 | 746 | 93.23
25 | 748 | 93.24
25 | 750 | 93.24
25 | 752 | 93.24
25 | 754 | 93.26
25 | 756 | 93.27
25 | 758 | 93.29
25 | 760 | 93.27
25 | 762 | 93.28
25 | 764 | 93.26
25 | 766 | 93.26
25 | 768 | 93.28
25 | 770 | 93.28
25 | 772 | 93.27
25 | 774 | 93.29
25 | 776 | 93.3
25 | 778 | 93.3
25 | 780 | 93.3
25 | 782 | 93.35
25 | 784 | 93.32
25 | 786 | 93.32
25 | 788 | 93.34
25 | 790 | 93.34
25 | 792 | 93.35
25 | 794 | 93.33
25 | 796 | 93.34
25 | 798 | 93.33
25 | 800 | 93.34
25 | 802 | 93.38
25 | 804 | 93.38
25 | 806 | 93.38
25 | 808 | 93.38
25 | 810 | 93.4
25 | 812 | 93.38
25 | 814 | 93.37
25 | 816 | 93.37
25 | 818 | 93.39
25 | 820 | 93.44
25 | 822 | 93.38
25 | 824 | 93.42
25 | 826 | 93.39
25 | 828 | 93.42
25 | 830 | 93.42
25 | 832 | 93.46
25 | 834 | 93.47
25 | 836 | 93.48
25 | 838 | 93.51
25 | 840 | 93.48
25 | 842 | 93.58
25 | 844 | 93.54
25 | 846 | 93.57
25 | 848 | 93.55
25 | 850 | 93.57
25 | 852 | 93.58
25 | 854 | 93.63
25 | 856 | 93.66
25 | 858 | 93.57
25 | 860 | 93.65
25 | 862 | 93.62
25 | 864 | 93.72
25 | 866 | 93.7
25 | 868 | 93.49
25 | 870 | 93.75
25 | 872 | 93.51
25 | 874 | 93.49
25 | 876 | 93.91
25 | 878 | 93.6
25 | 880 | 93.45
25 | 882 | 94
25 | 884 | 93.59
25 | 886 | 93.61
25 | 888 | 93.63
25 | 890 | 93.63
25 | 892 | 93.4
25 | 894 | 93.64
25 | 896 | 93.59
25 | 898 | 93.61
25 | 900 | 93.42
35 | 250 | 0
35 | 252 | 0
35 | 254 | 0
35 | 256 | 0
35 | 258 | 0
35 | 260 | 0
35 | 262 | 0
35 | 264 | 0
35 | 266 | 0
35 | 268 | 0
35 | 270 | 0
35 | 272 | 0
35 | 274 | 0
35 | 276 | 0
35 | 278 | 0
35 | 280 | 0
35 | 282 | 0
35 | 284 | 0
35 | 286 | 0
35 | 288 | 0
35 | 290 | 0
35 | 292 | 0
35 | 294 | 0
35 | 296 | 0
35 | 298 | 0
35 | 300 | 0
35 | 302 | 0
35 | 304 | 0
35 | 306 | 0
35 | 308 | 0
35 | 310 | 0
35 | 312 | 0
35 | 314 | 0
35 | 316 | 0
35 | 318 | 0.01
35 | 320 | 0.02
35 | 322 | 0.02
35 | 324 | 0.02
35 | 326 | 0.02
35 | 328 | 0.02
35 | 330 | 0.02
35 | 332 | 0.02
35 | 334 | 0.01
35 | 336 | 0.02
35 | 338 | 0.01
35 | 340 | 0.01
35 | 342 | 0.01
35 | 344 | 0.01
35 | 346 | 0.01
35 | 348 | 0.01
35 | 350 | 0.01
35 | 352 | 0.01
35 | 354 | 0.01
35 | 356 | 0.01
35 | 358 | 0.01
35 | 360 | 0.01
35 | 362 | 0
35 | 364 | 0
35 | 366 | 0
35 | 368 | 0
35 | 370 | 0
35 | 372 | 0
35 | 374 | 0
35 | 376 | 0
35 | 378 | 0.01
35 | 380 | 0.01
35 | 382 | 0.02
35 | 384 | 0.02
35 | 386 | 0.02
35 | 388 | 0.01
35 | 390 | 0.01
35 | 392 | 0.02
35 | 394 | 0.01
35 | 396 | 0.01
35 | 398 | 0.01
35 | 400 | 0.01
35 | 402 | 0.01
35 | 404 | 0.01
35 | 406 | 0.01
35 | 408 | 0.01
35 | 410 | 0.01
35 | 412 | 0.01
35 | 414 | 0.01
35 | 416 | 0.01
35 | 418 | 0.01
35 | 420 | 0.01
35 | 422 | 0.01
35 | 424 | 0.01
35 | 426 | 0.01
35 | 428 | 0.01
35 | 430 | 0.01
35 | 432 | 0.01
35 | 434 | 0.01
35 | 436 | 0.01
35 | 438 | 0.01
35 | 440 | 0.01
35 | 442 | 0.01
35 | 444 | 0.02
35 | 446 | 0.03
35 | 448 | 0.03
35 | 450 | 0.03
35 | 452 | 0.04
35 | 454 | 0.04
35 | 456 | 0.04
35 | 458 | 0.04
35 | 460 | 0.03
35 | 462 | 0.02
35 | 464 | 0
35 | 466 | 0
35 | 468 | 0
35 | 470 | 0
35 | 472 | 0
35 | 474 | 0
35 | 476 | 0
35 | 478 | 0
35 | 480 | 0.02
35 | 482 | 0.15
35 | 484 | 0.48
35 | 486 | 1.24
35 | 488 | 2.74
35 | 490 | 5.34
35 | 492 | 9.34
35 | 494 | 14.85
35 | 496 | 21.68
35 | 498 | 29.28
35 | 500 | 37.17
35 | 502 | 44.94
35 | 504 | 52.29
35 | 506 | 58.98
35 | 508 | 64.81
35 | 510 | 69.82
35 | 512 | 74.04
35 | 514 | 77.59
35 | 516 | 80.53
35 | 518 | 82.92
35 | 520 | 84.84
35 | 522 | 86.41
35 | 524 | 87.68
35 | 526 | 88.71
35 | 528 | 89.55
35 | 530 | 90.21
35 | 532 | 90.75
35 | 534 | 91.19
35 | 536 | 91.56
35 | 538 | 91.85
35 | 540 | 92.08
35 | 542 | 92.26
35 | 544 | 92.43
35 | 546 | 92.56
35 | 548 | 92.67
35 | 550 | 92.75
35 | 552 | 92.82
35 | 554 | 92.88
35 | 556 | 92.94
35 | 558 | 92.98
35 | 560 | 93.01
35 | 562 | 93.03
35 | 564 | 93.06
35 | 566 | 93.09
35 | 568 | 93.11
35 | 570 | 93.12
35 | 572 | 93.13
35 | 574 | 93.16
35 | 576 | 93.16
35 | 578 | 93.17
35 | 580 | 93.18
35 | 582 | 93.19
35 | 584 | 93.2
35 | 586 | 93.2
35 | 588 | 93.21
35 | 590 | 93.22
35 | 592 | 93.23
35 | 594 | 93.25
35 | 596 | 93.25
35 | 598 | 93.26
35 | 600 | 93.27
35 | 602 | 93.27
35 | 604 | 93.26
35 | 606 | 93.25
35 | 608 | 93.25
35 | 610 | 93.25
35 | 612 | 93.23
35 | 614 | 93.23
35 | 616 | 93.22
35 | 618 | 93.21
35 | 620 | 93.2
35 | 622 | 93.19
35 | 624 | 93.18
35 | 626 | 93.18
35 | 628 | 93.16
35 | 630 | 93.15
35 | 632 | 93.16
35 | 634 | 93.16
35 | 636 | 93.15
35 | 638 | 93.16
35 | 640 | 93.18
35 | 642 | 93.18
35 | 644 | 93.18
35 | 646 | 93.21
35 | 648 | 93.24
35 | 650 | 93.25
35 | 652 | 93.28
35 | 654 | 93.31
35 | 656 | 93.35
35 | 658 | 93.4
35 | 660 | 93.43
35 | 662 | 93.46
35 | 664 | 93.51
35 | 666 | 93.57
35 | 668 | 93.62
35 | 670 | 93.66
35 | 672 | 93.71
35 | 674 | 93.77
35 | 676 | 93.84
35 | 678 | 93.88
35 | 680 | 93.92
35 | 682 | 93.98
35 | 684 | 94.04
35 | 686 | 94.1
35 | 688 | 94.15
35 | 690 | 94.2
35 | 692 | 94.25
35 | 694 | 94.28
35 | 696 | 94.31
35 | 698 | 94.35
35 | 700 | 94.37
35 | 702 | 94.4
35 | 704 | 94.43
35 | 706 | 94.46
35 | 708 | 94.47
35 | 710 | 94.49
35 | 712 | 94.5
35 | 714 | 94.52
35 | 716 | 94.53
35 | 718 | 94.56
35 | 720 | 94.58
35 | 722 | 94.6
35 | 724 | 94.61
35 | 726 | 94.64
35 | 728 | 94.66
35 | 730 | 94.69
35 | 732 | 94.7
35 | 734 | 94.69
35 | 736 | 94.7
35 | 738 | 94.72
35 | 740 | 94.73
35 | 742 | 94.76
35 | 744 | 94.75
35 | 746 | 94.76
35 | 748 | 94.77
35 | 750 | 94.79
35 | 752 | 94.8
35 | 754 | 94.82
35 | 756 | 94.83
35 | 758 | 94.83
35 | 760 | 94.83
35 | 762 | 94.82
35 | 764 | 94.85
35 | 766 | 94.86
35 | 768 | 94.86
35 | 770 | 94.87
35 | 772 | 94.87
35 | 774 | 94.89
35 | 776 | 94.89
35 | 778 | 94.89
35 | 780 | 94.88
35 | 782 | 94.89
35 | 784 | 94.93
35 | 786 | 94.95
35 | 788 | 94.97
35 | 790 | 94.97
35 | 792 | 94.96
35 | 794 | 94.95
35 | 796 | 94.99
35 | 798 | 95.01
35 | 800 | 95
35 | 802 | 95.02
35 | 804 | 95.03
35 | 806 | 95.02
35 | 808 | 95.04
35 | 810 | 95.05
35 | 812 | 95.08
35 | 814 | 95.07
35 | 816 | 95.06
35 | 818 | 95.05
35 | 820 | 95.07
35 | 822 | 95.12
35 | 824 | 95.13
35 | 826 | 95.13
35 | 828 | 95.13
35 | 830 | 95.17
35 | 832 | 95.2
35 | 834 | 95.26
35 | 836 | 95.29
35 | 838 | 95.34
35 | 840 | 95.35
35 | 842 | 95.35
35 | 844 | 95.36
35 | 846 | 95.44
35 | 848 | 95.4
35 | 850 | 95.49
35 | 852 | 95.46
35 | 854 | 95.57
35 | 856 | 95.44
35 | 858 | 95.44
35 | 860 | 95.59
35 | 862 | 95.63
35 | 864 | 95.46
35 | 866 | 95.56
35 | 868 | 95.39
35 | 870 | 95.66
35 | 872 | 95.69
35 | 874 | 95.58
35 | 876 | 95.61
35 | 878 | 95.51
35 | 880 | 95.44
35 | 882 | 95.72
35 | 884 | 95.35
35 | 886 | 96.12
35 | 888 | 95.93
35 | 890 | 95.53
35 | 892 | 95.59
35 | 894 | 95.43
35 | 896 | 95.4
35 | 898 | 95.18
35 | 900 | 95.49
45 | 250 | 0
45 | 252 | 0
45 | 254 | 0
45 | 256 | 0
45 | 258 | 0
45 | 260 | 0
45 | 262 | 0
45 | 264 | 0
45 | 266 | 0
45 | 268 | 0
45 | 270 | 0
45 | 272 | 0
45 | 274 | 0
45 | 276 | 0
45 | 278 | 0
45 | 280 | 0
45 | 282 | 0
45 | 284 | 0
45 | 286 | 0
45 | 288 | 0
45 | 290 | 0
45 | 292 | 0
45 | 294 | 0
45 | 296 | 0
45 | 298 | 0
45 | 300 | 0
45 | 302 | 0
45 | 304 | 0
45 | 306 | 0
45 | 308 | 0
45 | 310 | 0
45 | 312 | 0
45 | 314 | 0
45 | 316 | 0
45 | 318 | 0.01
45 | 320 | 0.02
45 | 322 | 0.02
45 | 324 | 0.02
45 | 326 | 0.02
45 | 328 | 0.02
45 | 330 | 0.02
45 | 332 | 0.02
45 | 334 | 0.01
45 | 336 | 0.01
45 | 338 | 0.01
45 | 340 | 0.01
45 | 342 | 0.01
45 | 344 | 0.01
45 | 346 | 0.01
45 | 348 | 0.01
45 | 350 | 0.01
45 | 352 | 0.01
45 | 354 | 0.01
45 | 356 | 0.01
45 | 358 | 0
45 | 360 | 0
45 | 362 | 0
45 | 364 | 0
45 | 366 | 0
45 | 368 | 0
45 | 370 | 0
45 | 372 | 0
45 | 374 | 0
45 | 376 | 0
45 | 378 | 0
45 | 380 | 0.01
45 | 382 | 0.01
45 | 384 | 0.02
45 | 386 | 0.02
45 | 388 | 0.01
45 | 390 | 0.02
45 | 392 | 0.01
45 | 394 | 0.01
45 | 396 | 0.01
45 | 398 | 0.01
45 | 400 | 0.01
45 | 402 | 0.01
45 | 404 | 0.01
45 | 406 | 0.01
45 | 408 | 0.01
45 | 410 | 0.01
45 | 412 | 0.01
45 | 414 | 0.01
45 | 416 | 0.01
45 | 418 | 0.01
45 | 420 | 0.01
45 | 422 | 0.01
45 | 424 | 0.01
45 | 426 | 0.01
45 | 428 | 0.01
45 | 430 | 0.01
45 | 432 | 0.01
45 | 434 | 0.01
45 | 436 | 0.01
45 | 438 | 0.01
45 | 440 | 0.01
45 | 442 | 0.01
45 | 444 | 0.02
45 | 446 | 0.03
45 | 448 | 0.03
45 | 450 | 0.03
45 | 452 | 0.04
45 | 454 | 0.04
45 | 456 | 0.04
45 | 458 | 0.04
45 | 460 | 0.03
45 | 462 | 0.02
45 | 464 | 0
45 | 466 | 0
45 | 468 | 0
45 | 470 | 0
45 | 472 | 0
45 | 474 | 0
45 | 476 | 0
45 | 478 | 0
45 | 480 | 0.01
45 | 482 | 0.11
45 | 484 | 0.38
45 | 486 | 1.01
45 | 488 | 2.33
45 | 490 | 4.7
45 | 492 | 8.44
45 | 494 | 13.75
45 | 496 | 20.47
45 | 498 | 28.11
45 | 500 | 36.17
45 | 502 | 44.19
45 | 504 | 51.82
45 | 506 | 58.81
45 | 508 | 64.93
45 | 510 | 70.19
45 | 512 | 74.63
45 | 514 | 78.36
45 | 516 | 81.45
45 | 518 | 83.93
45 | 520 | 85.92
45 | 522 | 87.52
45 | 524 | 88.82
45 | 526 | 89.87
45 | 528 | 90.69
45 | 530 | 91.34
45 | 532 | 91.87
45 | 534 | 92.29
45 | 536 | 92.63
45 | 538 | 92.9
45 | 540 | 93.11
45 | 542 | 93.28
45 | 544 | 93.42
45 | 546 | 93.52
45 | 548 | 93.6
45 | 550 | 93.67
45 | 552 | 93.72
45 | 554 | 93.77
45 | 556 | 93.81
45 | 558 | 93.84
45 | 560 | 93.85
45 | 562 | 93.88
45 | 564 | 93.9
45 | 566 | 93.91
45 | 568 | 93.91
45 | 570 | 93.92
45 | 572 | 93.93
45 | 574 | 93.93
45 | 576 | 93.93
45 | 578 | 93.95
45 | 580 | 93.95
45 | 582 | 93.96
45 | 584 | 93.95
45 | 586 | 93.96
45 | 588 | 93.97
45 | 590 | 93.98
45 | 592 | 93.98
45 | 594 | 93.99
45 | 596 | 94.02
45 | 598 | 94.03
45 | 600 | 94.03
45 | 602 | 94.03
45 | 604 | 94.04
45 | 606 | 94.05
45 | 608 | 94.04
45 | 610 | 94.04
45 | 612 | 94.02
45 | 614 | 94.03
45 | 616 | 94.03
45 | 618 | 94.02
45 | 620 | 94.03
45 | 622 | 94.02
45 | 624 | 94.01
45 | 626 | 94.02
45 | 628 | 94.01
45 | 630 | 94.01
45 | 632 | 94.01
45 | 634 | 94.01
45 | 636 | 94.04
45 | 638 | 94.05
45 | 640 | 94.06
45 | 642 | 94.08
45 | 644 | 94.1
45 | 646 | 94.12
45 | 648 | 94.15
45 | 650 | 94.19
45 | 652 | 94.24
45 | 654 | 94.28
45 | 656 | 94.32
45 | 658 | 94.36
45 | 660 | 94.41
45 | 662 | 94.47
45 | 664 | 94.52
45 | 666 | 94.58
45 | 668 | 94.64
45 | 670 | 94.69
45 | 672 | 94.76
45 | 674 | 94.84
45 | 676 | 94.91
45 | 678 | 94.98
45 | 680 | 95.03
45 | 682 | 95.1
45 | 684 | 95.17
45 | 686 | 95.24
45 | 688 | 95.31
45 | 690 | 95.36
45 | 692 | 95.41
45 | 694 | 95.46
45 | 696 | 95.5
45 | 698 | 95.53
45 | 700 | 95.58
45 | 702 | 95.64
45 | 704 | 95.68
45 | 706 | 95.71
45 | 708 | 95.72
45 | 710 | 95.77
45 | 712 | 95.8
45 | 714 | 95.83
45 | 716 | 95.86
45 | 718 | 95.88
45 | 720 | 95.9
45 | 722 | 95.92
45 | 724 | 95.96
45 | 726 | 95.99
45 | 728 | 96.01
45 | 730 | 96.04
45 | 732 | 96.07
45 | 734 | 96.09
45 | 736 | 96.12
45 | 738 | 96.15
45 | 740 | 96.18
45 | 742 | 96.2
45 | 744 | 96.21
45 | 746 | 96.24
45 | 748 | 96.27
45 | 750 | 96.28
45 | 752 | 96.3
45 | 754 | 96.31
45 | 756 | 96.33
45 | 758 | 96.33
45 | 760 | 96.35
45 | 762 | 96.39
45 | 764 | 96.41
45 | 766 | 96.41
45 | 768 | 96.41
45 | 770 | 96.43
45 | 772 | 96.45
45 | 774 | 96.47
45 | 776 | 96.48
45 | 778 | 96.49
45 | 780 | 96.51
45 | 782 | 96.53
45 | 784 | 96.56
45 | 786 | 96.57
45 | 788 | 96.56
45 | 790 | 96.62
45 | 792 | 96.66
45 | 794 | 96.64
45 | 796 | 96.67
45 | 798 | 96.72
45 | 800 | 96.71
45 | 802 | 96.73
45 | 804 | 96.69
45 | 806 | 96.76
45 | 808 | 96.8
45 | 810 | 96.8
45 | 812 | 96.78
45 | 814 | 96.83
45 | 816 | 96.85
45 | 818 | 96.88
45 | 820 | 96.89
45 | 822 | 96.94
45 | 824 | 96.98
45 | 826 | 96.97
45 | 828 | 97.03
45 | 830 | 97.05
45 | 832 | 97.14
45 | 834 | 97.13
45 | 836 | 97.18
45 | 838 | 97.25
45 | 840 | 97.31
45 | 842 | 97.29
45 | 844 | 97.37
45 | 846 | 97.49
45 | 848 | 97.46
45 | 850 | 97.54
45 | 852 | 97.53
45 | 854 | 97.57
45 | 856 | 97.64
45 | 858 | 97.55
45 | 860 | 97.75
45 | 862 | 97.73
45 | 864 | 97.87
45 | 866 | 97.84
45 | 868 | 97.71
45 | 870 | 97.93
45 | 872 | 97.81
45 | 874 | 97.78
45 | 876 | 97.88
45 | 878 | 97.88
45 | 880 | 97.62
45 | 882 | 97.68
45 | 884 | 97.59
45 | 886 | 97.79
45 | 888 | 97.49
45 | 890 | 97.96
45 | 892 | 97.84
45 | 894 | 97.66
45 | 896 | 97.9
45 | 898 | 97.59
45 | 900 | 97.55
55 | 250 | 0
55 | 252 | 0
55 | 254 | 0
55 | 256 | 0
55 | 258 | 0
55 | 260 | 0
55 | 262 | 0
55 | 264 | 0
55 | 266 | 0
55 | 268 | 0
55 | 270 | 0
55 | 272 | 0
55 | 274 | 0
55 | 276 | 0
55 | 278 | 0
55 | 280 | 0
55 | 282 | 0
55 | 284 | 0
55 | 286 | 0
55 | 288 | 0
55 | 290 | 0
55 | 292 | 0
55 | 294 | 0
55 | 296 | 0
55 | 298 | 0
55 | 300 | 0
55 | 302 | 0
55 | 304 | 0
55 | 306 | 0
55 | 308 | 0
55 | 310 | 0
55 | 312 | 0
55 | 314 | 0
55 | 316 | 0
55 | 318 | 0.01
55 | 320 | 0.02
55 | 322 | 0.02
55 | 324 | 0.02
55 | 326 | 0.02
55 | 328 | 0.02
55 | 330 | 0.01
55 | 332 | 0.01
55 | 334 | 0.01
55 | 336 | 0.01
55 | 338 | 0.01
55 | 340 | 0.01
55 | 342 | 0.01
55 | 344 | 0.01
55 | 346 | 0.01
55 | 348 | 0.01
55 | 350 | 0.01
55 | 352 | 0.01
55 | 354 | 0.01
55 | 356 | 0.01
55 | 358 | 0.01
55 | 360 | 0
55 | 362 | 0
55 | 364 | 0
55 | 366 | 0
55 | 368 | 0
55 | 370 | 0
55 | 372 | 0
55 | 374 | 0
55 | 376 | 0
55 | 378 | 0.01
55 | 380 | 0.01
55 | 382 | 0.01
55 | 384 | 0.01
55 | 386 | 0.01
55 | 388 | 0.01
55 | 390 | 0.01
55 | 392 | 0.01
55 | 394 | 0.01
55 | 396 | 0.01
55 | 398 | 0.01
55 | 400 | 0.01
55 | 402 | 0.01
55 | 404 | 0.01
55 | 406 | 0.01
55 | 408 | 0.01
55 | 410 | 0.01
55 | 412 | 0.01
55 | 414 | 0.01
55 | 416 | 0.01
55 | 418 | 0.01
55 | 420 | 0.01
55 | 422 | 0.01
55 | 424 | 0.01
55 | 426 | 0.01
55 | 428 | 0.01
55 | 430 | 0.01
55 | 432 | 0.01
55 | 434 | 0.01
55 | 436 | 0.01
55 | 438 | 0.01
55 | 440 | 0.01
55 | 442 | 0.01
55 | 444 | 0.02
55 | 446 | 0.03
55 | 448 | 0.03
55 | 450 | 0.03
55 | 452 | 0.04
55 | 454 | 0.04
55 | 456 | 0.04
55 | 458 | 0.03
55 | 460 | 0.03
55 | 462 | 0.02
55 | 464 | 0
55 | 466 | 0
55 | 468 | 0
55 | 470 | 0
55 | 472 | 0
55 | 474 | 0
55 | 476 | 0
55 | 478 | 0
55 | 480 | 0
55 | 482 | 0.08
55 | 484 | 0.3
55 | 486 | 0.83
55 | 488 | 1.97
55 | 490 | 4.1
55 | 492 | 7.56
55 | 494 | 12.6
55 | 496 | 19.13
55 | 498 | 26.67
55 | 500 | 34.75
55 | 502 | 42.86
55 | 504 | 50.66
55 | 506 | 57.84
55 | 508 | 64.11
55 | 510 | 69.54
55 | 512 | 74.11
55 | 514 | 77.94
55 | 516 | 81.11
55 | 518 | 83.63
55 | 520 | 85.64
55 | 522 | 87.24
55 | 524 | 88.53
55 | 526 | 89.54
55 | 528 | 90.33
55 | 530 | 90.95
55 | 532 | 91.44
55 | 534 | 91.82
55 | 536 | 92.11
55 | 538 | 92.34
55 | 540 | 92.52
55 | 542 | 92.65
55 | 544 | 92.75
55 | 546 | 92.83
55 | 548 | 92.89
55 | 550 | 92.93
55 | 552 | 92.96
55 | 554 | 92.97
55 | 556 | 92.99
55 | 558 | 92.99
55 | 560 | 93
55 | 562 | 93.01
55 | 564 | 93.01
55 | 566 | 93
55 | 568 | 93
55 | 570 | 93.01
55 | 572 | 93.01
55 | 574 | 92.99
55 | 576 | 93
55 | 578 | 93
55 | 580 | 93
55 | 582 | 93.01
55 | 584 | 93.01
55 | 586 | 93.01
55 | 588 | 93.01
55 | 590 | 93.02
55 | 592 | 93.03
55 | 594 | 93.04
55 | 596 | 93.05
55 | 598 | 93.06
55 | 600 | 93.07
55 | 602 | 93.09
55 | 604 | 93.09
55 | 606 | 93.08
55 | 608 | 93.09
55 | 610 | 93.1
55 | 612 | 93.1
55 | 614 | 93.09
55 | 616 | 93.09
55 | 618 | 93.1
55 | 620 | 93.11
55 | 622 | 93.11
55 | 624 | 93.11
55 | 626 | 93.11
55 | 628 | 93.11
55 | 630 | 93.12
55 | 632 | 93.12
55 | 634 | 93.14
55 | 636 | 93.17
55 | 638 | 93.2
55 | 640 | 93.22
55 | 642 | 93.24
55 | 644 | 93.26
55 | 646 | 93.29
55 | 648 | 93.34
55 | 650 | 93.39
55 | 652 | 93.43
55 | 654 | 93.49
55 | 656 | 93.54
55 | 658 | 93.6
55 | 660 | 93.65
55 | 662 | 93.7
55 | 664 | 93.77
55 | 666 | 93.83
55 | 668 | 93.91
55 | 670 | 94
55 | 672 | 94.06
55 | 674 | 94.15
55 | 676 | 94.23
55 | 678 | 94.31
55 | 680 | 94.39
55 | 682 | 94.46
55 | 684 | 94.55
55 | 686 | 94.63
55 | 688 | 94.7
55 | 690 | 94.77
55 | 692 | 94.84
55 | 694 | 94.88
55 | 696 | 94.95
55 | 698 | 95
55 | 700 | 95.05
55 | 702 | 95.11
55 | 704 | 95.16
55 | 706 | 95.2
55 | 708 | 95.26
55 | 710 | 95.29
55 | 712 | 95.32
55 | 714 | 95.36
55 | 716 | 95.4
55 | 718 | 95.43
55 | 720 | 95.46
55 | 722 | 95.5
55 | 724 | 95.54
55 | 726 | 95.59
55 | 728 | 95.62
55 | 730 | 95.66
55 | 732 | 95.7
55 | 734 | 95.73
55 | 736 | 95.78
55 | 738 | 95.81
55 | 740 | 95.85
55 | 742 | 95.87
55 | 744 | 95.9
55 | 746 | 95.95
55 | 748 | 95.96
55 | 750 | 95.98
55 | 752 | 96.01
55 | 754 | 96.04
55 | 756 | 96.07
55 | 758 | 96.1
55 | 760 | 96.13
55 | 762 | 96.13
55 | 764 | 96.13
55 | 766 | 96.16
55 | 768 | 96.19
55 | 770 | 96.21
55 | 772 | 96.23
55 | 774 | 96.27
55 | 776 | 96.31
55 | 778 | 96.34
55 | 780 | 96.38
55 | 782 | 96.37
55 | 784 | 96.42
55 | 786 | 96.45
55 | 788 | 96.48
55 | 790 | 96.49
55 | 792 | 96.52
55 | 794 | 96.54
55 | 796 | 96.6
55 | 798 | 96.6
55 | 800 | 96.61
55 | 802 | 96.69
55 | 804 | 96.69
55 | 806 | 96.71
55 | 808 | 96.75
55 | 810 | 96.77
55 | 812 | 96.81
55 | 814 | 96.82
55 | 816 | 96.86
55 | 818 | 96.91
55 | 820 | 96.95
55 | 822 | 96.99
55 | 824 | 97.04
55 | 826 | 97.09
55 | 828 | 97.15
55 | 830 | 97.16
55 | 832 | 97.22
55 | 834 | 97.28
55 | 836 | 97.38
55 | 838 | 97.4
55 | 840 | 97.49
55 | 842 | 97.53
55 | 844 | 97.59
55 | 846 | 97.62
55 | 848 | 97.69
55 | 850 | 97.79
55 | 852 | 97.83
55 | 854 | 97.9
55 | 856 | 97.99
55 | 858 | 98.06
55 | 860 | 98.1
55 | 862 | 98.22
55 | 864 | 98.16
55 | 866 | 98.07
55 | 868 | 98.3
55 | 870 | 97.99
55 | 872 | 98.22
55 | 874 | 98.38
55 | 876 | 98.37
55 | 878 | 98.22
55 | 880 | 98.26
55 | 882 | 98.06
55 | 884 | 98.15
55 | 886 | 97.9
55 | 888 | 98.3
55 | 890 | 97.97
55 | 892 | 97.94
55 | 894 | 97.84
55 | 896 | 98.27
55 | 898 | 97.66
55 | 900 | 98.43
65 | 250 | 0
65 | 252 | 0
65 | 254 | 0
65 | 256 | 0
65 | 258 | 0
65 | 260 | 0
65 | 262 | 0
65 | 264 | 0
65 | 266 | 0
65 | 268 | 0
65 | 270 | 0
65 | 272 | 0
65 | 274 | 0
65 | 276 | 0
65 | 278 | 0
65 | 280 | 0
65 | 282 | 0
65 | 284 | 0
65 | 286 | 0
65 | 288 | 0
65 | 290 | 0
65 | 292 | 0
65 | 294 | 0
65 | 296 | 0
65 | 298 | 0
65 | 300 | 0
65 | 302 | 0
65 | 304 | 0
65 | 306 | 0
65 | 308 | 0
65 | 310 | 0
65 | 312 | 0
65 | 314 | 0
65 | 316 | 0
65 | 318 | 0
65 | 320 | 0.02
65 | 322 | 0.02
65 | 324 | 0.02
65 | 326 | 0.02
65 | 328 | 0.01
65 | 330 | 0.01
65 | 332 | 0.01
65 | 334 | 0.01
65 | 336 | 0.01
65 | 338 | 0.01
65 | 340 | 0.01
65 | 342 | 0.01
65 | 344 | 0.01
65 | 346 | 0.01
65 | 348 | 0.01
65 | 350 | 0.01
65 | 352 | 0.01
65 | 354 | 0.01
65 | 356 | 0.01
65 | 358 | 0
65 | 360 | 0
65 | 362 | 0
65 | 364 | 0
65 | 366 | 0
65 | 368 | 0
65 | 370 | 0
65 | 372 | 0
65 | 374 | 0
65 | 376 | 0
65 | 378 | 0
65 | 380 | 0.01
65 | 382 | 0.01
65 | 384 | 0.01
65 | 386 | 0.01
65 | 388 | 0.01
65 | 390 | 0.01
65 | 392 | 0.01
65 | 394 | 0.01
65 | 396 | 0.01
65 | 398 | 0.01
65 | 400 | 0.01
65 | 402 | 0.01
65 | 404 | 0.01
65 | 406 | 0.01
65 | 408 | 0.01
65 | 410 | 0.01
65 | 412 | 0.01
65 | 414 | 0.01
65 | 416 | 0.01
65 | 418 | 0.01
65 | 420 | 0.01
65 | 422 | 0.01
65 | 424 | 0.01
65 | 426 | 0.01
65 | 428 | 0.01
65 | 430 | 0.01
65 | 432 | 0.01
65 | 434 | 0.01
65 | 436 | 0.01
65 | 438 | 0.01
65 | 440 | 0.01
65 | 442 | 0.01
65 | 444 | 0.02
65 | 446 | 0.03
65 | 448 | 0.03
65 | 450 | 0.03
65 | 452 | 0.03
65 | 454 | 0.04
65 | 456 | 0.04
65 | 458 | 0.03
65 | 460 | 0.03
65 | 462 | 0.01
65 | 464 | 0
65 | 466 | 0
65 | 468 | 0
65 | 470 | 0
65 | 472 | 0
65 | 474 | 0
65 | 476 | 0
65 | 478 | 0
65 | 480 | 0
65 | 482 | 0.05
65 | 484 | 0.2
65 | 486 | 0.6
65 | 488 | 1.49
65 | 490 | 3.21
65 | 492 | 6.12
65 | 494 | 10.49
65 | 496 | 16.31
65 | 498 | 23.22
65 | 500 | 30.76
65 | 502 | 38.43
65 | 504 | 45.88
65 | 506 | 52.81
65 | 508 | 58.88
65 | 510 | 64.13
65 | 512 | 68.57
65 | 514 | 72.26
65 | 516 | 75.29
65 | 518 | 77.7
65 | 520 | 79.61
65 | 522 | 81.11
65 | 524 | 82.29
65 | 526 | 83.22
65 | 528 | 83.91
65 | 530 | 84.45
65 | 532 | 84.85
65 | 534 | 85.15
65 | 536 | 85.37
65 | 538 | 85.53
65 | 540 | 85.64
65 | 542 | 85.72
65 | 544 | 85.77
65 | 546 | 85.81
65 | 548 | 85.82
65 | 550 | 85.82
65 | 552 | 85.81
65 | 554 | 85.8
65 | 556 | 85.78
65 | 558 | 85.77
65 | 560 | 85.74
65 | 562 | 85.73
65 | 564 | 85.73
65 | 566 | 85.7
65 | 568 | 85.67
65 | 570 | 85.66
65 | 572 | 85.65
65 | 574 | 85.65
65 | 576 | 85.63
65 | 578 | 85.62
65 | 580 | 85.62
65 | 582 | 85.61
65 | 584 | 85.6
65 | 586 | 85.6
65 | 588 | 85.61
65 | 590 | 85.61
65 | 592 | 85.62
65 | 594 | 85.62
65 | 596 | 85.64
65 | 598 | 85.65
65 | 600 | 85.65
65 | 602 | 85.66
65 | 604 | 85.67
65 | 606 | 85.67
65 | 608 | 85.68
65 | 610 | 85.68
65 | 612 | 85.69
65 | 614 | 85.7
65 | 616 | 85.7
65 | 618 | 85.69
65 | 620 | 85.71
65 | 622 | 85.71
65 | 624 | 85.71
65 | 626 | 85.73
65 | 628 | 85.75
65 | 630 | 85.75
65 | 632 | 85.78
65 | 634 | 85.79
65 | 636 | 85.81
65 | 638 | 85.85
65 | 640 | 85.88
65 | 642 | 85.91
65 | 644 | 85.94
65 | 646 | 85.99
65 | 648 | 86.04
65 | 650 | 86.08
65 | 652 | 86.14
65 | 654 | 86.2
65 | 656 | 86.26
65 | 658 | 86.32
65 | 660 | 86.4
65 | 662 | 86.48
65 | 664 | 86.54
65 | 666 | 86.6
65 | 668 | 86.68
65 | 670 | 86.77
65 | 672 | 86.86
65 | 674 | 86.95
65 | 676 | 87.04
65 | 678 | 87.13
65 | 680 | 87.22
65 | 682 | 87.31
65 | 684 | 87.39
65 | 686 | 87.48
65 | 688 | 87.56
65 | 690 | 87.64
65 | 692 | 87.73
65 | 694 | 87.79
65 | 696 | 87.85
65 | 698 | 87.92
65 | 700 | 87.98
65 | 702 | 88.03
65 | 704 | 88.09
65 | 706 | 88.15
65 | 708 | 88.21
65 | 710 | 88.25
65 | 712 | 88.31
65 | 714 | 88.35
65 | 716 | 88.4
65 | 718 | 88.45
65 | 720 | 88.49
65 | 722 | 88.53
65 | 724 | 88.57
65 | 726 | 88.62
65 | 728 | 88.67
65 | 730 | 88.71
65 | 732 | 88.76
65 | 734 | 88.8
65 | 736 | 88.84
65 | 738 | 88.87
65 | 740 | 88.92
65 | 742 | 88.97
65 | 744 | 89.02
65 | 746 | 89.05
65 | 748 | 89.11
65 | 750 | 89.13
65 | 752 | 89.17
65 | 754 | 89.22
65 | 756 | 89.25
65 | 758 | 89.28
65 | 760 | 89.32
65 | 762 | 89.34
65 | 764 | 89.38
65 | 766 | 89.41
65 | 768 | 89.42
65 | 770 | 89.47
65 | 772 | 89.51
65 | 774 | 89.53
65 | 776 | 89.56
65 | 778 | 89.61
65 | 780 | 89.62
65 | 782 | 89.66
65 | 784 | 89.7
65 | 786 | 89.74
65 | 788 | 89.77
65 | 790 | 89.81
65 | 792 | 89.85
65 | 794 | 89.89
65 | 796 | 89.92
65 | 798 | 89.98
65 | 800 | 90
65 | 802 | 90.03
65 | 804 | 90.04
65 | 806 | 90.09
65 | 808 | 90.13
65 | 810 | 90.17
65 | 812 | 90.25
65 | 814 | 90.28
65 | 816 | 90.36
65 | 818 | 90.4
65 | 820 | 90.46
65 | 822 | 90.51
65 | 824 | 90.59
65 | 826 | 90.62
65 | 828 | 90.67
65 | 830 | 90.74
65 | 832 | 90.84
65 | 834 | 90.92
65 | 836 | 91
65 | 838 | 91.05
65 | 840 | 91.12
65 | 842 | 91.23
65 | 844 | 91.35
65 | 846 | 91.44
65 | 848 | 91.54
65 | 850 | 91.61
65 | 852 | 91.69
65 | 854 | 91.67
65 | 856 | 91.79
65 | 858 | 91.85
65 | 860 | 91.87
65 | 862 | 91.96
65 | 864 | 92.06
65 | 866 | 92.16
65 | 868 | 92.1
65 | 870 | 92.18
65 | 872 | 92.09
65 | 874 | 92.16
65 | 876 | 92.2
65 | 878 | 92.33
65 | 880 | 92.2
65 | 882 | 92.25
65 | 884 | 92.34
65 | 886 | 92.13
65 | 888 | 92.18
65 | 890 | 92.15
65 | 892 | 92.63
65 | 894 | 92.48
65 | 896 | 92.16
65 | 898 | 92.12
65 | 900 | 92.15
70 | 250 | 0
70 | 252 | 0
70 | 254 | 0
70 | 256 | 0
70 | 258 | 0
70 | 260 | 0
70 | 262 | 0
70 | 264 | 0
70 | 266 | 0
70 | 268 | 0
70 | 270 | 0
70 | 272 | 0
70 | 274 | 0
70 | 276 | 0
70 | 278 | 0
70 | 280 | 0
70 | 282 | 0
70 | 284 | 0
70 | 286 | 0
70 | 288 | 0
70 | 290 | 0
70 | 292 | 0
70 | 294 | 0
70 | 296 | 0
70 | 298 | 0
70 | 300 | 0
70 | 302 | 0
70 | 304 | 0
70 | 306 | 0
70 | 308 | 0
70 | 310 | 0
70 | 312 | 0
70 | 314 | 0
70 | 316 | 0
70 | 318 | 0
70 | 320 | 0.02
70 | 322 | 0.02
70 | 324 | 0.02
70 | 326 | 0.02
70 | 328 | 0.01
70 | 330 | 0.01
70 | 332 | 0.01
70 | 334 | 0.01
70 | 336 | 0.01
70 | 338 | 0.01
70 | 340 | 0.01
70 | 342 | 0.01
70 | 344 | 0.01
70 | 346 | 0.01
70 | 348 | 0.01
70 | 350 | 0.01
70 | 352 | 0.01
70 | 354 | 0.01
70 | 356 | 0.01
70 | 358 | 0
70 | 360 | 0
70 | 362 | 0
70 | 364 | 0
70 | 366 | 0
70 | 368 | 0
70 | 370 | 0
70 | 372 | 0
70 | 374 | 0
70 | 376 | 0
70 | 378 | 0
70 | 380 | 0.01
70 | 382 | 0.01
70 | 384 | 0.01
70 | 386 | 0.01
70 | 388 | 0.01
70 | 390 | 0.01
70 | 392 | 0.01
70 | 394 | 0.01
70 | 396 | 0.01
70 | 398 | 0.01
70 | 400 | 0.01
70 | 402 | 0.01
70 | 404 | 0.01
70 | 406 | 0.01
70 | 408 | 0.01
70 | 410 | 0.01
70 | 412 | 0.01
70 | 414 | 0.01
70 | 416 | 0.01
70 | 418 | 0.01
70 | 420 | 0.01
70 | 422 | 0.01
70 | 424 | 0.01
70 | 426 | 0.01
70 | 428 | 0.01
70 | 430 | 0.01
70 | 432 | 0.01
70 | 434 | 0.01
70 | 436 | 0.01
70 | 438 | 0.01
70 | 440 | 0.01
70 | 442 | 0.01
70 | 444 | 0.02
70 | 446 | 0.03
70 | 448 | 0.03
70 | 450 | 0.03
70 | 452 | 0.03
70 | 454 | 0.04
70 | 456 | 0.04
70 | 458 | 0.03
70 | 460 | 0.03
70 | 462 | 0.01
70 | 464 | 0
70 | 466 | 0
70 | 468 | 0
70 | 470 | 0
70 | 472 | 0
70 | 474 | 0
70 | 476 | 0
70 | 478 | 0
70 | 480 | 0
70 | 482 | 0.04
70 | 484 | 0.17
70 | 486 | 0.51
70 | 488 | 1.28
70 | 490 | 2.79
70 | 492 | 5.37
70 | 494 | 9.29
70 | 496 | 14.56
70 | 498 | 20.86
70 | 500 | 27.77
70 | 502 | 34.83
70 | 504 | 41.72
70 | 506 | 48.11
70 | 508 | 53.71
70 | 510 | 58.56
70 | 512 | 62.64
70 | 514 | 66.05
70 | 516 | 68.85
70 | 518 | 71.08
70 | 520 | 72.83
70 | 522 | 74.21
70 | 524 | 75.29
70 | 526 | 76.13
70 | 528 | 76.77
70 | 530 | 77.26
70 | 532 | 77.62
70 | 534 | 77.88
70 | 536 | 78.07
70 | 538 | 78.21
70 | 540 | 78.3
70 | 542 | 78.36
70 | 544 | 78.39
70 | 546 | 78.41
70 | 548 | 78.41
70 | 550 | 78.39
70 | 552 | 78.38
70 | 554 | 78.36
70 | 556 | 78.34
70 | 558 | 78.31
70 | 560 | 78.28
70 | 562 | 78.27
70 | 564 | 78.27
70 | 566 | 78.24
70 | 568 | 78.22
70 | 570 | 78.2
70 | 572 | 78.19
70 | 574 | 78.17
70 | 576 | 78.16
70 | 578 | 78.15
70 | 580 | 78.14
70 | 582 | 78.13
70 | 584 | 78.12
70 | 586 | 78.13
70 | 588 | 78.13
70 | 590 | 78.13
70 | 592 | 78.14
70 | 594 | 78.14
70 | 596 | 78.14
70 | 598 | 78.15
70 | 600 | 78.17
70 | 602 | 78.18
70 | 604 | 78.19
70 | 606 | 78.19
70 | 608 | 78.2
70 | 610 | 78.19
70 | 612 | 78.21
70 | 614 | 78.22
70 | 616 | 78.22
70 | 618 | 78.23
70 | 620 | 78.23
70 | 622 | 78.24
70 | 624 | 78.25
70 | 626 | 78.26
70 | 628 | 78.26
70 | 630 | 78.27
70 | 632 | 78.29
70 | 634 | 78.3
70 | 636 | 78.33
70 | 638 | 78.36
70 | 640 | 78.39
70 | 642 | 78.42
70 | 644 | 78.46
70 | 646 | 78.51
70 | 648 | 78.55
70 | 650 | 78.58
70 | 652 | 78.64
70 | 654 | 78.7
70 | 656 | 78.76
70 | 658 | 78.82
70 | 660 | 78.88
70 | 662 | 78.94
70 | 664 | 79.02
70 | 666 | 79.1
70 | 668 | 79.18
70 | 670 | 79.26
70 | 672 | 79.34
70 | 674 | 79.42
70 | 676 | 79.5
70 | 678 | 79.58
70 | 680 | 79.66
70 | 682 | 79.76
70 | 684 | 79.83
70 | 686 | 79.92
70 | 688 | 80
70 | 690 | 80.09
70 | 692 | 80.17
70 | 694 | 80.22
70 | 696 | 80.29
70 | 698 | 80.35
70 | 700 | 80.41
70 | 702 | 80.48
70 | 704 | 80.53
70 | 706 | 80.58
70 | 708 | 80.62
70 | 710 | 80.67
70 | 712 | 80.73
70 | 714 | 80.77
70 | 716 | 80.8
70 | 718 | 80.85
70 | 720 | 80.9
70 | 722 | 80.96
70 | 724 | 80.99
70 | 726 | 81.03
70 | 728 | 81.08
70 | 730 | 81.12
70 | 732 | 81.16
70 | 734 | 81.21
70 | 736 | 81.25
70 | 738 | 81.29
70 | 740 | 81.32
70 | 742 | 81.36
70 | 744 | 81.42
70 | 746 | 81.46
70 | 748 | 81.48
70 | 750 | 81.52
70 | 752 | 81.57
70 | 754 | 81.61
70 | 756 | 81.64
70 | 758 | 81.66
70 | 760 | 81.7
70 | 762 | 81.71
70 | 764 | 81.78
70 | 766 | 81.8
70 | 768 | 81.8
70 | 770 | 81.85
70 | 772 | 81.91
70 | 774 | 81.94
70 | 776 | 81.97
70 | 778 | 82
70 | 780 | 82.03
70 | 782 | 82.04
70 | 784 | 82.1
70 | 786 | 82.14
70 | 788 | 82.16
70 | 790 | 82.21
70 | 792 | 82.24
70 | 794 | 82.29
70 | 796 | 82.33
70 | 798 | 82.37
70 | 800 | 82.38
70 | 802 | 82.43
70 | 804 | 82.46
70 | 806 | 82.51
70 | 808 | 82.51
70 | 810 | 82.55
70 | 812 | 82.7
70 | 814 | 82.78
70 | 816 | 82.82
70 | 818 | 82.86
70 | 820 | 82.89
70 | 822 | 82.94
70 | 824 | 83.02
70 | 826 | 83.08
70 | 828 | 83.12
70 | 830 | 83.19
70 | 832 | 83.23
70 | 834 | 83.31
70 | 836 | 83.39
70 | 838 | 83.42
70 | 840 | 83.5
70 | 842 | 83.55
70 | 844 | 83.68
70 | 846 | 83.73
70 | 848 | 83.85
70 | 850 | 83.92
70 | 852 | 84.02
70 | 854 | 84.02
70 | 856 | 84.17
70 | 858 | 84.16
70 | 860 | 84.27
70 | 862 | 84.31
70 | 864 | 84.53
70 | 866 | 84.61
70 | 868 | 84.71
70 | 870 | 84.65
70 | 872 | 84.65
70 | 874 | 84.76
70 | 876 | 84.58
70 | 878 | 84.75
70 | 880 | 84.51
70 | 882 | 84.57
70 | 884 | 84.7
70 | 886 | 84.83
70 | 888 | 85.05
70 | 890 | 84.71
70 | 892 | 84.66
70 | 894 | 84.8
70 | 896 | 84.57
70 | 898 | 84.59
70 | 900 | 85.05
75 | 250 | 0
75 | 252 | 0
75 | 254 | 0
75 | 256 | 0
75 | 258 | 0
75 | 260 | 0
75 | 262 | 0
75 | 264 | 0
75 | 266 | 0
75 | 268 | 0
75 | 270 | 0
75 | 272 | 0
75 | 274 | 0
75 | 276 | 0
75 | 278 | 0
75 | 280 | 0
75 | 282 | 0
75 | 284 | 0
75 | 286 | 0
75 | 288 | 0
75 | 290 | 0
75 | 292 | 0
75 | 294 | 0
75 | 296 | 0
75 | 298 | 0
75 | 300 | 0
75 | 302 | 0
75 | 304 | 0
75 | 306 | 0
75 | 308 | 0
75 | 310 | 0
75 | 312 | 0
75 | 314 | 0
75 | 316 | 0
75 | 318 | 0
75 | 320 | 0.02
75 | 322 | 0.02
75 | 324 | 0.02
75 | 326 | 0.02
75 | 328 | 0.01
75 | 330 | 0.01
75 | 332 | 0.01
75 | 334 | 0.01
75 | 336 | 0.01
75 | 338 | 0.01
75 | 340 | 0.01
75 | 342 | 0.01
75 | 344 | 0.01
75 | 346 | 0.01
75 | 348 | 0.01
75 | 350 | 0.01
75 | 352 | 0.01
75 | 354 | 0.01
75 | 356 | 0.01
75 | 358 | 0
75 | 360 | 0
75 | 362 | 0
75 | 364 | 0
75 | 366 | 0
75 | 368 | 0
75 | 370 | 0
75 | 372 | 0
75 | 374 | 0
75 | 376 | 0
75 | 378 | 0
75 | 380 | 0.01
75 | 382 | 0.01
75 | 384 | 0.01
75 | 386 | 0.01
75 | 388 | 0.01
75 | 390 | 0.01
75 | 392 | 0.01
75 | 394 | 0.01
75 | 396 | 0.01
75 | 398 | 0.01
75 | 400 | 0.01
75 | 402 | 0.01
75 | 404 | 0.01
75 | 406 | 0.01
75 | 408 | 0.01
75 | 410 | 0.01
75 | 412 | 0.01
75 | 414 | 0.01
75 | 416 | 0.01
75 | 418 | 0.01
75 | 420 | 0.01
75 | 422 | 0.01
75 | 424 | 0.01
75 | 426 | 0.01
75 | 428 | 0.01
75 | 430 | 0.01
75 | 432 | 0.01
75 | 434 | 0.01
75 | 436 | 0.01
75 | 438 | 0.01
75 | 440 | 0.01
75 | 442 | 0.01
75 | 444 | 0.02
75 | 446 | 0.03
75 | 448 | 0.03
75 | 450 | 0.03
75 | 452 | 0.03
75 | 454 | 0.04
75 | 456 | 0.04
75 | 458 | 0.03
75 | 460 | 0.03
75 | 462 | 0.01
75 | 464 | 0
75 | 466 | 0
75 | 468 | 0
75 | 470 | 0
75 | 472 | 0
75 | 474 | 0
75 | 476 | 0
75 | 478 | 0
75 | 480 | 0
75 | 482 | 0.02
75 | 484 | 0.12
75 | 486 | 0.37
75 | 488 | 0.93
75 | 490 | 2.04
75 | 492 | 3.97
75 | 494 | 6.93
75 | 496 | 10.96
75 | 498 | 15.82
75 | 500 | 21.21
75 | 502 | 26.77
75 | 504 | 32.22
75 | 506 | 37.31
75 | 508 | 41.81
75 | 510 | 45.73
75 | 512 | 49.05
75 | 514 | 51.83
75 | 516 | 54.13
75 | 518 | 55.96
75 | 520 | 57.41
75 | 522 | 58.54
75 | 524 | 59.44
75 | 526 | 60.13
75 | 528 | 60.65
75 | 530 | 61.04
75 | 532 | 61.34
75 | 534 | 61.55
75 | 536 | 61.71
75 | 538 | 61.81
75 | 540 | 61.88
75 | 542 | 61.93
75 | 544 | 61.95
75 | 546 | 61.96
75 | 548 | 61.96
75 | 550 | 61.95
75 | 552 | 61.93
75 | 554 | 61.9
75 | 556 | 61.88
75 | 558 | 61.86
75 | 560 | 61.84
75 | 562 | 61.83
75 | 564 | 61.83
75 | 566 | 61.81
75 | 568 | 61.79
75 | 570 | 61.77
75 | 572 | 61.76
75 | 574 | 61.75
75 | 576 | 61.74
75 | 578 | 61.73
75 | 580 | 61.72
75 | 582 | 61.71
75 | 584 | 61.71
75 | 586 | 61.72
75 | 588 | 61.72
75 | 590 | 61.72
75 | 592 | 61.72
75 | 594 | 61.72
75 | 596 | 61.73
75 | 598 | 61.75
75 | 600 | 61.76
75 | 602 | 61.77
75 | 604 | 61.78
75 | 606 | 61.78
75 | 608 | 61.79
75 | 610 | 61.8
75 | 612 | 61.81
75 | 614 | 61.81
75 | 616 | 61.82
75 | 618 | 61.83
75 | 620 | 61.83
75 | 622 | 61.85
75 | 624 | 61.86
75 | 626 | 61.87
75 | 628 | 61.88
75 | 630 | 61.89
75 | 632 | 61.9
75 | 634 | 61.93
75 | 636 | 61.96
75 | 638 | 61.98
75 | 640 | 62
75 | 642 | 62.03
75 | 644 | 62.06
75 | 646 | 62.1
75 | 648 | 62.15
75 | 650 | 62.19
75 | 652 | 62.24
75 | 654 | 62.29
75 | 656 | 62.35
75 | 658 | 62.41
75 | 660 | 62.46
75 | 662 | 62.52
75 | 664 | 62.58
75 | 666 | 62.64
75 | 668 | 62.72
75 | 670 | 62.79
75 | 672 | 62.85
75 | 674 | 62.92
75 | 676 | 63
75 | 678 | 63.08
75 | 680 | 63.16
75 | 682 | 63.24
75 | 684 | 63.3
75 | 686 | 63.37
75 | 688 | 63.45
75 | 690 | 63.53
75 | 692 | 63.6
75 | 694 | 63.66
75 | 696 | 63.72
75 | 698 | 63.76
75 | 700 | 63.82
75 | 702 | 63.87
75 | 704 | 63.91
75 | 706 | 63.96
75 | 708 | 64.01
75 | 710 | 64.06
75 | 712 | 64.1
75 | 714 | 64.14
75 | 716 | 64.17
75 | 718 | 64.22
75 | 720 | 64.27
75 | 722 | 64.31
75 | 724 | 64.36
75 | 726 | 64.4
75 | 728 | 64.44
75 | 730 | 64.47
75 | 732 | 64.5
75 | 734 | 64.54
75 | 736 | 64.58
75 | 738 | 64.63
75 | 740 | 64.66
75 | 742 | 64.7
75 | 744 | 64.74
75 | 746 | 64.77
75 | 748 | 64.81
75 | 750 | 64.84
75 | 752 | 64.87
75 | 754 | 64.89
75 | 756 | 64.92
75 | 758 | 64.96
75 | 760 | 65.01
75 | 762 | 65.02
75 | 764 | 65.05
75 | 766 | 65.08
75 | 768 | 65.1
75 | 770 | 65.14
75 | 772 | 65.19
75 | 774 | 65.21
75 | 776 | 65.24
75 | 778 | 65.26
75 | 780 | 65.28
75 | 782 | 65.32
75 | 784 | 65.36
75 | 786 | 65.37
75 | 788 | 65.44
75 | 790 | 65.47
75 | 792 | 65.5
75 | 794 | 65.52
75 | 796 | 65.55
75 | 798 | 65.58
75 | 800 | 65.63
75 | 802 | 65.66
75 | 804 | 65.7
75 | 806 | 65.73
75 | 808 | 65.78
75 | 810 | 65.8
75 | 812 | 65.96
75 | 814 | 66
75 | 816 | 66.05
75 | 818 | 66.08
75 | 820 | 66.13
75 | 822 | 66.2
75 | 824 | 66.22
75 | 826 | 66.28
75 | 828 | 66.34
75 | 830 | 66.36
75 | 832 | 66.42
75 | 834 | 66.48
75 | 836 | 66.55
75 | 838 | 66.64
75 | 840 | 66.7
75 | 842 | 66.74
75 | 844 | 66.84
75 | 846 | 66.9
75 | 848 | 66.99
75 | 850 | 67.07
75 | 852 | 67.08
75 | 854 | 67.24
75 | 856 | 67.28
75 | 858 | 67.33
75 | 860 | 67.38
75 | 862 | 67.47
75 | 864 | 67.54
75 | 866 | 67.67
75 | 868 | 67.69
75 | 870 | 67.81
75 | 872 | 67.85
75 | 874 | 67.75
75 | 876 | 67.95
75 | 878 | 67.86
75 | 880 | 67.8
75 | 882 | 67.81
75 | 884 | 67.89
75 | 886 | 68.07
75 | 888 | 67.98
75 | 890 | 67.89
75 | 892 | 67.74
75 | 894 | 67.92
75 | 896 | 67.81
75 | 898 | 67.9
75 | 900 | 68.05