## Sheet1
0 | 250 | 0
0 | 252 | 0
0 | 254 | 0
0 | 256 | 0
0 | 258 | 0
0 | 260 | 0
0 | 262 | 0
0 | 264 | 0
0 | 266 | 0
0 | 268 | 0
0 | 270 | 0
0 | 272 | 0
0 | 274 | 0
0 | 276 | 0
0 | 278 | 0
0 | 280 | 0
0 | 282 | 0
0 | 284 | 0
0 | 286 | 0
0 | 288 | 0
0 | 290 | 0
0 | 292 | 0
0 | 294 | 0
0 | 296 | 0
0 | 298 | 0
0 | 300 | 0
0 | 302 | 0
0 | 304 | 0
0 | 306 | 0
0 | 308 | 0
0 | 310 | 0
0 | 312 | 0
0 | 314 | 0
0 | 316 | 0
0 | 318 | 0
0 | 320 | 0.02
0 | 322 | 0.02
0 | 324 | 0.02
0 | 326 | 0.02
0 | 328 | 0.02
0 | 330 | 0.02
0 | 332 | 0.01
0 | 334 | 0.01
0 | 336 | 0.01
0 | 338 | 0.01
0 | 340 | 0.01
0 | 342 | 0.01
0 | 344 | 0.01
0 | 346 | 0.01
0 | 348 | 0.01
0 | 350 | 0.01
0 | 352 | 0.01
0 | 354 | 0.01
0 | 356 | 0.01
0 | 358 | 0.01
0 | 360 | 0
0 | 362 | 0
0 | 364 | 0
0 | 366 | 0
0 | 368 | 0
0 | 370 | 0
0 | 372 | 0
0 | 374 | 0
0 | 376 | 0
0 | 378 | 0.01
0 | 380 | 0.02
0 | 382 | 0.01
0 | 384 | 0.01
0 | 386 | 0.02
0 | 388 | 0.01
0 | 390 | 0.01
0 | 392 | 0.01
0 | 394 | 0.02
0 | 396 | 0.01
0 | 398 | 0.01
0 | 400 | 0.01
0 | 402 | 0.01
0 | 404 | 0.01
0 | 406 | 0.01
0 | 408 | 0.01
0 | 410 | 0.01
0 | 412 | 0.01
0 | 414 | 0.01
0 | 416 | 0.01
0 | 418 | 0.01
0 | 420 | 0.01
0 | 422 | 0.01
0 | 424 | 0.01
0 | 426 | 0.01
0 | 428 | 0.01
0 | 430 | 0.01
0 | 432 | 0.01
0 | 434 | 0.01
0 | 436 | 0.01
0 | 438 | 0.01
0 | 440 | 0.01
0 | 442 | 0.01
0 | 444 | 0.02
0 | 446 | 0.03
0 | 448 | 0.03
0 | 450 | 0.03
0 | 452 | 0.03
0 | 454 | 0.03
0 | 456 | 0.03
0 | 458 | 0.03
0 | 460 | 0.02
0 | 462 | 0.02
0 | 464 | 0.01
0 | 466 | 0
0 | 468 | 0
0 | 470 | 0
0 | 472 | 0
0 | 474 | 0
0 | 476 | 0
0 | 478 | 0
0 | 480 | 0.05
0 | 482 | 0.2
0 | 484 | 0.59
0 | 486 | 1.44
0 | 488 | 3.07
0 | 490 | 5.8
0 | 492 | 9.84
0 | 494 | 15.29
0 | 496 | 21.9
0 | 498 | 29.15
0 | 500 | 36.63
0 | 502 | 43.94
0 | 504 | 50.87
0 | 506 | 57.21
0 | 508 | 62.75
0 | 510 | 67.52
0 | 512 | 71.58
0 | 514 | 74.99
0 | 516 | 77.81
0 | 518 | 80.11
0 | 520 | 81.97
0 | 522 | 83.48
0 | 524 | 84.72
0 | 526 | 85.75
0 | 528 | 86.57
0 | 530 | 87.24
0 | 532 | 87.8
0 | 534 | 88.26
0 | 536 | 88.64
0 | 538 | 88.94
0 | 540 | 89.21
0 | 542 | 89.45
0 | 544 | 89.63
0 | 546 | 89.77
0 | 548 | 89.9
0 | 550 | 90.02
0 | 552 | 90.12
0 | 554 | 90.2
0 | 556 | 90.27
0 | 558 | 90.33
0 | 560 | 90.36
0 | 562 | 90.38
0 | 564 | 90.41
0 | 566 | 90.44
0 | 568 | 90.48
0 | 570 | 90.5
0 | 572 | 90.53
0 | 574 | 90.55
0 | 576 | 90.57
0 | 578 | 90.59
0 | 580 | 90.6
0 | 582 | 90.62
0 | 584 | 90.63
0 | 586 | 90.63
0 | 588 | 90.63
0 | 590 | 90.64
0 | 592 | 90.64
0 | 594 | 90.66
0 | 596 | 90.66
0 | 598 | 90.67
0 | 600 | 90.68
0 | 602 | 90.68
0 | 604 | 90.67
0 | 606 | 90.66
0 | 608 | 90.65
0 | 610 | 90.65
0 | 612 | 90.63
0 | 614 | 90.62
0 | 616 | 90.61
0 | 618 | 90.58
0 | 620 | 90.56
0 | 622 | 90.55
0 | 624 | 90.56
0 | 626 | 90.54
0 | 628 | 90.53
0 | 630 | 90.52
0 | 632 | 90.5
0 | 634 | 90.5
0 | 636 | 90.5
0 | 638 | 90.5
0 | 640 | 90.48
0 | 642 | 90.47
0 | 644 | 90.47
0 | 646 | 90.5
0 | 648 | 90.5
0 | 650 | 90.51
0 | 652 | 90.52
0 | 654 | 90.54
0 | 656 | 90.57
0 | 658 | 90.59
0 | 660 | 90.62
0 | 662 | 90.64
0 | 664 | 90.68
0 | 666 | 90.7
0 | 668 | 90.74
0 | 670 | 90.77
0 | 672 | 90.8
0 | 674 | 90.85
0 | 676 | 90.89
0 | 678 | 90.92
0 | 680 | 90.96
0 | 682 | 91.01
0 | 684 | 91.05
0 | 686 | 91.08
0 | 688 | 91.11
0 | 690 | 91.15
0 | 692 | 91.18
0 | 694 | 91.2
0 | 696 | 91.24
0 | 698 | 91.26
0 | 700 | 91.27
0 | 702 | 91.28
0 | 704 | 91.3
0 | 706 | 91.32
0 | 708 | 91.32
0 | 710 | 91.33
0 | 712 | 91.34
0 | 714 | 91.34
0 | 716 | 91.36
0 | 718 | 91.36
0 | 720 | 91.36
0 | 722 | 91.37
0 | 724 | 91.39
0 | 726 | 91.38
0 | 728 | 91.37
0 | 730 | 91.36
0 | 732 | 91.38
0 | 734 | 91.38
0 | 736 | 91.39
0 | 738 | 91.38
0 | 740 | 91.39
0 | 742 | 91.41
0 | 744 | 91.41
0 | 746 | 91.39
0 | 748 | 91.4
0 | 750 | 91.42
0 | 752 | 91.4
0 | 754 | 91.39
0 | 756 | 91.4
0 | 758 | 91.41
0 | 760 | 91.4
0 | 762 | 91.39
0 | 764 | 91.37
0 | 766 | 91.36
0 | 768 | 91.37
0 | 770 | 91.37
0 | 772 | 91.37
0 | 774 | 91.36
0 | 776 | 91.36
0 | 778 | 91.34
0 | 780 | 91.37
0 | 782 | 91.38
0 | 784 | 91.36
0 | 786 | 91.38
0 | 788 | 91.37
0 | 790 | 91.36
0 | 792 | 91.36
0 | 794 | 91.35
0 | 796 | 91.34
0 | 798 | 91.36
0 | 800 | 91.34
0 | 802 | 91.37
0 | 804 | 91.39
0 | 806 | 91.35
0 | 808 | 91.36
0 | 810 | 91.35
0 | 812 | 91.29
0 | 814 | 91.28
0 | 816 | 91.29
0 | 818 | 91.29
0 | 820 | 91.28
0 | 822 | 91.28
0 | 824 | 91.23
0 | 826 | 91.22
0 | 828 | 91.25
0 | 830 | 91.29
0 | 832 | 91.29
0 | 834 | 91.28
0 | 836 | 91.29
0 | 838 | 91.32
0 | 840 | 91.26
0 | 842 | 91.27
0 | 844 | 91.3
0 | 846 | 91.29
0 | 848 | 91.32
0 | 850 | 91.24
0 | 852 | 91.25
0 | 854 | 91.23
0 | 856 | 91.27
0 | 858 | 91.25
0 | 860 | 91.33
0 | 862 | 91.29
0 | 864 | 91.3
0 | 866 | 91.27
0 | 868 | 91.18
0 | 870 | 91.27
0 | 872 | 91.18
0 | 874 | 91.04
0 | 876 | 91.09
0 | 878 | 91.11
0 | 880 | 91.06
0 | 882 | 90.98
0 | 884 | 91.09
0 | 886 | 91.02
0 | 888 | 91.18
0 | 890 | 90.95
0 | 892 | 91.18
0 | 894 | 91.19
0 | 896 | 91.56
0 | 898 | 91.56
0 | 900 | 91.08
15 | 250 | 0
15 | 252 | 0
15 | 254 | 0
15 | 256 | 0
15 | 258 | 0
15 | 260 | 0
15 | 262 | 0
15 | 264 | 0
15 | 266 | 0
15 | 268 | 0
15 | 270 | 0
15 | 272 | 0
15 | 274 | 0
15 | 276 | 0
15 | 278 | 0
15 | 280 | 0
15 | 282 | 0
15 | 284 | 0
15 | 286 | 0
15 | 288 | 0
15 | 290 | 0
15 | 292 | 0
15 | 294 | 0
15 | 296 | 0
15 | 298 | 0
15 | 300 | 0
15 | 302 | 0
15 | 304 | 0
15 | 306 | 0
15 | 308 | 0
15 | 310 | 0
15 | 312 | 0
15 | 314 | 0
15 | 316 | 0
15 | 318 | 0.01
15 | 320 | 0.02
15 | 322 | 0.02
15 | 324 | 0.02
15 | 326 | 0.02
15 | 328 | 0.02
15 | 330 | 0.02
15 | 332 | 0.01
15 | 334 | 0.01
15 | 336 | 0.01
15 | 338 | 0.01
15 | 340 | 0.01
15 | 342 | 0.01
15 | 344 | 0.01
15 | 346 | 0.01
15 | 348 | 0.01
15 | 350 | 0.01
15 | 352 | 0.01
15 | 354 | 0.01
15 | 356 | 0.01
15 | 358 | 0.01
15 | 360 | 0.01
15 | 362 | 0
15 | 364 | 0
15 | 366 | 0
15 | 368 | 0
15 | 370 | 0
15 | 372 | 0
15 | 374 | 0
15 | 376 | 0
15 | 378 | 0.01
15 | 380 | 0.01
15 | 382 | 0.01
15 | 384 | 0.02
15 | 386 | 0.01
15 | 388 | 0.01
15 | 390 | 0.01
15 | 392 | 0.02
15 | 394 | 0.01
15 | 396 | 0.01
15 | 398 | 0.01
15 | 400 | 0.01
15 | 402 | 0.01
15 | 404 | 0.01
15 | 406 | 0.01
15 | 408 | 0.01
15 | 410 | 0.01
15 | 412 | 0.01
15 | 414 | 0.01
15 | 416 | 0.01
15 | 418 | 0.01
15 | 420 | 0.01
15 | 422 | 0.01
15 | 424 | 0.01
15 | 426 | 0.01
15 | 428 | 0.01
15 | 430 | 0.01
15 | 432 | 0.01
15 | 434 | 0.01
15 | 436 | 0.01
15 | 438 | 0.01
15 | 440 | 0.01
15 | 442 | 0.01
15 | 444 | 0.02
15 | 446 | 0.02
15 | 448 | 0.02
15 | 450 | 0.03
15 | 452 | 0.03
15 | 454 | 0.03
15 | 456 | 0.03
15 | 458 | 0.03
15 | 460 | 0.03
15 | 462 | 0.02
15 | 464 | 0
15 | 466 | 0
15 | 468 | 0
15 | 470 | 0
15 | 472 | 0
15 | 474 | 0
15 | 476 | 0
15 | 478 | 0
15 | 480 | 0.04
15 | 482 | 0.18
15 | 484 | 0.55
15 | 486 | 1.37
15 | 488 | 2.94
15 | 490 | 5.6
15 | 492 | 9.6
15 | 494 | 15.02
15 | 496 | 21.65
15 | 498 | 28.97
15 | 500 | 36.55
15 | 502 | 43.99
15 | 504 | 51.07
15 | 506 | 57.54
15 | 508 | 63.21
15 | 510 | 68.09
15 | 512 | 72.24
15 | 514 | 75.72
15 | 516 | 78.61
15 | 518 | 80.96
15 | 520 | 82.86
15 | 522 | 84.4
15 | 524 | 85.67
15 | 526 | 86.69
15 | 528 | 87.52
15 | 530 | 88.2
15 | 532 | 88.76
15 | 534 | 89.23
15 | 536 | 89.59
15 | 538 | 89.9
15 | 540 | 90.16
15 | 542 | 90.4
15 | 544 | 90.58
15 | 546 | 90.72
15 | 548 | 90.84
15 | 550 | 90.95
15 | 552 | 91.03
15 | 554 | 91.12
15 | 556 | 91.18
15 | 558 | 91.24
15 | 560 | 91.26
15 | 562 | 91.28
15 | 564 | 91.33
15 | 566 | 91.35
15 | 568 | 91.37
15 | 570 | 91.39
15 | 572 | 91.42
15 | 574 | 91.42
15 | 576 | 91.44
15 | 578 | 91.47
15 | 580 | 91.49
15 | 582 | 91.5
15 | 584 | 91.5
15 | 586 | 91.51
15 | 588 | 91.51
15 | 590 | 91.53
15 | 592 | 91.53
15 | 594 | 91.53
15 | 596 | 91.54
15 | 598 | 91.55
15 | 600 | 91.55
15 | 602 | 91.55
15 | 604 | 91.55
15 | 606 | 91.54
15 | 608 | 91.54
15 | 610 | 91.53
15 | 612 | 91.52
15 | 614 | 91.5
15 | 616 | 91.48
15 | 618 | 91.47
15 | 620 | 91.45
15 | 622 | 91.44
15 | 624 | 91.43
15 | 626 | 91.42
15 | 628 | 91.4
15 | 630 | 91.39
15 | 632 | 91.4
15 | 634 | 91.39
15 | 636 | 91.38
15 | 638 | 91.36
15 | 640 | 91.36
15 | 642 | 91.37
15 | 644 | 91.38
15 | 646 | 91.39
15 | 648 | 91.39
15 | 650 | 91.41
15 | 652 | 91.43
15 | 654 | 91.44
15 | 656 | 91.46
15 | 658 | 91.48
15 | 660 | 91.52
15 | 662 | 91.56
15 | 664 | 91.6
15 | 666 | 91.62
15 | 668 | 91.66
15 | 670 | 91.69
15 | 672 | 91.72
15 | 674 | 91.78
15 | 676 | 91.83
15 | 678 | 91.86
15 | 680 | 91.9
15 | 682 | 91.94
15 | 684 | 91.99
15 | 686 | 92.03
15 | 688 | 92.07
15 | 690 | 92.12
15 | 692 | 92.15
15 | 694 | 92.18
15 | 696 | 92.2
15 | 698 | 92.22
15 | 700 | 92.24
15 | 702 | 92.26
15 | 704 | 92.28
15 | 706 | 92.28
15 | 708 | 92.29
15 | 710 | 92.32
15 | 712 | 92.33
15 | 714 | 92.35
15 | 716 | 92.36
15 | 718 | 92.36
15 | 720 | 92.35
15 | 722 | 92.37
15 | 724 | 92.38
15 | 726 | 92.38
15 | 728 | 92.38
15 | 730 | 92.4
15 | 732 | 92.38
15 | 734 | 92.41
15 | 736 | 92.42
15 | 738 | 92.44
15 | 740 | 92.43
15 | 742 | 92.41
15 | 744 | 92.41
15 | 746 | 92.43
15 | 748 | 92.43
15 | 750 | 92.44
15 | 752 | 92.43
15 | 754 | 92.42
15 | 756 | 92.42
15 | 758 | 92.44
15 | 760 | 92.46
15 | 762 | 92.44
15 | 764 | 92.46
15 | 766 | 92.43
15 | 768 | 92.42
15 | 770 | 92.43
15 | 772 | 92.43
15 | 774 | 92.43
15 | 776 | 92.41
15 | 778 | 92.41
15 | 780 | 92.41
15 | 782 | 92.42
15 | 784 | 92.42
15 | 786 | 92.45
15 | 788 | 92.45
15 | 790 | 92.43
15 | 792 | 92.44
15 | 794 | 92.43
15 | 796 | 92.44
15 | 798 | 92.44
15 | 800 | 92.42
15 | 802 | 92.44
15 | 804 | 92.43
15 | 806 | 92.46
15 | 808 | 92.45
15 | 810 | 92.43
15 | 812 | 92.38
15 | 814 | 92.39
15 | 816 | 92.37
15 | 818 | 92.36
15 | 820 | 92.37
15 | 822 | 92.38
15 | 824 | 92.4
15 | 826 | 92.38
15 | 828 | 92.4
15 | 830 | 92.41
15 | 832 | 92.42
15 | 834 | 92.41
15 | 836 | 92.37
15 | 838 | 92.41
15 | 840 | 92.43
15 | 842 | 92.41
15 | 844 | 92.41
15 | 846 | 92.43
15 | 848 | 92.5
15 | 850 | 92.42
15 | 852 | 92.48
15 | 854 | 92.49
15 | 856 | 92.44
15 | 858 | 92.46
15 | 860 | 92.59
15 | 862 | 92.49
15 | 864 | 92.51
15 | 866 | 92.39
15 | 868 | 92.49
15 | 870 | 92.42
15 | 872 | 92.25
15 | 874 | 92.65
15 | 876 | 92.68
15 | 878 | 92.48
15 | 880 | 92.55
15 | 882 | 92.41
15 | 884 | 92.65
15 | 886 | 92.35
15 | 888 | 92.43
15 | 890 | 92.3
15 | 892 | 92.08
15 | 894 | 92.36
15 | 896 | 92.19
15 | 898 | 92.34
15 | 900 | 92.25
25 | 250 | 0
25 | 252 | 0
25 | 254 | 0
25 | 256 | 0
25 | 258 | 0
25 | 260 | 0
25 | 262 | 0
25 | 264 | 0
25 | 266 | 0
25 | 268 | 0
25 | 270 | 0
25 | 272 | 0
25 | 274 | 0
25 | 276 | 0
25 | 278 | 0
25 | 280 | 0
25 | 282 | 0
25 | 284 | 0
25 | 286 | 0
25 | 288 | 0
25 | 290 | 0
25 | 292 | 0
25 | 294 | 0
25 | 296 | 0
25 | 298 | 0
25 | 300 | 0
25 | 302 | 0
25 | 304 | 0
25 | 306 | 0
25 | 308 | 0
25 | 310 | 0
25 | 312 | 0
25 | 314 | 0
25 | 316 | 0
25 | 318 | 0.01
25 | 320 | 0.02
25 | 322 | 0.02
25 | 324 | 0.02
25 | 326 | 0.02
25 | 328 | 0.02
25 | 330 | 0.02
25 | 332 | 0.02
25 | 334 | 0.01
25 | 336 | 0.01
25 | 338 | 0.01
25 | 340 | 0.01
25 | 342 | 0.01
25 | 344 | 0.01
25 | 346 | 0.01
25 | 348 | 0.01
25 | 350 | 0.01
25 | 352 | 0.01
25 | 354 | 0.01
25 | 356 | 0.01
25 | 358 | 0.01
25 | 360 | 0.01
25 | 362 | 0
25 | 364 | 0
25 | 366 | 0
25 | 368 | 0
25 | 370 | 0
25 | 372 | 0
25 | 374 | 0
25 | 376 | 0
25 | 378 | 0.01
25 | 380 | 0.01
25 | 382 | 0.01
25 | 384 | 0.01
25 | 386 | 0.01
25 | 388 | 0.01
25 | 390 | 0.01
25 | 392 | 0.01
25 | 394 | 0.01
25 | 396 | 0.01
25 | 398 | 0.01
25 | 400 | 0.01
25 | 402 | 0.01
25 | 404 | 0.01
25 | 406 | 0.01
25 | 408 | 0.01
25 | 410 | 0.01
25 | 412 | 0.01
25 | 414 | 0.01
25 | 416 | 0.01
25 | 418 | 0.01
25 | 420 | 0.01
25 | 422 | 0.01
25 | 424 | 0.01
25 | 426 | 0.01
25 | 428 | 0.01
25 | 430 | 0.01
25 | 432 | 0.01
25 | 434 | 0.01
25 | 436 | 0.01
25 | 438 | 0.01
25 | 440 | 0.01
25 | 442 | 0.01
25 | 444 | 0.02
25 | 446 | 0.03
25 | 448 | 0.03
25 | 450 | 0.03
25 | 452 | 0.03
25 | 454 | 0.03
25 | 456 | 0.03
25 | 458 | 0.03
25 | 460 | 0.03
25 | 462 | 0.02
25 | 464 | 0.01
25 | 466 | 0
25 | 468 | 0
25 | 470 | 0
25 | 472 | 0
25 | 474 | 0
25 | 476 | 0
25 | 478 | 0
25 | 480 | 0.03
25 | 482 | 0.15
25 | 484 | 0.48
25 | 486 | 1.21
25 | 488 | 2.67
25 | 490 | 5.19
25 | 492 | 9.05
25 | 494 | 14.37
25 | 496 | 20.97
25 | 498 | 28.33
25 | 500 | 36.02
25 | 502 | 43.64
25 | 504 | 50.91
25 | 506 | 57.59
25 | 508 | 63.45
25 | 510 | 68.52
25 | 512 | 72.81
25 | 514 | 76.44
25 | 516 | 79.43
25 | 518 | 81.84
25 | 520 | 83.79
25 | 522 | 85.39
25 | 524 | 86.69
25 | 526 | 87.73
25 | 528 | 88.58
25 | 530 | 89.26
25 | 532 | 89.82
25 | 534 | 90.28
25 | 536 | 90.67
25 | 538 | 90.97
25 | 540 | 91.22
25 | 542 | 91.44
25 | 544 | 91.59
25 | 546 | 91.74
25 | 548 | 91.88
25 | 550 | 91.97
25 | 552 | 92.04
25 | 554 | 92.13
25 | 556 | 92.18
25 | 558 | 92.24
25 | 560 | 92.26
25 | 562 | 92.25
25 | 564 | 92.29
25 | 566 | 92.31
25 | 568 | 92.34
25 | 570 | 92.36
25 | 572 | 92.37
25 | 574 | 92.4
25 | 576 | 92.43
25 | 578 | 92.43
25 | 580 | 92.43
25 | 582 | 92.45
25 | 584 | 92.45
25 | 586 | 92.45
25 | 588 | 92.47
25 | 590 | 92.48
25 | 592 | 92.48
25 | 594 | 92.49
25 | 596 | 92.5
25 | 598 | 92.5
25 | 600 | 92.49
25 | 602 | 92.5
25 | 604 | 92.51
25 | 606 | 92.49
25 | 608 | 92.49
25 | 610 | 92.48
25 | 612 | 92.48
25 | 614 | 92.47
25 | 616 | 92.45
25 | 618 | 92.44
25 | 620 | 92.43
25 | 622 | 92.42
25 | 624 | 92.4
25 | 626 | 92.39
25 | 628 | 92.4
25 | 630 | 92.38
25 | 632 | 92.37
25 | 634 | 92.37
25 | 636 | 92.37
25 | 638 | 92.36
25 | 640 | 92.36
25 | 642 | 92.36
25 | 644 | 92.37
25 | 646 | 92.39
25 | 648 | 92.41
25 | 650 | 92.42
25 | 652 | 92.43
25 | 654 | 92.46
25 | 656 | 92.49
25 | 658 | 92.51
25 | 660 | 92.53
25 | 662 | 92.58
25 | 664 | 92.62
25 | 666 | 92.66
25 | 668 | 92.71
25 | 670 | 92.75
25 | 672 | 92.79
25 | 674 | 92.84
25 | 676 | 92.89
25 | 678 | 92.93
25 | 680 | 92.98
25 | 682 | 93.04
25 | 684 | 93.09
25 | 686 | 93.13
25 | 688 | 93.17
25 | 690 | 93.21
25 | 692 | 93.26
25 | 694 | 93.29
25 | 696 | 93.32
25 | 698 | 93.37
25 | 700 | 93.37
25 | 702 | 93.39
25 | 704 | 93.41
25 | 706 | 93.43
25 | 708 | 93.45
25 | 710 | 93.46
25 | 712 | 93.47
25 | 714 | 93.48
25 | 716 | 93.51
25 | 718 | 93.52
25 | 720 | 93.53
25 | 722 | 93.56
25 | 724 | 93.56
25 | 726 | 93.57
25 | 728 | 93.59
25 | 730 | 93.59
25 | 732 | 93.59
25 | 734 | 93.61
25 | 736 | 93.63
25 | 738 | 93.66
25 | 740 | 93.66
25 | 742 | 93.65
25 | 744 | 93.65
25 | 746 | 93.65
25 | 748 | 93.63
25 | 750 | 93.66
25 | 752 | 93.67
25 | 754 | 93.7
25 | 756 | 93.68
25 | 758 | 93.69
25 | 760 | 93.7
25 | 762 | 93.7
25 | 764 | 93.7
25 | 766 | 93.69
25 | 768 | 93.7
25 | 770 | 93.69
25 | 772 | 93.68
25 | 774 | 93.71
25 | 776 | 93.71
25 | 778 | 93.71
25 | 780 | 93.72
25 | 782 | 93.72
25 | 784 | 93.72
25 | 786 | 93.72
25 | 788 | 93.72
25 | 790 | 93.73
25 | 792 | 93.74
25 | 794 | 93.74
25 | 796 | 93.74
25 | 798 | 93.75
25 | 800 | 93.75
25 | 802 | 93.75
25 | 804 | 93.79
25 | 806 | 93.78
25 | 808 | 93.78
25 | 810 | 93.73
25 | 812 | 93.7
25 | 814 | 93.71
25 | 816 | 93.72
25 | 818 | 93.72
25 | 820 | 93.75
25 | 822 | 93.72
25 | 824 | 93.74
25 | 826 | 93.75
25 | 828 | 93.74
25 | 830 | 93.75
25 | 832 | 93.79
25 | 834 | 93.8
25 | 836 | 93.81
25 | 838 | 93.84
25 | 840 | 93.88
25 | 842 | 93.86
25 | 844 | 93.92
25 | 846 | 93.91
25 | 848 | 93.91
25 | 850 | 93.89
25 | 852 | 93.88
25 | 854 | 93.91
25 | 856 | 93.91
25 | 858 | 93.96
25 | 860 | 94.06
25 | 862 | 93.94
25 | 864 | 93.99
25 | 866 | 93.92
25 | 868 | 93.86
25 | 870 | 93.84
25 | 872 | 93.82
25 | 874 | 93.98
25 | 876 | 94.12
25 | 878 | 93.93
25 | 880 | 93.9
25 | 882 | 93.95
25 | 884 | 93.94
25 | 886 | 93.93
25 | 888 | 93.5
25 | 890 | 93.78
25 | 892 | 93.63
25 | 894 | 93.42
25 | 896 | 93.36
25 | 898 | 93.77
25 | 900 | 93.77
35 | 250 | 0
35 | 252 | 0
35 | 254 | 0
35 | 256 | 0
35 | 258 | 0
35 | 260 | 0
35 | 262 | 0
35 | 264 | 0
35 | 266 | 0
35 | 268 | 0
35 | 270 | 0
35 | 272 | 0
35 | 274 | 0
35 | 276 | 0
35 | 278 | 0
35 | 280 | 0
35 | 282 | 0
35 | 284 | 0
35 | 286 | 0
35 | 288 | 0
35 | 290 | 0
35 | 292 | 0
35 | 294 | 0
35 | 296 | 0
35 | 298 | 0
35 | 300 | 0
35 | 302 | 0
35 | 304 | 0
35 | 306 | 0
35 | 308 | 0
35 | 310 | 0
35 | 312 | 0
35 | 314 | 0
35 | 316 | 0
35 | 318 | 0.01
35 | 320 | 0.02
35 | 322 | 0.02
35 | 324 | 0.02
35 | 326 | 0.02
35 | 328 | 0.02
35 | 330 | 0.01
35 | 332 | 0.01
35 | 334 | 0.01
35 | 336 | 0.01
35 | 338 | 0.01
35 | 340 | 0.01
35 | 342 | 0.01
35 | 344 | 0.01
35 | 346 | 0.01
35 | 348 | 0.01
35 | 350 | 0.01
35 | 352 | 0.01
35 | 354 | 0.01
35 | 356 | 0.01
35 | 358 | 0.01
35 | 360 | 0
35 | 362 | 0
35 | 364 | 0
35 | 366 | 0
35 | 368 | 0
35 | 370 | 0
35 | 372 | 0
35 | 374 | 0
35 | 376 | 0
35 | 378 | 0.01
35 | 380 | 0.01
35 | 382 | 0.01
35 | 384 | 0.01
35 | 386 | 0.01
35 | 388 | 0.01
35 | 390 | 0.01
35 | 392 | 0.01
35 | 394 | 0.01
35 | 396 | 0.01
35 | 398 | 0.01
35 | 400 | 0.01
35 | 402 | 0.01
35 | 404 | 0.01
35 | 406 | 0.01
35 | 408 | 0.01
35 | 410 | 0.01
35 | 412 | 0.01
35 | 414 | 0.01
35 | 416 | 0.01
35 | 418 | 0.01
35 | 420 | 0.01
35 | 422 | 0.01
35 | 424 | 0.01
35 | 426 | 0.01
35 | 428 | 0.01
35 | 430 | 0.01
35 | 432 | 0.01
35 | 434 | 0.01
35 | 436 | 0.01
35 | 438 | 0.01
35 | 440 | 0.01
35 | 442 | 0.01
35 | 444 | 0.02
35 | 446 | 0.02
35 | 448 | 0.03
35 | 450 | 0.03
35 | 452 | 0.03
35 | 454 | 0.03
35 | 456 | 0.03
35 | 458 | 0.03
35 | 460 | 0.03
35 | 462 | 0.02
35 | 464 | 0.01
35 | 466 | 0
35 | 468 | 0
35 | 470 | 0
35 | 472 | 0
35 | 474 | 0
35 | 476 | 0
35 | 478 | 0
35 | 480 | 0.02
35 | 482 | 0.12
35 | 484 | 0.4
35 | 486 | 1.05
35 | 488 | 2.38
35 | 490 | 4.73
35 | 492 | 8.42
35 | 494 | 13.62
35 | 496 | 20.16
35 | 498 | 27.58
35 | 500 | 35.42
35 | 502 | 43.24
35 | 504 | 50.77
35 | 506 | 57.72
35 | 508 | 63.83
35 | 510 | 69.13
35 | 512 | 73.62
35 | 514 | 77.39
35 | 516 | 80.51
35 | 518 | 83.03
35 | 520 | 85.06
35 | 522 | 86.69
35 | 524 | 88.02
35 | 526 | 89.09
35 | 528 | 89.95
35 | 530 | 90.63
35 | 532 | 91.19
35 | 534 | 91.65
35 | 536 | 92
35 | 538 | 92.29
35 | 540 | 92.54
35 | 542 | 92.73
35 | 544 | 92.9
35 | 546 | 93.03
35 | 548 | 93.14
35 | 550 | 93.22
35 | 552 | 93.29
35 | 554 | 93.36
35 | 556 | 93.41
35 | 558 | 93.46
35 | 560 | 93.47
35 | 562 | 93.45
35 | 564 | 93.49
35 | 566 | 93.5
35 | 568 | 93.52
35 | 570 | 93.53
35 | 572 | 93.55
35 | 574 | 93.57
35 | 576 | 93.57
35 | 578 | 93.59
35 | 580 | 93.59
35 | 582 | 93.6
35 | 584 | 93.6
35 | 586 | 93.61
35 | 588 | 93.62
35 | 590 | 93.61
35 | 592 | 93.61
35 | 594 | 93.63
35 | 596 | 93.64
35 | 598 | 93.65
35 | 600 | 93.66
35 | 602 | 93.66
35 | 604 | 93.65
35 | 606 | 93.64
35 | 608 | 93.64
35 | 610 | 93.64
35 | 612 | 93.64
35 | 614 | 93.63
35 | 616 | 93.62
35 | 618 | 93.6
35 | 620 | 93.58
35 | 622 | 93.57
35 | 624 | 93.57
35 | 626 | 93.56
35 | 628 | 93.56
35 | 630 | 93.55
35 | 632 | 93.55
35 | 634 | 93.55
35 | 636 | 93.55
35 | 638 | 93.55
35 | 640 | 93.57
35 | 642 | 93.58
35 | 644 | 93.59
35 | 646 | 93.59
35 | 648 | 93.61
35 | 650 | 93.63
35 | 652 | 93.66
35 | 654 | 93.7
35 | 656 | 93.73
35 | 658 | 93.77
35 | 660 | 93.81
35 | 662 | 93.86
35 | 664 | 93.89
35 | 666 | 93.93
35 | 668 | 93.97
35 | 670 | 94.03
35 | 672 | 94.09
35 | 674 | 94.15
35 | 676 | 94.2
35 | 678 | 94.25
35 | 680 | 94.28
35 | 682 | 94.34
35 | 684 | 94.4
35 | 686 | 94.47
35 | 688 | 94.52
35 | 690 | 94.57
35 | 692 | 94.62
35 | 694 | 94.67
35 | 696 | 94.7
35 | 698 | 94.75
35 | 700 | 94.78
35 | 702 | 94.81
35 | 704 | 94.85
35 | 706 | 94.86
35 | 708 | 94.87
35 | 710 | 94.89
35 | 712 | 94.92
35 | 714 | 94.96
35 | 716 | 94.98
35 | 718 | 95
35 | 720 | 95
35 | 722 | 95.02
35 | 724 | 95.05
35 | 726 | 95.06
35 | 728 | 95.06
35 | 730 | 95.08
35 | 732 | 95.09
35 | 734 | 95.1
35 | 736 | 95.13
35 | 738 | 95.13
35 | 740 | 95.15
35 | 742 | 95.18
35 | 744 | 95.19
35 | 746 | 95.19
35 | 748 | 95.21
35 | 750 | 95.24
35 | 752 | 95.25
35 | 754 | 95.26
35 | 756 | 95.27
35 | 758 | 95.27
35 | 760 | 95.26
35 | 762 | 95.26
35 | 764 | 95.26
35 | 766 | 95.29
35 | 768 | 95.32
35 | 770 | 95.31
35 | 772 | 95.3
35 | 774 | 95.31
35 | 776 | 95.32
35 | 778 | 95.35
35 | 780 | 95.35
35 | 782 | 95.36
35 | 784 | 95.36
35 | 786 | 95.38
35 | 788 | 95.41
35 | 790 | 95.39
35 | 792 | 95.42
35 | 794 | 95.41
35 | 796 | 95.42
35 | 798 | 95.45
35 | 800 | 95.45
35 | 802 | 95.44
35 | 804 | 95.46
35 | 806 | 95.47
35 | 808 | 95.5
35 | 810 | 95.42
35 | 812 | 95.4
35 | 814 | 95.43
35 | 816 | 95.44
35 | 818 | 95.42
35 | 820 | 95.45
35 | 822 | 95.47
35 | 824 | 95.47
35 | 826 | 95.5
35 | 828 | 95.5
35 | 830 | 95.52
35 | 832 | 95.55
35 | 834 | 95.61
35 | 836 | 95.64
35 | 838 | 95.64
35 | 840 | 95.63
35 | 842 | 95.69
35 | 844 | 95.72
35 | 846 | 95.75
35 | 848 | 95.8
35 | 850 | 95.83
35 | 852 | 95.85
35 | 854 | 95.86
35 | 856 | 95.92
35 | 858 | 95.93
35 | 860 | 96
35 | 862 | 95.92
35 | 864 | 95.91
35 | 866 | 96.04
35 | 868 | 95.94
35 | 870 | 95.88
35 | 872 | 96.08
35 | 874 | 95.8
35 | 876 | 95.92
35 | 878 | 95.93
35 | 880 | 95.75
35 | 882 | 96.1
35 | 884 | 95.78
35 | 886 | 95.66
35 | 888 | 95.88
35 | 890 | 96.18
35 | 892 | 95.65
35 | 894 | 95.94
35 | 896 | 95.93
35 | 898 | 95.49
35 | 900 | 95.59
45 | 250 | 0
45 | 252 | 0
45 | 254 | 0
45 | 256 | 0
45 | 258 | 0
45 | 260 | 0
45 | 262 | 0
45 | 264 | 0
45 | 266 | 0
45 | 268 | 0
45 | 270 | 0
45 | 272 | 0
45 | 274 | 0
45 | 276 | 0
45 | 278 | 0
45 | 280 | 0
45 | 282 | 0
45 | 284 | 0
45 | 286 | 0
45 | 288 | 0
45 | 290 | 0
45 | 292 | 0
45 | 294 | 0
45 | 296 | 0
45 | 298 | 0
45 | 300 | 0
45 | 302 | 0
45 | 304 | 0
45 | 306 | 0
45 | 308 | 0
45 | 310 | 0
45 | 312 | 0
45 | 314 | 0
45 | 316 | 0
45 | 318 | 0.01
45 | 320 | 0.02
45 | 322 | 0.02
45 | 324 | 0.02
45 | 326 | 0.02
45 | 328 | 0.01
45 | 330 | 0.01
45 | 332 | 0.01
45 | 334 | 0.01
45 | 336 | 0.01
45 | 338 | 0.01
45 | 340 | 0.01
45 | 342 | 0.01
45 | 344 | 0.01
45 | 346 | 0.01
45 | 348 | 0.01
45 | 350 | 0.01
45 | 352 | 0.01
45 | 354 | 0.01
45 | 356 | 0.01
45 | 358 | 0.01
45 | 360 | 0
45 | 362 | 0
45 | 364 | 0
45 | 366 | 0
45 | 368 | 0
45 | 370 | 0
45 | 372 | 0
45 | 374 | 0
45 | 376 | 0
45 | 378 | 0
45 | 380 | 0.01
45 | 382 | 0.01
45 | 384 | 0.01
45 | 386 | 0.01
45 | 388 | 0.01
45 | 390 | 0.01
45 | 392 | 0.01
45 | 394 | 0.01
45 | 396 | 0.01
45 | 398 | 0.01
45 | 400 | 0.01
45 | 402 | 0.01
45 | 404 | 0.01
45 | 406 | 0.01
45 | 408 | 0.01
45 | 410 | 0.01
45 | 412 | 0.01
45 | 414 | 0.01
45 | 416 | 0.01
45 | 418 | 0.01
45 | 420 | 0.01
45 | 422 | 0.01
45 | 424 | 0.01
45 | 426 | 0.01
45 | 428 | 0.01
45 | 430 | 0.01
45 | 432 | 0.01
45 | 434 | 0.01
45 | 436 | 0.01
45 | 438 | 0.01
45 | 440 | 0.01
45 | 442 | 0.01
45 | 444 | 0.02
45 | 446 | 0.03
45 | 448 | 0.02
45 | 450 | 0.03
45 | 452 | 0.03
45 | 454 | 0.03
45 | 456 | 0.03
45 | 458 | 0.03
45 | 460 | 0.02
45 | 462 | 0.02
45 | 464 | 0.01
45 | 466 | 0
45 | 468 | 0
45 | 470 | 0
45 | 472 | 0
45 | 474 | 0
45 | 476 | 0
45 | 478 | 0
45 | 480 | 0.01
45 | 482 | 0.09
45 | 484 | 0.31
45 | 486 | 0.86
45 | 488 | 2.02
45 | 490 | 4.15
45 | 492 | 7.59
45 | 494 | 12.57
45 | 496 | 19.01
45 | 498 | 26.44
45 | 500 | 34.43
45 | 502 | 42.5
45 | 504 | 50.33
45 | 506 | 57.6
45 | 508 | 64.03
45 | 510 | 69.61
45 | 512 | 74.34
45 | 514 | 78.31
45 | 516 | 81.59
45 | 518 | 84.22
45 | 520 | 86.34
45 | 522 | 88.04
45 | 524 | 89.4
45 | 526 | 90.47
45 | 528 | 91.34
45 | 530 | 92.03
45 | 532 | 92.57
45 | 534 | 93.01
45 | 536 | 93.35
45 | 538 | 93.63
45 | 540 | 93.84
45 | 542 | 94.01
45 | 544 | 94.15
45 | 546 | 94.26
45 | 548 | 94.35
45 | 550 | 94.41
45 | 552 | 94.47
45 | 554 | 94.51
45 | 556 | 94.56
45 | 558 | 94.58
45 | 560 | 94.57
45 | 562 | 94.55
45 | 564 | 94.58
45 | 566 | 94.59
45 | 568 | 94.6
45 | 570 | 94.61
45 | 572 | 94.61
45 | 574 | 94.61
45 | 576 | 94.61
45 | 578 | 94.61
45 | 580 | 94.62
45 | 582 | 94.63
45 | 584 | 94.64
45 | 586 | 94.65
45 | 588 | 94.65
45 | 590 | 94.66
45 | 592 | 94.66
45 | 594 | 94.66
45 | 596 | 94.67
45 | 598 | 94.66
45 | 600 | 94.67
45 | 602 | 94.67
45 | 604 | 94.68
45 | 606 | 94.69
45 | 608 | 94.69
45 | 610 | 94.69
45 | 612 | 94.67
45 | 614 | 94.66
45 | 616 | 94.65
45 | 618 | 94.64
45 | 620 | 94.64
45 | 622 | 94.64
45 | 624 | 94.63
45 | 626 | 94.61
45 | 628 | 94.61
45 | 630 | 94.61
45 | 632 | 94.62
45 | 634 | 94.64
45 | 636 | 94.64
45 | 638 | 94.65
45 | 640 | 94.66
45 | 642 | 94.69
45 | 644 | 94.71
45 | 646 | 94.73
45 | 648 | 94.75
45 | 650 | 94.77
45 | 652 | 94.81
45 | 654 | 94.86
45 | 656 | 94.9
45 | 658 | 94.95
45 | 660 | 95
45 | 662 | 95.04
45 | 664 | 95.08
45 | 666 | 95.15
45 | 668 | 95.23
45 | 670 | 95.29
45 | 672 | 95.34
45 | 674 | 95.4
45 | 676 | 95.46
45 | 678 | 95.54
45 | 680 | 95.6
45 | 682 | 95.67
45 | 684 | 95.75
45 | 686 | 95.81
45 | 688 | 95.86
45 | 690 | 95.93
45 | 692 | 95.98
45 | 694 | 96.03
45 | 696 | 96.08
45 | 698 | 96.13
45 | 700 | 96.17
45 | 702 | 96.19
45 | 704 | 96.23
45 | 706 | 96.27
45 | 708 | 96.29
45 | 710 | 96.33
45 | 712 | 96.36
45 | 714 | 96.4
45 | 716 | 96.44
45 | 718 | 96.46
45 | 720 | 96.48
45 | 722 | 96.5
45 | 724 | 96.52
45 | 726 | 96.55
45 | 728 | 96.59
45 | 730 | 96.61
45 | 732 | 96.63
45 | 734 | 96.65
45 | 736 | 96.69
45 | 738 | 96.7
45 | 740 | 96.72
45 | 742 | 96.75
45 | 744 | 96.78
45 | 746 | 96.8
45 | 748 | 96.81
45 | 750 | 96.83
45 | 752 | 96.84
45 | 754 | 96.84
45 | 756 | 96.85
45 | 758 | 96.87
45 | 760 | 96.89
45 | 762 | 96.9
45 | 764 | 96.91
45 | 766 | 96.92
45 | 768 | 96.94
45 | 770 | 96.96
45 | 772 | 96.98
45 | 774 | 97
45 | 776 | 96.99
45 | 778 | 97.05
45 | 780 | 97.05
45 | 782 | 97.06
45 | 784 | 97.08
45 | 786 | 97.1
45 | 788 | 97.14
45 | 790 | 97.14
45 | 792 | 97.14
45 | 794 | 97.18
45 | 796 | 97.23
45 | 798 | 97.2
45 | 800 | 97.21
45 | 802 | 97.22
45 | 804 | 97.24
45 | 806 | 97.27
45 | 808 | 97.3
45 | 810 | 97.29
45 | 812 | 97.24
45 | 814 | 97.25
45 | 816 | 97.31
45 | 818 | 97.33
45 | 820 | 97.35
45 | 822 | 97.37
45 | 824 | 97.4
45 | 826 | 97.44
45 | 828 | 97.44
45 | 830 | 97.48
45 | 832 | 97.51
45 | 834 | 97.59
45 | 836 | 97.66
45 | 838 | 97.65
45 | 840 | 97.73
45 | 842 | 97.78
45 | 844 | 97.75
45 | 846 | 97.86
45 | 848 | 97.92
45 | 850 | 97.93
45 | 852 | 97.98
45 | 854 | 98.01
45 | 856 | 97.97
45 | 858 | 98.08
45 | 860 | 98
45 | 862 | 98.09
45 | 864 | 98.13
45 | 866 | 98.3
45 | 868 | 98.14
45 | 870 | 98.16
45 | 872 | 98.2
45 | 874 | 98.18
45 | 876 | 98.22
45 | 878 | 98.1
45 | 880 | 97.83
45 | 882 | 98.45
45 | 884 | 98.02
45 | 886 | 98.05
45 | 888 | 97.85
45 | 890 | 98.34
45 | 892 | 97.82
45 | 894 | 97.99
45 | 896 | 98.27
45 | 898 | 97.84
45 | 900 | 98.25
55 | 250 | 0
55 | 252 | 0
55 | 254 | 0
55 | 256 | 0
55 | 258 | 0
55 | 260 | 0
55 | 262 | 0
55 | 264 | 0
55 | 266 | 0
55 | 268 | 0
55 | 270 | 0
55 | 272 | 0
55 | 274 | 0
55 | 276 | 0
55 | 278 | 0
55 | 280 | 0
55 | 282 | 0
55 | 284 | 0
55 | 286 | 0
55 | 288 | 0
55 | 290 | 0
55 | 292 | 0
55 | 294 | 0
55 | 296 | 0
55 | 298 | 0
55 | 300 | 0
55 | 302 | 0
55 | 304 | 0
55 | 306 | 0
55 | 308 | 0
55 | 310 | 0
55 | 312 | 0
55 | 314 | 0
55 | 316 | 0
55 | 318 | 0.01
55 | 320 | 0.02
55 | 322 | 0.02
55 | 324 | 0.02
55 | 326 | 0.02
55 | 328 | 0.01
55 | 330 | 0.01
55 | 332 | 0.01
55 | 334 | 0.01
55 | 336 | 0.01
55 | 338 | 0.01
55 | 340 | 0.01
55 | 342 | 0.01
55 | 344 | 0.01
55 | 346 | 0.01
55 | 348 | 0.01
55 | 350 | 0.01
55 | 352 | 0.01
55 | 354 | 0.01
55 | 356 | 0.01
55 | 358 | 0
55 | 360 | 0
55 | 362 | 0
55 | 364 | 0
55 | 366 | 0
55 | 368 | 0
55 | 370 | 0
55 | 372 | 0
55 | 374 | 0
55 | 376 | 0
55 | 378 | 0
55 | 380 | 0.01
55 | 382 | 0.01
55 | 384 | 0.01
55 | 386 | 0.01
55 | 388 | 0.01
55 | 390 | 0.01
55 | 392 | 0.01
55 | 394 | 0.01
55 | 396 | 0.01
55 | 398 | 0.01
55 | 400 | 0.01
55 | 402 | 0.01
55 | 404 | 0.01
55 | 406 | 0.01
55 | 408 | 0.01
55 | 410 | 0.01
55 | 412 | 0.01
55 | 414 | 0.01
55 | 416 | 0.01
55 | 418 | 0.01
55 | 420 | 0.01
55 | 422 | 0.01
55 | 424 | 0.01
55 | 426 | 0.01
55 | 428 | 0.01
55 | 430 | 0.01
55 | 432 | 0.01
55 | 434 | 0.01
55 | 436 | 0.01
55 | 438 | 0.01
55 | 440 | 0.01
55 | 442 | 0.01
55 | 444 | 0.02
55 | 446 | 0.02
55 | 448 | 0.02
55 | 450 | 0.03
55 | 452 | 0.03
55 | 454 | 0.03
55 | 456 | 0.03
55 | 458 | 0.03
55 | 460 | 0.02
55 | 462 | 0.01
55 | 464 | 0
55 | 466 | 0
55 | 468 | 0
55 | 470 | 0
55 | 472 | 0
55 | 474 | 0
55 | 476 | 0
55 | 478 | 0
55 | 480 | 0
55 | 482 | 0.06
55 | 484 | 0.23
55 | 486 | 0.67
55 | 488 | 1.64
55 | 490 | 3.51
55 | 492 | 6.63
55 | 494 | 11.29
55 | 496 | 17.48
55 | 498 | 24.78
55 | 500 | 32.77
55 | 502 | 40.96
55 | 504 | 48.99
55 | 506 | 56.5
55 | 508 | 63.17
55 | 510 | 68.97
55 | 512 | 73.9
55 | 514 | 78.03
55 | 516 | 81.43
55 | 518 | 84.15
55 | 520 | 86.31
55 | 522 | 88.03
55 | 524 | 89.4
55 | 526 | 90.48
55 | 528 | 91.32
55 | 530 | 91.97
55 | 532 | 92.48
55 | 534 | 92.88
55 | 536 | 93.18
55 | 538 | 93.42
55 | 540 | 93.6
55 | 542 | 93.74
55 | 544 | 93.85
55 | 546 | 93.92
55 | 548 | 93.97
55 | 550 | 94.01
55 | 552 | 94.02
55 | 554 | 94.05
55 | 556 | 94.07
55 | 558 | 94.07
55 | 560 | 94.05
55 | 562 | 94.01
55 | 564 | 94.03
55 | 566 | 94.03
55 | 568 | 94.02
55 | 570 | 94
55 | 572 | 94
55 | 574 | 94
55 | 576 | 93.99
55 | 578 | 94
55 | 580 | 94
55 | 582 | 93.99
55 | 584 | 93.99
55 | 586 | 93.99
55 | 588 | 94
55 | 590 | 94
55 | 592 | 94
55 | 594 | 94.01
55 | 596 | 94.01
55 | 598 | 94.02
55 | 600 | 94.03
55 | 602 | 94.03
55 | 604 | 94.04
55 | 606 | 94.03
55 | 608 | 94.03
55 | 610 | 94.02
55 | 612 | 94.02
55 | 614 | 94.03
55 | 616 | 94.03
55 | 618 | 94.02
55 | 620 | 94.03
55 | 622 | 94.03
55 | 624 | 94.02
55 | 626 | 94.02
55 | 628 | 94.02
55 | 630 | 94.04
55 | 632 | 94.06
55 | 634 | 94.07
55 | 636 | 94.08
55 | 638 | 94.1
55 | 640 | 94.13
55 | 642 | 94.15
55 | 644 | 94.19
55 | 646 | 94.22
55 | 648 | 94.25
55 | 650 | 94.29
55 | 652 | 94.33
55 | 654 | 94.38
55 | 656 | 94.45
55 | 658 | 94.5
55 | 660 | 94.56
55 | 662 | 94.62
55 | 664 | 94.68
55 | 666 | 94.75
55 | 668 | 94.83
55 | 670 | 94.9
55 | 672 | 94.97
55 | 674 | 95.04
55 | 676 | 95.13
55 | 678 | 95.21
55 | 680 | 95.29
55 | 682 | 95.37
55 | 684 | 95.44
55 | 686 | 95.53
55 | 688 | 95.61
55 | 690 | 95.68
55 | 692 | 95.74
55 | 694 | 95.81
55 | 696 | 95.89
55 | 698 | 95.93
55 | 700 | 95.99
55 | 702 | 96.05
55 | 704 | 96.11
55 | 706 | 96.14
55 | 708 | 96.17
55 | 710 | 96.23
55 | 712 | 96.27
55 | 714 | 96.31
55 | 716 | 96.34
55 | 718 | 96.37
55 | 720 | 96.43
55 | 722 | 96.47
55 | 724 | 96.51
55 | 726 | 96.53
55 | 728 | 96.57
55 | 730 | 96.61
55 | 732 | 96.65
55 | 734 | 96.66
55 | 736 | 96.7
55 | 738 | 96.74
55 | 740 | 96.78
55 | 742 | 96.82
55 | 744 | 96.83
55 | 746 | 96.86
55 | 748 | 96.9
55 | 750 | 96.95
55 | 752 | 96.97
55 | 754 | 96.98
55 | 756 | 97.01
55 | 758 | 97.04
55 | 760 | 97.05
55 | 762 | 97.07
55 | 764 | 97.1
55 | 766 | 97.15
55 | 768 | 97.17
55 | 770 | 97.19
55 | 772 | 97.2
55 | 774 | 97.23
55 | 776 | 97.24
55 | 778 | 97.27
55 | 780 | 97.28
55 | 782 | 97.31
55 | 784 | 97.36
55 | 786 | 97.36
55 | 788 | 97.38
55 | 790 | 97.41
55 | 792 | 97.47
55 | 794 | 97.51
55 | 796 | 97.54
55 | 798 | 97.52
55 | 800 | 97.57
55 | 802 | 97.58
55 | 804 | 97.64
55 | 806 | 97.64
55 | 808 | 97.66
55 | 810 | 97.67
55 | 812 | 97.67
55 | 814 | 97.72
55 | 816 | 97.76
55 | 818 | 97.77
55 | 820 | 97.81
55 | 822 | 97.83
55 | 824 | 97.9
55 | 826 | 97.92
55 | 828 | 97.97
55 | 830 | 97.99
55 | 832 | 98.09
55 | 834 | 98.16
55 | 836 | 98.19
55 | 838 | 98.27
55 | 840 | 98.38
55 | 842 | 98.45
55 | 844 | 98.5
55 | 846 | 98.55
55 | 848 | 98.64
55 | 850 | 98.68
55 | 852 | 98.71
55 | 854 | 98.79
55 | 856 | 98.81
55 | 858 | 99.02
55 | 860 | 98.86
55 | 862 | 98.96
55 | 864 | 99.06
55 | 866 | 99.07
55 | 868 | 99.02
55 | 870 | 99.28
55 | 872 | 98.94
55 | 874 | 99.11
55 | 876 | 98.84
55 | 878 | 99.16
55 | 880 | 98.77
55 | 882 | 98.98
55 | 884 | 98.78
55 | 886 | 98.92
55 | 888 | 98.9
55 | 890 | 99.23
55 | 892 | 99.13
55 | 894 | 98.59
55 | 896 | 98.57
55 | 898 | 98.98
55 | 900 | 98.91
65 | 250 | 0
65 | 252 | 0
65 | 254 | 0
65 | 256 | 0
65 | 258 | 0
65 | 260 | 0
65 | 262 | 0
65 | 264 | 0
65 | 266 | 0
65 | 268 | 0
65 | 270 | 0
65 | 272 | 0
65 | 274 | 0
65 | 276 | 0
65 | 278 | 0
65 | 280 | 0
65 | 282 | 0
65 | 284 | 0
65 | 286 | 0
65 | 288 | 0
65 | 290 | 0
65 | 292 | 0
65 | 294 | 0
65 | 296 | 0
65 | 298 | 0
65 | 300 | 0
65 | 302 | 0
65 | 304 | 0
65 | 306 | 0
65 | 308 | 0
65 | 310 | 0
65 | 312 | 0
65 | 314 | 0
65 | 316 | 0
65 | 318 | 0
65 | 320 | 0.02
65 | 322 | 0.02
65 | 324 | 0.02
65 | 326 | 0.01
65 | 328 | 0.01
65 | 330 | 0.01
65 | 332 | 0.01
65 | 334 | 0.01
65 | 336 | 0.01
65 | 338 | 0.01
65 | 340 | 0.01
65 | 342 | 0.01
65 | 344 | 0.01
65 | 346 | 0.01
65 | 348 | 0.01
65 | 350 | 0.01
65 | 352 | 0.01
65 | 354 | 0.01
65 | 356 | 0.01
65 | 358 | 0
65 | 360 | 0
65 | 362 | 0
65 | 364 | 0
65 | 366 | 0
65 | 368 | 0
65 | 370 | 0
65 | 372 | 0
65 | 374 | 0
65 | 376 | 0
65 | 378 | 0
65 | 380 | 0.01
65 | 382 | 0.01
65 | 384 | 0.01
65 | 386 | 0.01
65 | 388 | 0.01
65 | 390 | 0.01
65 | 392 | 0.01
65 | 394 | 0.01
65 | 396 | 0.01
65 | 398 | 0.01
65 | 400 | 0.01
65 | 402 | 0.01
65 | 404 | 0.01
65 | 406 | 0.01
65 | 408 | 0.01
65 | 410 | 0.01
65 | 412 | 0.01
65 | 414 | 0.01
65 | 416 | 0.01
65 | 418 | 0.01
65 | 420 | 0.01
65 | 422 | 0.01
65 | 424 | 0.01
65 | 426 | 0.01
65 | 428 | 0.01
65 | 430 | 0.01
65 | 432 | 0.01
65 | 434 | 0.01
65 | 436 | 0.01
65 | 438 | 0.01
65 | 440 | 0.01
65 | 442 | 0.01
65 | 444 | 0.01
65 | 446 | 0.02
65 | 448 | 0.02
65 | 450 | 0.03
65 | 452 | 0.03
65 | 454 | 0.03
65 | 456 | 0.03
65 | 458 | 0.03
65 | 460 | 0.02
65 | 462 | 0.01
65 | 464 | 0
65 | 466 | 0
65 | 468 | 0
65 | 470 | 0
65 | 472 | 0
65 | 474 | 0
65 | 476 | 0
65 | 478 | 0
65 | 480 | 0
65 | 482 | 0.04
65 | 484 | 0.17
65 | 486 | 0.5
65 | 488 | 1.27
65 | 490 | 2.8
65 | 492 | 5.46
65 | 494 | 9.55
65 | 496 | 15.13
65 | 498 | 21.87
65 | 500 | 29.36
65 | 502 | 37.14
65 | 504 | 44.85
65 | 506 | 52.11
65 | 508 | 58.57
65 | 510 | 64.2
65 | 512 | 68.97
65 | 514 | 72.98
65 | 516 | 76.26
65 | 518 | 78.87
65 | 520 | 80.92
65 | 522 | 82.55
65 | 524 | 83.83
65 | 526 | 84.81
65 | 528 | 85.56
65 | 530 | 86.13
65 | 532 | 86.57
65 | 534 | 86.89
65 | 536 | 87.13
65 | 538 | 87.31
65 | 540 | 87.43
65 | 542 | 87.53
65 | 544 | 87.58
65 | 546 | 87.6
65 | 548 | 87.62
65 | 550 | 87.63
65 | 552 | 87.61
65 | 554 | 87.6
65 | 556 | 87.58
65 | 558 | 87.56
65 | 560 | 87.53
65 | 562 | 87.48
65 | 564 | 87.48
65 | 566 | 87.45
65 | 568 | 87.44
65 | 570 | 87.42
65 | 572 | 87.41
65 | 574 | 87.39
65 | 576 | 87.37
65 | 578 | 87.36
65 | 580 | 87.36
65 | 582 | 87.34
65 | 584 | 87.34
65 | 586 | 87.34
65 | 588 | 87.34
65 | 590 | 87.34
65 | 592 | 87.35
65 | 594 | 87.36
65 | 596 | 87.35
65 | 598 | 87.36
65 | 600 | 87.37
65 | 602 | 87.37
65 | 604 | 87.38
65 | 606 | 87.39
65 | 608 | 87.38
65 | 610 | 87.38
65 | 612 | 87.38
65 | 614 | 87.38
65 | 616 | 87.4
65 | 618 | 87.4
65 | 620 | 87.41
65 | 622 | 87.41
65 | 624 | 87.41
65 | 626 | 87.42
65 | 628 | 87.44
65 | 630 | 87.46
65 | 632 | 87.49
65 | 634 | 87.5
65 | 636 | 87.52
65 | 638 | 87.53
65 | 640 | 87.56
65 | 642 | 87.6
65 | 644 | 87.64
65 | 646 | 87.69
65 | 648 | 87.74
65 | 650 | 87.78
65 | 652 | 87.83
65 | 654 | 87.89
65 | 656 | 87.95
65 | 658 | 88.02
65 | 660 | 88.09
65 | 662 | 88.16
65 | 664 | 88.24
65 | 666 | 88.31
65 | 668 | 88.39
65 | 670 | 88.47
65 | 672 | 88.57
65 | 674 | 88.65
65 | 676 | 88.73
65 | 678 | 88.82
65 | 680 | 88.92
65 | 682 | 89
65 | 684 | 89.09
65 | 686 | 89.19
65 | 688 | 89.28
65 | 690 | 89.37
65 | 692 | 89.44
65 | 694 | 89.52
65 | 696 | 89.6
65 | 698 | 89.66
65 | 700 | 89.71
65 | 702 | 89.78
65 | 704 | 89.85
65 | 706 | 89.91
65 | 708 | 89.96
65 | 710 | 90
65 | 712 | 90.05
65 | 714 | 90.1
65 | 716 | 90.17
65 | 718 | 90.21
65 | 720 | 90.25
65 | 722 | 90.32
65 | 724 | 90.37
65 | 726 | 90.39
65 | 728 | 90.46
65 | 730 | 90.5
65 | 732 | 90.54
65 | 734 | 90.6
65 | 736 | 90.63
65 | 738 | 90.68
65 | 740 | 90.72
65 | 742 | 90.78
65 | 744 | 90.8
65 | 746 | 90.85
65 | 748 | 90.89
65 | 750 | 90.93
65 | 752 | 90.97
65 | 754 | 91
65 | 756 | 91.03
65 | 758 | 91.09
65 | 760 | 91.11
65 | 762 | 91.13
65 | 764 | 91.15
65 | 766 | 91.21
65 | 768 | 91.25
65 | 770 | 91.26
65 | 772 | 91.32
65 | 774 | 91.35
65 | 776 | 91.4
65 | 778 | 91.42
65 | 780 | 91.45
65 | 782 | 91.49
65 | 784 | 91.52
65 | 786 | 91.57
65 | 788 | 91.6
65 | 790 | 91.64
65 | 792 | 91.7
65 | 794 | 91.71
65 | 796 | 91.73
65 | 798 | 91.78
65 | 800 | 91.82
65 | 802 | 91.85
65 | 804 | 91.85
65 | 806 | 91.9
65 | 808 | 91.96
65 | 810 | 91.92
65 | 812 | 91.99
65 | 814 | 92.04
65 | 816 | 92.09
65 | 818 | 92.14
65 | 820 | 92.18
65 | 822 | 92.21
65 | 824 | 92.27
65 | 826 | 92.31
65 | 828 | 92.38
65 | 830 | 92.45
65 | 832 | 92.53
65 | 834 | 92.59
65 | 836 | 92.67
65 | 838 | 92.73
65 | 840 | 92.81
65 | 842 | 92.94
65 | 844 | 93.01
65 | 846 | 93.09
65 | 848 | 93.23
65 | 850 | 93.26
65 | 852 | 93.31
65 | 854 | 93.44
65 | 856 | 93.5
65 | 858 | 93.53
65 | 860 | 93.64
65 | 862 | 93.72
65 | 864 | 93.68
65 | 866 | 93.7
65 | 868 | 93.66
65 | 870 | 93.92
65 | 872 | 93.8
65 | 874 | 94.07
65 | 876 | 93.88
65 | 878 | 93.89
65 | 880 | 93.76
65 | 882 | 93.94
65 | 884 | 93.69
65 | 886 | 93.76
65 | 888 | 93.73
65 | 890 | 94.06
65 | 892 | 93.84
65 | 894 | 94.03
65 | 896 | 93.89
65 | 898 | 93.47
65 | 900 | 93.52
70 | 250 | 0
70 | 252 | 0
70 | 254 | 0
70 | 256 | 0
70 | 258 | 0
70 | 260 | 0
70 | 262 | 0
70 | 264 | 0
70 | 266 | 0
70 | 268 | 0
70 | 270 | 0
70 | 272 | 0
70 | 274 | 0
70 | 276 | 0
70 | 278 | 0
70 | 280 | 0
70 | 282 | 0
70 | 284 | 0
70 | 286 | 0
70 | 288 | 0
70 | 290 | 0
70 | 292 | 0
70 | 294 | 0
70 | 296 | 0
70 | 298 | 0
70 | 300 | 0
70 | 302 | 0
70 | 304 | 0
70 | 306 | 0
70 | 308 | 0
70 | 310 | 0
70 | 312 | 0
70 | 314 | 0
70 | 316 | 0
70 | 318 | 0.01
70 | 320 | 0.02
70 | 322 | 0.02
70 | 324 | 0.02
70 | 326 | 0.02
70 | 328 | 0.01
70 | 330 | 0.01
70 | 332 | 0.01
70 | 334 | 0.01
70 | 336 | 0.01
70 | 338 | 0.01
70 | 340 | 0.01
70 | 342 | 0.01
70 | 344 | 0.01
70 | 346 | 0.01
70 | 348 | 0.01
70 | 350 | 0.01
70 | 352 | 0.01
70 | 354 | 0.01
70 | 356 | 0.01
70 | 358 | 0
70 | 360 | 0
70 | 362 | 0
70 | 364 | 0
70 | 366 | 0
70 | 368 | 0
70 | 370 | 0
70 | 372 | 0
70 | 374 | 0
70 | 376 | 0
70 | 378 | 0
70 | 380 | 0.01
70 | 382 | 0.01
70 | 384 | 0.01
70 | 386 | 0.01
70 | 388 | 0.01
70 | 390 | 0.01
70 | 392 | 0.01
70 | 394 | 0.01
70 | 396 | 0.01
70 | 398 | 0.01
70 | 400 | 0.01
70 | 402 | 0.01
70 | 404 | 0.01
70 | 406 | 0.01
70 | 408 | 0.01
70 | 410 | 0.01
70 | 412 | 0.01
70 | 414 | 0.01
70 | 416 | 0.01
70 | 418 | 0.01
70 | 420 | 0.01
70 | 422 | 0.01
70 | 424 | 0.01
70 | 426 | 0.01
70 | 428 | 0.01
70 | 430 | 0.01
70 | 432 | 0.01
70 | 434 | 0.01
70 | 436 | 0.01
70 | 438 | 0.01
70 | 440 | 0.01
70 | 442 | 0.01
70 | 444 | 0.01
70 | 446 | 0.02
70 | 448 | 0.02
70 | 450 | 0.03
70 | 452 | 0.03
70 | 454 | 0.03
70 | 456 | 0.03
70 | 458 | 0.03
70 | 460 | 0.02
70 | 462 | 0.01
70 | 464 | 0
70 | 466 | 0
70 | 468 | 0
70 | 470 | 0
70 | 472 | 0
70 | 474 | 0
70 | 476 | 0
70 | 478 | 0
70 | 480 | 0
70 | 482 | 0.03
70 | 484 | 0.13
70 | 486 | 0.41
70 | 488 | 1.06
70 | 490 | 2.37
70 | 492 | 4.68
70 | 494 | 8.27
70 | 496 | 13.21
70 | 498 | 19.25
70 | 500 | 26.02
70 | 502 | 33.09
70 | 504 | 40.12
70 | 506 | 46.75
70 | 508 | 52.66
70 | 510 | 57.82
70 | 512 | 62.2
70 | 514 | 65.87
70 | 516 | 68.87
70 | 518 | 71.26
70 | 520 | 73.13
70 | 522 | 74.61
70 | 524 | 75.76
70 | 526 | 76.65
70 | 528 | 77.31
70 | 530 | 77.82
70 | 532 | 78.2
70 | 534 | 78.47
70 | 536 | 78.68
70 | 538 | 78.81
70 | 540 | 78.9
70 | 542 | 78.96
70 | 544 | 78.99
70 | 546 | 79.01
70 | 548 | 79.02
70 | 550 | 79.01
70 | 552 | 78.98
70 | 554 | 78.96
70 | 556 | 78.93
70 | 558 | 78.89
70 | 560 | 78.84
70 | 562 | 78.81
70 | 564 | 78.81
70 | 566 | 78.79
70 | 568 | 78.76
70 | 570 | 78.74
70 | 572 | 78.72
70 | 574 | 78.7
70 | 576 | 78.68
70 | 578 | 78.66
70 | 580 | 78.65
70 | 582 | 78.65
70 | 584 | 78.65
70 | 586 | 78.65
70 | 588 | 78.64
70 | 590 | 78.64
70 | 592 | 78.65
70 | 594 | 78.64
70 | 596 | 78.65
70 | 598 | 78.66
70 | 600 | 78.67
70 | 602 | 78.68
70 | 604 | 78.68
70 | 606 | 78.69
70 | 608 | 78.7
70 | 610 | 78.69
70 | 612 | 78.69
70 | 614 | 78.7
70 | 616 | 78.71
70 | 618 | 78.72
70 | 620 | 78.72
70 | 622 | 78.72
70 | 624 | 78.74
70 | 626 | 78.75
70 | 628 | 78.76
70 | 630 | 78.77
70 | 632 | 78.79
70 | 634 | 78.81
70 | 636 | 78.83
70 | 638 | 78.86
70 | 640 | 78.89
70 | 642 | 78.93
70 | 644 | 78.97
70 | 646 | 79
70 | 648 | 79.05
70 | 650 | 79.09
70 | 652 | 79.15
70 | 654 | 79.21
70 | 656 | 79.26
70 | 658 | 79.32
70 | 660 | 79.4
70 | 662 | 79.48
70 | 664 | 79.55
70 | 666 | 79.63
70 | 668 | 79.71
70 | 670 | 79.79
70 | 672 | 79.85
70 | 674 | 79.95
70 | 676 | 80.05
70 | 678 | 80.14
70 | 680 | 80.23
70 | 682 | 80.3
70 | 684 | 80.39
70 | 686 | 80.47
70 | 688 | 80.55
70 | 690 | 80.65
70 | 692 | 80.75
70 | 694 | 80.82
70 | 696 | 80.88
70 | 698 | 80.95
70 | 700 | 81.02
70 | 702 | 81.08
70 | 704 | 81.14
70 | 706 | 81.21
70 | 708 | 81.26
70 | 710 | 81.29
70 | 712 | 81.35
70 | 714 | 81.41
70 | 716 | 81.47
70 | 718 | 81.49
70 | 720 | 81.54
70 | 722 | 81.6
70 | 724 | 81.65
70 | 726 | 81.7
70 | 728 | 81.75
70 | 730 | 81.8
70 | 732 | 81.86
70 | 734 | 81.88
70 | 736 | 81.93
70 | 738 | 81.98
70 | 740 | 82.02
70 | 742 | 82.07
70 | 744 | 82.11
70 | 746 | 82.15
70 | 748 | 82.19
70 | 750 | 82.23
70 | 752 | 82.26
70 | 754 | 82.29
70 | 756 | 82.35
70 | 758 | 82.37
70 | 760 | 82.39
70 | 762 | 82.44
70 | 764 | 82.47
70 | 766 | 82.52
70 | 768 | 82.54
70 | 770 | 82.59
70 | 772 | 82.63
70 | 774 | 82.64
70 | 776 | 82.68
70 | 778 | 82.72
70 | 780 | 82.78
70 | 782 | 82.82
70 | 784 | 82.87
70 | 786 | 82.89
70 | 788 | 82.91
70 | 790 | 82.95
70 | 792 | 82.98
70 | 794 | 83
70 | 796 | 83.02
70 | 798 | 83.08
70 | 800 | 83.14
70 | 802 | 83.21
70 | 804 | 83.2
70 | 806 | 83.21
70 | 808 | 83.28
70 | 810 | 83.3
70 | 812 | 83.38
70 | 814 | 83.45
70 | 816 | 83.48
70 | 818 | 83.53
70 | 820 | 83.54
70 | 822 | 83.63
70 | 824 | 83.67
70 | 826 | 83.72
70 | 828 | 83.8
70 | 830 | 83.85
70 | 832 | 83.92
70 | 834 | 84
70 | 836 | 84.09
70 | 838 | 84.16
70 | 840 | 84.22
70 | 842 | 84.32
70 | 844 | 84.39
70 | 846 | 84.46
70 | 848 | 84.53
70 | 850 | 84.67
70 | 852 | 84.77
70 | 854 | 84.8
70 | 856 | 84.89
70 | 858 | 84.85
70 | 860 | 85.08
70 | 862 | 85.09
70 | 864 | 85.17
70 | 866 | 85.26
70 | 868 | 85.21
70 | 870 | 85.15
70 | 872 | 85.31
70 | 874 | 85.24
70 | 876 | 85.29
70 | 878 | 85.39
70 | 880 | 85.2
70 | 882 | 85.26
70 | 884 | 85.25
70 | 886 | 85.37
70 | 888 | 85.22
70 | 890 | 85.19
70 | 892 | 84.85
70 | 894 | 85.03
70 | 896 | 84.62
70 | 898 | 85.21
70 | 900 | 85.15
75 | 250 | 0
75 | 252 | 0
75 | 254 | 0
75 | 256 | 0
75 | 258 | 0
75 | 260 | 0
75 | 262 | 0
75 | 264 | 0
75 | 266 | 0
75 | 268 | 0
75 | 270 | 0
75 | 272 | 0
75 | 274 | 0
75 | 276 | 0
75 | 278 | 0
75 | 280 | 0
75 | 282 | 0
75 | 284 | 0
75 | 286 | 0
75 | 288 | 0
75 | 290 | 0
75 | 292 | 0
75 | 294 | 0
75 | 296 | 0
75 | 298 | 0
75 | 300 | 0
75 | 302 | 0
75 | 304 | 0
75 | 306 | 0
75 | 308 | 0
75 | 310 | 0
75 | 312 | 0
75 | 314 | 0
75 | 316 | 0
75 | 318 | 0.02
75 | 320 | 0.02
75 | 322 | 0.02
75 | 324 | 0.02
75 | 326 | 0.02
75 | 328 | 0.02
75 | 330 | 0.01
75 | 332 | 0.01
75 | 334 | 0.01
75 | 336 | 0.01
75 | 338 | 0.01
75 | 340 | 0.01
75 | 342 | 0.01
75 | 344 | 0.01
75 | 346 | 0.01
75 | 348 | 0.01
75 | 350 | 0.01
75 | 352 | 0.01
75 | 354 | 0.01
75 | 356 | 0.01
75 | 358 | 0.01
75 | 360 | 0
75 | 362 | 0
75 | 364 | 0
75 | 366 | 0
75 | 368 | 0
75 | 370 | 0
75 | 372 | 0
75 | 374 | 0
75 | 376 | 0
75 | 378 | 0.01
75 | 380 | 0.01
75 | 382 | 0.01
75 | 384 | 0.01
75 | 386 | 0.01
75 | 388 | 0.01
75 | 390 | 0.01
75 | 392 | 0.01
75 | 394 | 0.01
75 | 396 | 0.01
75 | 398 | 0.01
75 | 400 | 0.01
75 | 402 | 0.01
75 | 404 | 0.01
75 | 406 | 0.01
75 | 408 | 0.01
75 | 410 | 0.01
75 | 412 | 0.01
75 | 414 | 0.01
75 | 416 | 0.01
75 | 418 | 0.01
75 | 420 | 0.01
75 | 422 | 0.01
75 | 424 | 0.01
75 | 426 | 0.01
75 | 428 | 0.01
75 | 430 | 0.01
75 | 432 | 0.01
75 | 434 | 0.01
75 | 436 | 0.01
75 | 438 | 0.01
75 | 440 | 0.01
75 | 442 | 0.01
75 | 444 | 0.02
75 | 446 | 0.02
75 | 448 | 0.02
75 | 450 | 0.03
75 | 452 | 0.03
75 | 454 | 0.03
75 | 456 | 0.03
75 | 458 | 0.03
75 | 460 | 0.02
75 | 462 | 0.02
75 | 464 | 0
75 | 466 | 0
75 | 468 | 0
75 | 470 | 0
75 | 472 | 0
75 | 474 | 0
75 | 476 | 0
75 | 478 | 0
75 | 480 | 0
75 | 482 | 0.02
75 | 484 | 0.1
75 | 486 | 0.3
75 | 488 | 0.78
75 | 490 | 1.77
75 | 492 | 3.53
75 | 494 | 6.32
75 | 496 | 10.2
75 | 498 | 14.99
75 | 500 | 20.41
75 | 502 | 26.13
75 | 504 | 31.84
75 | 506 | 37.26
75 | 508 | 42.13
75 | 510 | 46.38
75 | 512 | 50.02
75 | 514 | 53.08
75 | 516 | 55.59
75 | 518 | 57.62
75 | 520 | 59.2
75 | 522 | 60.45
75 | 524 | 61.42
75 | 526 | 62.18
75 | 528 | 62.75
75 | 530 | 63.18
75 | 532 | 63.49
75 | 534 | 63.72
75 | 536 | 63.89
75 | 538 | 64
75 | 540 | 64.08
75 | 542 | 64.13
75 | 544 | 64.16
75 | 546 | 64.15
75 | 548 | 64.15
75 | 550 | 64.14
75 | 552 | 64.11
75 | 554 | 64.09
75 | 556 | 64.07
75 | 558 | 64.04
75 | 560 | 64
75 | 562 | 63.97
75 | 564 | 63.99
75 | 566 | 63.95
75 | 568 | 63.92
75 | 570 | 63.91
75 | 572 | 63.89
75 | 574 | 63.86
75 | 576 | 63.85
75 | 578 | 63.84
75 | 580 | 63.83
75 | 582 | 63.83
75 | 584 | 63.82
75 | 586 | 63.81
75 | 588 | 63.81
75 | 590 | 63.81
75 | 592 | 63.81
75 | 594 | 63.81
75 | 596 | 63.82
75 | 598 | 63.82
75 | 600 | 63.84
75 | 602 | 63.85
75 | 604 | 63.85
75 | 606 | 63.85
75 | 608 | 63.86
75 | 610 | 63.86
75 | 612 | 63.86
75 | 614 | 63.87
75 | 616 | 63.87
75 | 618 | 63.87
75 | 620 | 63.88
75 | 622 | 63.89
75 | 624 | 63.9
75 | 626 | 63.91
75 | 628 | 63.92
75 | 630 | 63.93
75 | 632 | 63.93
75 | 634 | 63.96
75 | 636 | 63.99
75 | 638 | 64.01
75 | 640 | 64.03
75 | 642 | 64.06
75 | 644 | 64.1
75 | 646 | 64.14
75 | 648 | 64.18
75 | 650 | 64.22
75 | 652 | 64.27
75 | 654 | 64.32
75 | 656 | 64.38
75 | 658 | 64.43
75 | 660 | 64.49
75 | 662 | 64.55
75 | 664 | 64.62
75 | 666 | 64.69
75 | 668 | 64.75
75 | 670 | 64.82
75 | 672 | 64.89
75 | 674 | 64.96
75 | 676 | 65.04
75 | 678 | 65.12
75 | 680 | 65.21
75 | 682 | 65.29
75 | 684 | 65.36
75 | 686 | 65.44
75 | 688 | 65.51
75 | 690 | 65.6
75 | 692 | 65.68
75 | 694 | 65.74
75 | 696 | 65.8
75 | 698 | 65.86
75 | 700 | 65.92
75 | 702 | 65.98
75 | 704 | 66.02
75 | 706 | 66.05
75 | 708 | 66.11
75 | 710 | 66.16
75 | 712 | 66.21
75 | 714 | 66.25
75 | 716 | 66.29
75 | 718 | 66.34
75 | 720 | 66.38
75 | 722 | 66.43
75 | 724 | 66.46
75 | 726 | 66.51
75 | 728 | 66.56
75 | 730 | 66.6
75 | 732 | 66.64
75 | 734 | 66.68
75 | 736 | 66.72
75 | 738 | 66.76
75 | 740 | 66.8
75 | 742 | 66.83
75 | 744 | 66.87
75 | 746 | 66.91
75 | 748 | 66.93
75 | 750 | 66.97
75 | 752 | 67.01
75 | 754 | 67.05
75 | 756 | 67.08
75 | 758 | 67.11
75 | 760 | 67.15
75 | 762 | 67.17
75 | 764 | 67.2
75 | 766 | 67.23
75 | 768 | 67.25
75 | 770 | 67.28
75 | 772 | 67.33
75 | 774 | 67.34
75 | 776 | 67.37
75 | 778 | 67.42
75 | 780 | 67.46
75 | 782 | 67.48
75 | 784 | 67.51
75 | 786 | 67.57
75 | 788 | 67.6
75 | 790 | 67.6
75 | 792 | 67.63
75 | 794 | 67.67
75 | 796 | 67.72
75 | 798 | 67.74
75 | 800 | 67.77
75 | 802 | 67.8
75 | 804 | 67.87
75 | 806 | 67.87
75 | 808 | 67.9
75 | 810 | 67.91
75 | 812 | 68.1
75 | 814 | 68.14
75 | 816 | 68.19
75 | 818 | 68.23
75 | 820 | 68.28
75 | 822 | 68.31
75 | 824 | 68.36
75 | 826 | 68.41
75 | 828 | 68.48
75 | 830 | 68.47
75 | 832 | 68.56
75 | 834 | 68.63
75 | 836 | 68.69
75 | 838 | 68.75
75 | 840 | 68.85
75 | 842 | 68.87
75 | 844 | 68.95
75 | 846 | 69.06
75 | 848 | 69.04
75 | 850 | 69.19
75 | 852 | 69.23
75 | 854 | 69.35
75 | 856 | 69.42
75 | 858 | 69.43
75 | 860 | 69.59
75 | 862 | 69.61
75 | 864 | 69.68
75 | 866 | 69.67
75 | 868 | 69.67
75 | 870 | 69.82
75 | 872 | 69.94
75 | 874 | 69.89
75 | 876 | 69.94
75 | 878 | 69.75
75 | 880 | 70.08
75 | 882 | 69.81
75 | 884 | 69.71
75 | 886 | 69.92
75 | 888 | 69.8
75 | 890 | 69.93
75 | 892 | 69.93
75 | 894 | 69.99
75 | 896 | 69.74
75 | 898 | 69.94
75 | 900 | 70