## Sheet1
0 | 250 | 0
0 | 252 | 0
0 | 254 | 0
0 | 256 | 0
0 | 258 | 0
0 | 260 | 0
0 | 262 | 0
0 | 264 | 0
0 | 266 | 0
0 | 268 | 0
0 | 270 | 0
0 | 272 | 0
0 | 274 | 0
0 | 276 | 0
0 | 278 | 0
0 | 280 | 0
0 | 282 | 0
0 | 284 | 0.01
0 | 286 | 0.01
0 | 288 | 0.07
0 | 290 | 0.55
0 | 292 | 0.65
0 | 294 | 0.23
0 | 296 | 0.17
0 | 298 | 0.35
0 | 300 | 1.36
0 | 302 | 4.41
0 | 304 | 4.39
0 | 306 | 1.73
0 | 308 | 3.4
0 | 310 | 7.63
0 | 312 | 13.76
0 | 314 | 8.6
0 | 316 | 8.29
0 | 318 | 7.65
0 | 320 | 2.15
0 | 322 | 1.43
0 | 324 | 3.33
0 | 326 | 1.87
0 | 328 | 0.53
0 | 330 | 0.29
0 | 332 | 0.93
0 | 334 | 4.14
0 | 336 | 1.35
0 | 338 | 0.44
0 | 340 | 0.81
0 | 342 | 0.57
0 | 344 | 0.14
0 | 346 | 0.07
0 | 348 | 0.08
0 | 350 | 0.22
0 | 352 | 2.85
0 | 354 | 14.68
0 | 356 | 7.17
0 | 358 | 0.99
0 | 360 | 0.24
0 | 362 | 0.53
0 | 364 | 2.45
0 | 366 | 0.38
0 | 368 | 0.02
0 | 370 | 0
0 | 372 | 0
0 | 374 | 0.02
0 | 376 | 0.04
0 | 378 | 0.03
0 | 380 | 0.02
0 | 382 | 0.02
0 | 384 | 0.03
0 | 386 | 0.06
0 | 388 | 0.05
0 | 390 | 0.06
0 | 392 | 0.65
0 | 394 | 0.17
0 | 396 | 0.01
0 | 398 | 0.01
0 | 400 | 0.01
0 | 402 | 0.01
0 | 404 | 0.01
0 | 406 | 0.01
0 | 408 | 0.01
0 | 410 | 0.01
0 | 412 | 0.01
0 | 414 | 0.01
0 | 416 | 0.01
0 | 418 | 0.01
0 | 420 | 0.01
0 | 422 | 0.01
0 | 424 | 0.01
0 | 426 | 0.01
0 | 428 | 0.01
0 | 430 | 0.01
0 | 432 | 0.01
0 | 434 | 0.01
0 | 436 | 0.01
0 | 438 | 0.01
0 | 440 | 0.01
0 | 442 | 0.03
0 | 444 | 0.09
0 | 446 | 0.16
0 | 448 | 0.18
0 | 450 | 0.25
0 | 452 | 0.37
0 | 454 | 0.34
0 | 456 | 0.25
0 | 458 | 0.24
0 | 460 | 0.31
0 | 462 | 0.44
0 | 464 | 0.35
0 | 466 | 0.14
0 | 468 | 0.05
0 | 470 | 0.02
0 | 472 | 0.01
0 | 474 | 0.02
0 | 476 | 0.03
0 | 478 | 0.09
0 | 480 | 0.3
0 | 482 | 0.69
0 | 484 | 0.45
0 | 486 | 0.13
0 | 488 | 0.07
0 | 490 | 0.06
0 | 492 | 0.06
0 | 494 | 0.07
0 | 496 | 0.08
0 | 498 | 0.09
0 | 500 | 0.1
0 | 502 | 0.11
0 | 504 | 0.16
0 | 506 | 0.33
0 | 508 | 0.81
0 | 510 | 1.46
0 | 512 | 1.3
0 | 514 | 0.7
0 | 516 | 0.42
0 | 518 | 0.33
0 | 520 | 0.31
0 | 522 | 0.34
0 | 524 | 0.41
0 | 526 | 0.55
0 | 528 | 0.8
0 | 530 | 1.29
0 | 532 | 2.32
0 | 534 | 4.69
0 | 536 | 10.73
0 | 538 | 25.95
0 | 540 | 54.84
0 | 542 | 83.98
0 | 544 | 91.93
0 | 546 | 87.35
0 | 548 | 85.87
0 | 550 | 88.81
0 | 552 | 92.93
0 | 554 | 95.33
0 | 556 | 95.22
0 | 558 | 93.79
0 | 560 | 92.65
0 | 562 | 92.59
0 | 564 | 93.53
0 | 566 | 94.79
0 | 568 | 95.63
0 | 570 | 95.63
0 | 572 | 94.92
0 | 574 | 93.95
0 | 576 | 93.23
0 | 578 | 93.1
0 | 580 | 93.62
0 | 582 | 94.59
0 | 584 | 95.65
0 | 586 | 96.48
0 | 588 | 96.82
0 | 590 | 96.65
0 | 592 | 96.17
0 | 594 | 95.62
0 | 596 | 95.26
0 | 598 | 95.21
0 | 600 | 95.45
0 | 602 | 95.91
0 | 604 | 96.4
0 | 606 | 96.73
0 | 608 | 96.79
0 | 610 | 96.53
0 | 612 | 96.07
0 | 614 | 95.53
0 | 616 | 95.09
0 | 618 | 94.87
0 | 620 | 94.91
0 | 622 | 95.23
0 | 624 | 95.76
0 | 626 | 96.36
0 | 628 | 96.89
0 | 630 | 97.24
0 | 632 | 97.36
0 | 634 | 97.21
0 | 636 | 96.85
0 | 638 | 96.37
0 | 640 | 95.9
0 | 642 | 95.54
0 | 644 | 95.34
0 | 646 | 95.33
0 | 648 | 95.5
0 | 650 | 95.78
0 | 652 | 96.1
0 | 654 | 96.38
0 | 656 | 96.56
0 | 658 | 96.61
0 | 660 | 96.51
0 | 662 | 96.28
0 | 664 | 95.96
0 | 666 | 95.62
0 | 668 | 95.34
0 | 670 | 95.17
0 | 672 | 95.13
0 | 674 | 95.23
0 | 676 | 95.44
0 | 678 | 95.74
0 | 680 | 96.07
0 | 682 | 96.4
0 | 684 | 96.66
0 | 686 | 96.82
0 | 688 | 96.87
0 | 690 | 96.79
0 | 692 | 96.63
0 | 694 | 96.44
0 | 696 | 96.22
0 | 698 | 96.01
0 | 700 | 95.85
0 | 702 | 95.81
0 | 704 | 95.85
0 | 706 | 95.97
0 | 708 | 96.15
0 | 710 | 96.34
0 | 712 | 96.55
0 | 714 | 96.74
0 | 716 | 96.87
0 | 718 | 96.93
0 | 720 | 96.94
0 | 722 | 96.85
0 | 724 | 96.69
0 | 726 | 96.51
0 | 728 | 96.32
0 | 730 | 96.13
0 | 732 | 95.97
0 | 734 | 95.88
0 | 736 | 95.84
0 | 738 | 95.87
0 | 740 | 95.97
0 | 742 | 96.14
0 | 744 | 96.32
0 | 746 | 96.54
0 | 748 | 96.73
0 | 750 | 96.93
0 | 752 | 97.07
0 | 754 | 97.15
0 | 756 | 97.17
0 | 758 | 97.15
0 | 760 | 97.1
0 | 762 | 96.99
0 | 764 | 96.87
0 | 766 | 96.74
0 | 768 | 96.66
0 | 770 | 96.58
0 | 772 | 96.54
0 | 774 | 96.55
0 | 776 | 96.61
0 | 778 | 96.67
0 | 780 | 96.76
0 | 782 | 96.88
0 | 784 | 97.01
0 | 786 | 97.1
0 | 788 | 97.2
0 | 790 | 97.28
0 | 792 | 97.32
0 | 794 | 97.31
0 | 796 | 97.24
0 | 798 | 97.14
0 | 800 | 97.05
0 | 802 | 96.87
0 | 804 | 96.74
0 | 806 | 96.6
0 | 808 | 96.46
0 | 810 | 96.32
0 | 812 | 96.26
0 | 814 | 96.21
0 | 816 | 96.19
0 | 818 | 96.21
0 | 820 | 96.29
0 | 822 | 96.38
0 | 824 | 96.52
0 | 826 | 96.66
0 | 828 | 96.81
0 | 830 | 96.93
0 | 832 | 97.03
0 | 834 | 97.18
0 | 836 | 97.26
0 | 838 | 97.32
0 | 840 | 97.33
0 | 842 | 97.3
0 | 844 | 97.3
0 | 846 | 97.17
0 | 848 | 97.1
0 | 850 | 97
0 | 852 | 96.92
0 | 854 | 96.88
0 | 856 | 96.79
0 | 858 | 96.68
0 | 860 | 96.6
0 | 862 | 96.4
0 | 864 | 96.5
0 | 866 | 96.67
0 | 868 | 96.8
0 | 870 | 96.62
0 | 872 | 96.59
0 | 874 | 96.71
0 | 876 | 96.97
0 | 878 | 96.78
0 | 880 | 96.85
0 | 882 | 97.02
0 | 884 | 96.91
0 | 886 | 96.87
0 | 888 | 97.03
0 | 890 | 96.92
0 | 892 | 97.24
0 | 894 | 96.72
0 | 896 | 97.37
0 | 898 | 96.65
0 | 900 | 96.61
15 | 250 | 0
15 | 252 | 0
15 | 254 | 0
15 | 256 | 0
15 | 258 | 0
15 | 260 | 0
15 | 262 | 0
15 | 264 | 0
15 | 266 | 0
15 | 268 | 0
15 | 270 | 0
15 | 272 | 0
15 | 274 | 0
15 | 276 | 0
15 | 278 | 0
15 | 280 | 0
15 | 282 | 0
15 | 284 | 0
15 | 286 | 0.05
15 | 288 | 0.26
15 | 290 | 0.21
15 | 292 | 0.08
15 | 294 | 0.11
15 | 296 | 0.37
15 | 298 | 1.29
15 | 300 | 3.65
15 | 302 | 2.81
15 | 304 | 1.88
15 | 306 | 4.57
15 | 308 | 8.41
15 | 310 | 11.6
15 | 312 | 7.76
15 | 314 | 8.88
15 | 316 | 2.91
15 | 318 | 1.15
15 | 320 | 2.29
15 | 322 | 1.93
15 | 324 | 0.61
15 | 326 | 0.3
15 | 328 | 0.86
15 | 330 | 3.96
15 | 332 | 1.95
15 | 334 | 0.57
15 | 336 | 0.81
15 | 338 | 0.58
15 | 340 | 0.15
15 | 342 | 0.06
15 | 344 | 0.07
15 | 346 | 0.21
15 | 348 | 2.6
15 | 350 | 13.23
15 | 352 | 8.03
15 | 354 | 1.15
15 | 356 | 0.23
15 | 358 | 0.52
15 | 360 | 2.06
15 | 362 | 0.59
15 | 364 | 0.05
15 | 366 | 0.01
15 | 368 | 0.02
15 | 370 | 0.07
15 | 372 | 0.06
15 | 374 | 0
15 | 376 | 0
15 | 378 | 0.01
15 | 380 | 0.04
15 | 382 | 0.07
15 | 384 | 0.05
15 | 386 | 0.22
15 | 388 | 0.67
15 | 390 | 0.09
15 | 392 | 0.01
15 | 394 | 0.01
15 | 396 | 0.01
15 | 398 | 0.01
15 | 400 | 0.01
15 | 402 | 0.01
15 | 404 | 0.01
15 | 406 | 0.01
15 | 408 | 0.01
15 | 410 | 0.01
15 | 412 | 0.01
15 | 414 | 0.01
15 | 416 | 0.01
15 | 418 | 0.01
15 | 420 | 0.01
15 | 422 | 0.01
15 | 424 | 0.01
15 | 426 | 0.01
15 | 428 | 0.01
15 | 430 | 0.01
15 | 432 | 0.01
15 | 434 | 0.02
15 | 436 | 0.07
15 | 438 | 0.14
15 | 440 | 0.18
15 | 442 | 0.21
15 | 444 | 0.3
15 | 446 | 0.37
15 | 448 | 0.32
15 | 450 | 0.27
15 | 452 | 0.31
15 | 454 | 0.42
15 | 456 | 0.44
15 | 458 | 0.29
15 | 460 | 0.15
15 | 462 | 0.08
15 | 464 | 0.05
15 | 466 | 0.04
15 | 468 | 0.04
15 | 470 | 0.09
15 | 472 | 0.26
15 | 474 | 0.6
15 | 476 | 0.62
15 | 478 | 0.26
15 | 480 | 0.07
15 | 482 | 0.04
15 | 484 | 0.04
15 | 486 | 0.05
15 | 488 | 0.06
15 | 490 | 0.07
15 | 492 | 0.1
15 | 494 | 0.16
15 | 496 | 0.3
15 | 498 | 0.65
15 | 500 | 1.23
15 | 502 | 1.49
15 | 504 | 1.16
15 | 506 | 0.7
15 | 508 | 0.46
15 | 510 | 0.37
15 | 512 | 0.36
15 | 514 | 0.4
15 | 516 | 0.5
15 | 518 | 0.71
15 | 520 | 1.09
15 | 522 | 1.88
15 | 524 | 3.66
15 | 526 | 8.07
15 | 528 | 18.92
15 | 530 | 40.18
15 | 532 | 66.92
15 | 534 | 85.19
15 | 536 | 89.45
15 | 538 | 87.73
15 | 540 | 87.94
15 | 542 | 90.9
15 | 544 | 94.12
15 | 546 | 95.58
15 | 548 | 95.17
15 | 550 | 94.03
15 | 552 | 93.37
15 | 554 | 93.65
15 | 556 | 94.6
15 | 558 | 95.6
15 | 560 | 96.08
15 | 562 | 95.86
15 | 564 | 95.14
15 | 566 | 94.36
15 | 568 | 93.97
15 | 570 | 94.13
15 | 572 | 94.77
15 | 574 | 95.68
15 | 576 | 96.51
15 | 578 | 96.99
15 | 580 | 97.04
15 | 582 | 96.73
15 | 584 | 96.24
15 | 586 | 95.85
15 | 588 | 95.69
15 | 590 | 95.82
15 | 592 | 96.19
15 | 594 | 96.66
15 | 596 | 97.03
15 | 598 | 97.2
15 | 600 | 97.11
15 | 602 | 96.81
15 | 604 | 96.37
15 | 606 | 95.97
15 | 608 | 95.73
15 | 610 | 95.73
15 | 612 | 95.96
15 | 614 | 96.35
15 | 616 | 96.83
15 | 618 | 97.28
15 | 620 | 97.56
15 | 622 | 97.62
15 | 624 | 97.47
15 | 626 | 97.16
15 | 628 | 96.75
15 | 630 | 96.36
15 | 632 | 96.05
15 | 634 | 95.92
15 | 636 | 95.94
15 | 638 | 96.11
15 | 640 | 96.39
15 | 642 | 96.7
15 | 644 | 96.94
15 | 646 | 97.07
15 | 648 | 97.09
15 | 650 | 96.97
15 | 652 | 96.74
15 | 654 | 96.46
15 | 656 | 96.19
15 | 658 | 95.98
15 | 660 | 95.87
15 | 662 | 95.88
15 | 664 | 95.98
15 | 666 | 96.2
15 | 668 | 96.48
15 | 670 | 96.75
15 | 672 | 96.97
15 | 674 | 97.14
15 | 676 | 97.21
15 | 678 | 97.19
15 | 680 | 97.08
15 | 682 | 96.91
15 | 684 | 96.71
15 | 686 | 96.54
15 | 688 | 96.41
15 | 690 | 96.34
15 | 692 | 96.34
15 | 694 | 96.41
15 | 696 | 96.56
15 | 698 | 96.74
15 | 700 | 96.93
15 | 702 | 97.12
15 | 704 | 97.26
15 | 706 | 97.33
15 | 708 | 97.33
15 | 710 | 97.27
15 | 712 | 97.14
15 | 714 | 96.97
15 | 716 | 96.78
15 | 718 | 96.62
15 | 720 | 96.48
15 | 722 | 96.38
15 | 724 | 96.36
15 | 726 | 96.39
15 | 728 | 96.49
15 | 730 | 96.63
15 | 732 | 96.8
15 | 734 | 97.01
15 | 736 | 97.19
15 | 738 | 97.34
15 | 740 | 97.46
15 | 742 | 97.54
15 | 744 | 97.55
15 | 746 | 97.53
15 | 748 | 97.48
15 | 750 | 97.37
15 | 752 | 97.29
15 | 754 | 97.19
15 | 756 | 97.1
15 | 758 | 97.06
15 | 760 | 97.05
15 | 762 | 97.06
15 | 764 | 97.09
15 | 766 | 97.17
15 | 768 | 97.27
15 | 770 | 97.38
15 | 772 | 97.51
15 | 774 | 97.61
15 | 776 | 97.67
15 | 778 | 97.71
15 | 780 | 97.71
15 | 782 | 97.68
15 | 784 | 97.61
15 | 786 | 97.49
15 | 788 | 97.38
15 | 790 | 97.26
15 | 792 | 97.11
15 | 794 | 96.96
15 | 796 | 96.9
15 | 798 | 96.82
15 | 800 | 96.74
15 | 802 | 96.73
15 | 804 | 96.76
15 | 806 | 96.83
15 | 808 | 96.93
15 | 810 | 97.03
15 | 812 | 97.15
15 | 814 | 97.24
15 | 816 | 97.4
15 | 818 | 97.53
15 | 820 | 97.6
15 | 822 | 97.64
15 | 824 | 97.7
15 | 826 | 97.73
15 | 828 | 97.7
15 | 830 | 97.68
15 | 832 | 97.63
15 | 834 | 97.55
15 | 836 | 97.45
15 | 838 | 97.39
15 | 840 | 97.31
15 | 842 | 97.23
15 | 844 | 97.17
15 | 846 | 97.08
15 | 848 | 97.17
15 | 850 | 97.19
15 | 852 | 97.13
15 | 854 | 97.09
15 | 856 | 97.24
15 | 858 | 97.25
15 | 860 | 97.41
15 | 862 | 97.33
15 | 864 | 97.5
15 | 866 | 97.39
15 | 868 | 97.51
15 | 870 | 97.62
15 | 872 | 97.63
15 | 874 | 97.56
15 | 876 | 97.56
15 | 878 | 97.51
15 | 880 | 97.29
15 | 882 | 97.59
15 | 884 | 97.12
15 | 886 | 97.15
15 | 888 | 97.22
15 | 890 | 96.97
15 | 892 | 97.25
15 | 894 | 96.72
15 | 896 | 97.04
15 | 898 | 97.21
15 | 900 | 96.74
25 | 250 | 0
25 | 252 | 0
25 | 254 | 0
25 | 256 | 0
25 | 258 | 0
25 | 260 | 0
25 | 262 | 0
25 | 264 | 0
25 | 266 | 0
25 | 268 | 0
25 | 270 | 0
25 | 272 | 0
25 | 274 | 0
25 | 276 | 0
25 | 278 | 0
25 | 280 | 0
25 | 282 | 0
25 | 284 | 0.03
25 | 286 | 0.04
25 | 288 | 0.02
25 | 290 | 0.04
25 | 292 | 0.19
25 | 294 | 0.63
25 | 296 | 1.86
25 | 298 | 2.24
25 | 300 | 2.18
25 | 302 | 3.81
25 | 304 | 7.19
25 | 306 | 9.06
25 | 308 | 8.56
25 | 310 | 4.79
25 | 312 | 1.34
25 | 314 | 1.35
25 | 316 | 1.61
25 | 318 | 0.63
25 | 320 | 0.31
25 | 322 | 0.84
25 | 324 | 3.74
25 | 326 | 2.83
25 | 328 | 0.87
25 | 330 | 0.9
25 | 332 | 0.63
25 | 334 | 0.17
25 | 336 | 0.07
25 | 338 | 0.07
25 | 340 | 0.25
25 | 342 | 2.86
25 | 344 | 11.72
25 | 346 | 7.95
25 | 348 | 1.25
25 | 350 | 0.25
25 | 352 | 0.58
25 | 354 | 1.85
25 | 356 | 0.81
25 | 358 | 0.09
25 | 360 | 0.04
25 | 362 | 0.08
25 | 364 | 0.13
25 | 366 | 0.07
25 | 368 | 0.01
25 | 370 | 0
25 | 372 | 0
25 | 374 | 0.02
25 | 376 | 0.02
25 | 378 | 0.13
25 | 380 | 0.74
25 | 382 | 0.53
25 | 384 | 0.02
25 | 386 | 0.01
25 | 388 | 0.01
25 | 390 | 0.01
25 | 392 | 0.01
25 | 394 | 0.01
25 | 396 | 0.01
25 | 398 | 0.01
25 | 400 | 0.01
25 | 402 | 0.01
25 | 404 | 0.01
25 | 406 | 0.01
25 | 408 | 0.01
25 | 410 | 0.01
25 | 412 | 0.01
25 | 414 | 0.01
25 | 416 | 0.01
25 | 418 | 0.01
25 | 420 | 0.01
25 | 422 | 0.03
25 | 424 | 0.09
25 | 426 | 0.18
25 | 428 | 0.24
25 | 430 | 0.25
25 | 432 | 0.3
25 | 434 | 0.37
25 | 436 | 0.38
25 | 438 | 0.34
25 | 440 | 0.34
25 | 442 | 0.39
25 | 444 | 0.43
25 | 446 | 0.38
25 | 448 | 0.25
25 | 450 | 0.15
25 | 452 | 0.12
25 | 454 | 0.11
25 | 456 | 0.13
25 | 458 | 0.2
25 | 460 | 0.41
25 | 462 | 0.75
25 | 464 | 0.82
25 | 466 | 0.55
25 | 468 | 0.21
25 | 470 | 0.1
25 | 472 | 0.06
25 | 474 | 0.05
25 | 476 | 0.06
25 | 478 | 0.09
25 | 480 | 0.15
25 | 482 | 0.35
25 | 484 | 0.77
25 | 486 | 1.23
25 | 488 | 1.38
25 | 490 | 1.19
25 | 492 | 0.81
25 | 494 | 0.62
25 | 496 | 0.58
25 | 498 | 0.55
25 | 500 | 0.57
25 | 502 | 0.69
25 | 504 | 0.95
25 | 506 | 1.49
25 | 508 | 2.65
25 | 510 | 5.39
25 | 512 | 12.17
25 | 514 | 26.92
25 | 516 | 49.37
25 | 518 | 70.33
25 | 520 | 82.07
25 | 522 | 84.92
25 | 524 | 85.91
25 | 526 | 89.22
25 | 528 | 92.68
25 | 530 | 94.7
25 | 532 | 95.49
25 | 534 | 95.42
25 | 536 | 95.04
25 | 538 | 94.85
25 | 540 | 95.07
25 | 542 | 95.62
25 | 544 | 96.23
25 | 546 | 96.56
25 | 548 | 96.5
25 | 550 | 96.13
25 | 552 | 95.69
25 | 554 | 95.44
25 | 556 | 95.55
25 | 558 | 95.98
25 | 560 | 96.57
25 | 562 | 97.12
25 | 564 | 97.44
25 | 566 | 97.45
25 | 568 | 97.21
25 | 570 | 96.88
25 | 572 | 96.6
25 | 574 | 96.49
25 | 576 | 96.62
25 | 578 | 96.93
25 | 580 | 97.3
25 | 582 | 97.6
25 | 584 | 97.77
25 | 586 | 97.75
25 | 588 | 97.59
25 | 590 | 97.34
25 | 592 | 97.11
25 | 594 | 97.02
25 | 596 | 97.06
25 | 598 | 97.25
25 | 600 | 97.51
25 | 602 | 97.78
25 | 604 | 97.98
25 | 606 | 98.05
25 | 608 | 97.98
25 | 610 | 97.76
25 | 612 | 97.46
25 | 614 | 97.16
25 | 616 | 96.93
25 | 618 | 96.83
25 | 620 | 96.85
25 | 622 | 96.99
25 | 624 | 97.2
25 | 626 | 97.43
25 | 628 | 97.64
25 | 630 | 97.77
25 | 632 | 97.79
25 | 634 | 97.73
25 | 636 | 97.58
25 | 638 | 97.38
25 | 640 | 97.2
25 | 642 | 97.05
25 | 644 | 96.97
25 | 646 | 96.99
25 | 648 | 97.08
25 | 650 | 97.24
25 | 652 | 97.43
25 | 654 | 97.61
25 | 656 | 97.74
25 | 658 | 97.8
25 | 660 | 97.79
25 | 662 | 97.72
25 | 664 | 97.6
25 | 666 | 97.45
25 | 668 | 97.31
25 | 670 | 97.2
25 | 672 | 97.13
25 | 674 | 97.14
25 | 676 | 97.2
25 | 678 | 97.3
25 | 680 | 97.46
25 | 682 | 97.62
25 | 684 | 97.75
25 | 686 | 97.88
25 | 688 | 97.95
25 | 690 | 97.92
25 | 692 | 97.86
25 | 694 | 97.77
25 | 696 | 97.65
25 | 698 | 97.5
25 | 700 | 97.37
25 | 702 | 97.28
25 | 704 | 97.23
25 | 706 | 97.23
25 | 708 | 97.26
25 | 710 | 97.35
25 | 712 | 97.48
25 | 714 | 97.61
25 | 716 | 97.77
25 | 718 | 97.91
25 | 720 | 98.01
25 | 722 | 98.11
25 | 724 | 98.16
25 | 726 | 98.16
25 | 728 | 98.14
25 | 730 | 98.08
25 | 732 | 98.01
25 | 734 | 97.95
25 | 736 | 97.88
25 | 738 | 97.83
25 | 740 | 97.82
25 | 742 | 97.83
25 | 744 | 97.88
25 | 746 | 97.95
25 | 748 | 98.02
25 | 750 | 98.12
25 | 752 | 98.21
25 | 754 | 98.28
25 | 756 | 98.32
25 | 758 | 98.35
25 | 760 | 98.35
25 | 762 | 98.32
25 | 764 | 98.27
25 | 766 | 98.2
25 | 768 | 98.09
25 | 770 | 97.97
25 | 772 | 97.88
25 | 774 | 97.79
25 | 776 | 97.72
25 | 778 | 97.66
25 | 780 | 97.63
25 | 782 | 97.61
25 | 784 | 97.65
25 | 786 | 97.74
25 | 788 | 97.82
25 | 790 | 97.91
25 | 792 | 98
25 | 794 | 98.11
25 | 796 | 98.21
25 | 798 | 98.29
25 | 800 | 98.36
25 | 802 | 98.38
25 | 804 | 98.38
25 | 806 | 98.38
25 | 808 | 98.38
25 | 810 | 98.32
25 | 812 | 98.26
25 | 814 | 98.2
25 | 816 | 98.15
25 | 818 | 98.11
25 | 820 | 98
25 | 822 | 97.98
25 | 824 | 97.95
25 | 826 | 97.96
25 | 828 | 97.96
25 | 830 | 98.02
25 | 832 | 98
25 | 834 | 98.11
25 | 836 | 98.13
25 | 838 | 98.23
25 | 840 | 98.31
25 | 842 | 98.37
25 | 844 | 98.37
25 | 846 | 98.34
25 | 848 | 98.33
25 | 850 | 98.42
25 | 852 | 98.45
25 | 854 | 98.29
25 | 856 | 98.31
25 | 858 | 98.23
25 | 860 | 98.25
25 | 862 | 98.2
25 | 864 | 98.15
25 | 866 | 98.04
25 | 868 | 98.15
25 | 870 | 98.06
25 | 872 | 97.99
25 | 874 | 97.78
25 | 876 | 97.92
25 | 878 | 98.03
25 | 880 | 97.91
25 | 882 | 97.51
25 | 884 | 98.27
25 | 886 | 97.93
25 | 888 | 98.12
25 | 890 | 98.11
25 | 892 | 98.51
25 | 894 | 98.13
25 | 896 | 98.11
25 | 898 | 97.86
25 | 900 | 98.14
35 | 250 | 0
35 | 252 | 0
35 | 254 | 0
35 | 256 | 0
35 | 258 | 0
35 | 260 | 0
35 | 262 | 0
35 | 264 | 0
35 | 266 | 0
35 | 268 | 0
35 | 270 | 0
35 | 272 | 0
35 | 274 | 0
35 | 276 | 0
35 | 278 | 0
35 | 280 | 0
35 | 282 | 0
35 | 284 | 0
35 | 286 | 0
35 | 288 | 0.07
35 | 290 | 0.27
35 | 292 | 0.88
35 | 294 | 1.71
35 | 296 | 2.2
35 | 298 | 3.09
35 | 300 | 5.67
35 | 302 | 6.85
35 | 304 | 5.94
35 | 306 | 1.98
35 | 308 | 0.93
35 | 310 | 1.11
35 | 312 | 0.56
35 | 314 | 0.27
35 | 316 | 0.79
35 | 318 | 4.04
35 | 320 | 3.44
35 | 322 | 1.25
35 | 324 | 1.15
35 | 326 | 0.68
35 | 328 | 0.17
35 | 330 | 0.07
35 | 332 | 0.1
35 | 334 | 0.42
35 | 336 | 4.81
35 | 338 | 12.52
35 | 340 | 6.87
35 | 342 | 1.07
35 | 344 | 0.29
35 | 346 | 0.97
35 | 348 | 2.16
35 | 350 | 0.87
35 | 352 | 0.15
35 | 354 | 0.12
35 | 356 | 0.23
35 | 358 | 0.19
35 | 360 | 0.07
35 | 362 | 0.03
35 | 364 | 0.04
35 | 366 | 0.1
35 | 368 | 0.15
35 | 370 | 0.21
35 | 372 | 0.97
35 | 374 | 0.98
35 | 376 | 0.08
35 | 378 | 0.01
35 | 380 | 0.01
35 | 382 | 0.01
35 | 384 | 0.01
35 | 386 | 0.01
35 | 388 | 0.01
35 | 390 | 0.01
35 | 392 | 0.01
35 | 394 | 0.01
35 | 396 | 0.01
35 | 398 | 0.01
35 | 400 | 0.01
35 | 402 | 0.01
35 | 404 | 0.01
35 | 406 | 0.01
35 | 408 | 0.02
35 | 410 | 0.05
35 | 412 | 0.17
35 | 414 | 0.31
35 | 416 | 0.37
35 | 418 | 0.35
35 | 420 | 0.36
35 | 422 | 0.43
35 | 424 | 0.49
35 | 426 | 0.48
35 | 428 | 0.48
35 | 430 | 0.5
35 | 432 | 0.5
35 | 434 | 0.43
35 | 436 | 0.31
35 | 438 | 0.2
35 | 440 | 0.15
35 | 442 | 0.14
35 | 444 | 0.18
35 | 446 | 0.32
35 | 448 | 0.65
35 | 450 | 1.02
35 | 452 | 1.08
35 | 454 | 0.81
35 | 456 | 0.44
35 | 458 | 0.28
35 | 460 | 0.23
35 | 462 | 0.24
35 | 464 | 0.31
35 | 466 | 0.53
35 | 468 | 1.04
35 | 470 | 1.71
35 | 472 | 2.01
35 | 474 | 1.88
35 | 476 | 1.38
35 | 478 | 0.83
35 | 480 | 0.57
35 | 482 | 0.51
35 | 484 | 0.58
35 | 486 | 0.73
35 | 488 | 0.94
35 | 490 | 1.35
35 | 492 | 2.3
35 | 494 | 4.64
35 | 496 | 10.46
35 | 498 | 22.93
35 | 500 | 42.15
35 | 502 | 62.12
35 | 504 | 77.02
35 | 506 | 83.8
35 | 508 | 84.54
35 | 510 | 85.64
35 | 512 | 89.35
35 | 514 | 93.71
35 | 516 | 96.29
35 | 518 | 96.44
35 | 520 | 95.6
35 | 522 | 95.23
35 | 524 | 95.63
35 | 526 | 96.37
35 | 528 | 96.93
35 | 530 | 97.14
35 | 532 | 97.04
35 | 534 | 96.81
35 | 536 | 96.63
35 | 538 | 96.54
35 | 540 | 96.63
35 | 542 | 96.84
35 | 544 | 97.13
35 | 546 | 97.41
35 | 548 | 97.59
35 | 550 | 97.64
35 | 552 | 97.55
35 | 554 | 97.37
35 | 556 | 97.18
35 | 558 | 97.03
35 | 560 | 97
35 | 562 | 97.12
35 | 564 | 97.35
35 | 566 | 97.62
35 | 568 | 97.84
35 | 570 | 98.01
35 | 572 | 98.06
35 | 574 | 98.04
35 | 576 | 97.97
35 | 578 | 97.91
35 | 580 | 97.89
35 | 582 | 97.93
35 | 584 | 98.02
35 | 586 | 98.12
35 | 588 | 98.2
35 | 590 | 98.2
35 | 592 | 98.13
35 | 594 | 97.97
35 | 596 | 97.77
35 | 598 | 97.58
35 | 600 | 97.41
35 | 602 | 97.34
35 | 604 | 97.35
35 | 606 | 97.45
35 | 608 | 97.61
35 | 610 | 97.8
35 | 612 | 97.98
35 | 614 | 98.09
35 | 616 | 98.14
35 | 618 | 98.12
35 | 620 | 98.03
35 | 622 | 97.92
35 | 624 | 97.82
35 | 626 | 97.74
35 | 628 | 97.68
35 | 630 | 97.69
35 | 632 | 97.76
35 | 634 | 97.85
35 | 636 | 97.93
35 | 638 | 98.01
35 | 640 | 98.06
35 | 642 | 98.06
35 | 644 | 98.01
35 | 646 | 97.93
35 | 648 | 97.82
35 | 650 | 97.72
35 | 652 | 97.64
35 | 654 | 97.59
35 | 656 | 97.61
35 | 658 | 97.66
35 | 660 | 97.72
35 | 662 | 97.85
35 | 664 | 97.97
35 | 666 | 98.06
35 | 668 | 98.14
35 | 670 | 98.18
35 | 672 | 98.18
35 | 674 | 98.16
35 | 676 | 98.08
35 | 678 | 97.98
35 | 680 | 97.88
35 | 682 | 97.81
35 | 684 | 97.75
35 | 686 | 97.73
35 | 688 | 97.74
35 | 690 | 97.79
35 | 692 | 97.88
35 | 694 | 97.97
35 | 696 | 98.09
35 | 698 | 98.2
35 | 700 | 98.3
35 | 702 | 98.38
35 | 704 | 98.43
35 | 706 | 98.43
35 | 708 | 98.42
35 | 710 | 98.42
35 | 712 | 98.39
35 | 714 | 98.33
35 | 716 | 98.29
35 | 718 | 98.27
35 | 720 | 98.27
35 | 722 | 98.28
35 | 724 | 98.32
35 | 726 | 98.36
35 | 728 | 98.41
35 | 730 | 98.48
35 | 732 | 98.54
35 | 734 | 98.59
35 | 736 | 98.61
35 | 738 | 98.64
35 | 740 | 98.62
35 | 742 | 98.61
35 | 744 | 98.57
35 | 746 | 98.52
35 | 748 | 98.44
35 | 750 | 98.37
35 | 752 | 98.29
35 | 754 | 98.24
35 | 756 | 98.19
35 | 758 | 98.19
35 | 760 | 98.2
35 | 762 | 98.21
35 | 764 | 98.24
35 | 766 | 98.31
35 | 768 | 98.37
35 | 770 | 98.44
35 | 772 | 98.51
35 | 774 | 98.57
35 | 776 | 98.63
35 | 778 | 98.66
35 | 780 | 98.69
35 | 782 | 98.73
35 | 784 | 98.75
35 | 786 | 98.72
35 | 788 | 98.68
35 | 790 | 98.63
35 | 792 | 98.61
35 | 794 | 98.57
35 | 796 | 98.51
35 | 798 | 98.52
35 | 800 | 98.48
35 | 802 | 98.51
35 | 804 | 98.49
35 | 806 | 98.51
35 | 808 | 98.52
35 | 810 | 98.57
35 | 812 | 98.61
35 | 814 | 98.63
35 | 816 | 98.63
35 | 818 | 98.66
35 | 820 | 98.72
35 | 822 | 98.74
35 | 824 | 98.74
35 | 826 | 98.73
35 | 828 | 98.77
35 | 830 | 98.72
35 | 832 | 98.72
35 | 834 | 98.72
35 | 836 | 98.69
35 | 838 | 98.66
35 | 840 | 98.62
35 | 842 | 98.6
35 | 844 | 98.61
35 | 846 | 98.58
35 | 848 | 98.57
35 | 850 | 98.53
35 | 852 | 98.69
35 | 854 | 98.63
35 | 856 | 98.69
35 | 858 | 98.77
35 | 860 | 98.71
35 | 862 | 98.85
35 | 864 | 99.05
35 | 866 | 98.89
35 | 868 | 99.04
35 | 870 | 98.86
35 | 872 | 99.12
35 | 874 | 99.13
35 | 876 | 99.11
35 | 878 | 99.1
35 | 880 | 99.21
35 | 882 | 99.02
35 | 884 | 99.01
35 | 886 | 99.05
35 | 888 | 99.51
35 | 890 | 98.93
35 | 892 | 99.22
35 | 894 | 98.81
35 | 896 | 98.87
35 | 898 | 98.61
35 | 900 | 98.72
45 | 250 | 0
45 | 252 | 0
45 | 254 | 0
45 | 256 | 0
45 | 258 | 0
45 | 260 | 0
45 | 262 | 0
45 | 264 | 0
45 | 266 | 0
45 | 268 | 0
45 | 270 | 0
45 | 272 | 0
45 | 274 | 0
45 | 276 | 0
45 | 278 | 0
45 | 280 | 0
45 | 282 | 0
45 | 284 | 0.01
45 | 286 | 0.08
45 | 288 | 0.38
45 | 290 | 1.17
45 | 292 | 1.76
45 | 294 | 2.28
45 | 296 | 3.37
45 | 298 | 4.12
45 | 300 | 2.52
45 | 302 | 0.9
45 | 304 | 0.7
45 | 306 | 0.41
45 | 308 | 0.23
45 | 310 | 0.81
45 | 312 | 4.01
45 | 314 | 3.39
45 | 316 | 1.79
45 | 318 | 1.61
45 | 320 | 0.64
45 | 322 | 0.16
45 | 324 | 0.09
45 | 326 | 0.18
45 | 328 | 1.53
45 | 330 | 10
45 | 332 | 13.52
45 | 334 | 4.22
45 | 336 | 0.68
45 | 338 | 0.49
45 | 340 | 2.31
45 | 342 | 2.75
45 | 344 | 0.71
45 | 346 | 0.31
45 | 348 | 0.48
45 | 350 | 0.42
45 | 352 | 0.18
45 | 354 | 0.09
45 | 356 | 0.12
45 | 358 | 0.25
45 | 360 | 0.38
45 | 362 | 0.69
45 | 364 | 1.98
45 | 366 | 1.67
45 | 368 | 0.19
45 | 370 | 0
45 | 372 | 0
45 | 374 | 0
45 | 376 | 0
45 | 378 | 0
45 | 380 | 0.01
45 | 382 | 0.01
45 | 384 | 0.01
45 | 386 | 0.01
45 | 388 | 0.01
45 | 390 | 0.01
45 | 392 | 0.02
45 | 394 | 0.02
45 | 396 | 0.05
45 | 398 | 0.19
45 | 400 | 0.47
45 | 402 | 0.61
45 | 404 | 0.61
45 | 406 | 0.48
45 | 408 | 0.49
45 | 410 | 0.6
45 | 412 | 0.71
45 | 414 | 0.76
45 | 416 | 0.74
45 | 418 | 0.71
45 | 420 | 0.64
45 | 422 | 0.51
45 | 424 | 0.39
45 | 426 | 0.3
45 | 428 | 0.27
45 | 430 | 0.31
45 | 432 | 0.45
45 | 434 | 0.82
45 | 436 | 1.36
45 | 438 | 1.64
45 | 440 | 1.49
45 | 442 | 1.03
45 | 444 | 0.69
45 | 446 | 0.62
45 | 448 | 0.75
45 | 450 | 1.18
45 | 452 | 2.08
45 | 454 | 3.04
45 | 456 | 3.36
45 | 458 | 3.03
45 | 460 | 2.22
45 | 462 | 1.38
45 | 464 | 0.98
45 | 466 | 0.84
45 | 468 | 0.86
45 | 470 | 1.01
45 | 472 | 1.34
45 | 474 | 2.04
45 | 476 | 3.53
45 | 478 | 6.76
45 | 480 | 13.65
45 | 482 | 25.77
45 | 484 | 41.05
45 | 486 | 54.88
45 | 488 | 64.39
45 | 490 | 68.88
45 | 492 | 71.03
45 | 494 | 74.86
45 | 496 | 80.54
45 | 498 | 86.25
45 | 500 | 90.98
45 | 502 | 94.2
45 | 504 | 95.43
45 | 506 | 95.54
45 | 508 | 95.78
45 | 510 | 96.62
45 | 512 | 97.54
45 | 514 | 97.99
45 | 516 | 97.86
45 | 518 | 97.43
45 | 520 | 97.08
45 | 522 | 97.05
45 | 524 | 97.32
45 | 526 | 97.7
45 | 528 | 98
45 | 530 | 98.11
45 | 532 | 98.04
45 | 534 | 97.86
45 | 536 | 97.63
45 | 538 | 97.42
45 | 540 | 97.26
45 | 542 | 97.14
45 | 544 | 97.09
45 | 546 | 97.11
45 | 548 | 97.2
45 | 550 | 97.38
45 | 552 | 97.6
45 | 554 | 97.82
45 | 556 | 98.01
45 | 558 | 98.13
45 | 560 | 98.19
45 | 562 | 98.22
45 | 564 | 98.22
45 | 566 | 98.21
45 | 568 | 98.23
45 | 570 | 98.26
45 | 572 | 98.25
45 | 574 | 98.2
45 | 576 | 98.09
45 | 578 | 97.92
45 | 580 | 97.73
45 | 582 | 97.51
45 | 584 | 97.34
45 | 586 | 97.26
45 | 588 | 97.27
45 | 590 | 97.38
45 | 592 | 97.56
45 | 594 | 97.77
45 | 596 | 97.97
45 | 598 | 98.13
45 | 600 | 98.24
45 | 602 | 98.25
45 | 604 | 98.2
45 | 606 | 98.12
45 | 608 | 98
45 | 610 | 97.91
45 | 612 | 97.87
45 | 614 | 97.85
45 | 616 | 97.89
45 | 618 | 97.95
45 | 620 | 98.02
45 | 622 | 98.08
45 | 624 | 98.1
45 | 626 | 98.07
45 | 628 | 98
45 | 630 | 97.91
45 | 632 | 97.82
45 | 634 | 97.73
45 | 636 | 97.65
45 | 638 | 97.64
45 | 640 | 97.66
45 | 642 | 97.72
45 | 644 | 97.82
45 | 646 | 97.94
45 | 648 | 98.05
45 | 650 | 98.15
45 | 652 | 98.2
45 | 654 | 98.23
45 | 656 | 98.22
45 | 658 | 98.17
45 | 660 | 98.09
45 | 662 | 98
45 | 664 | 97.93
45 | 666 | 97.86
45 | 668 | 97.82
45 | 670 | 97.83
45 | 672 | 97.87
45 | 674 | 97.95
45 | 676 | 98.03
45 | 678 | 98.13
45 | 680 | 98.23
45 | 682 | 98.32
45 | 684 | 98.39
45 | 686 | 98.44
45 | 688 | 98.46
45 | 690 | 98.46
45 | 692 | 98.43
45 | 694 | 98.4
45 | 696 | 98.36
45 | 698 | 98.34
45 | 700 | 98.3
45 | 702 | 98.29
45 | 704 | 98.31
45 | 706 | 98.35
45 | 708 | 98.39
45 | 710 | 98.44
45 | 712 | 98.5
45 | 714 | 98.55
45 | 716 | 98.6
45 | 718 | 98.64
45 | 720 | 98.67
45 | 722 | 98.68
45 | 724 | 98.66
45 | 726 | 98.63
45 | 728 | 98.59
45 | 730 | 98.54
45 | 732 | 98.5
45 | 734 | 98.46
45 | 736 | 98.43
45 | 738 | 98.4
45 | 740 | 98.4
45 | 742 | 98.42
45 | 744 | 98.44
45 | 746 | 98.48
45 | 748 | 98.54
45 | 750 | 98.59
45 | 752 | 98.62
45 | 754 | 98.69
45 | 756 | 98.72
45 | 758 | 98.77
45 | 760 | 98.8
45 | 762 | 98.82
45 | 764 | 98.83
45 | 766 | 98.85
45 | 768 | 98.82
45 | 770 | 98.81
45 | 772 | 98.78
45 | 774 | 98.78
45 | 776 | 98.74
45 | 778 | 98.73
45 | 780 | 98.72
45 | 782 | 98.72
45 | 784 | 98.72
45 | 786 | 98.74
45 | 788 | 98.74
45 | 790 | 98.76
45 | 792 | 98.78
45 | 794 | 98.82
45 | 796 | 98.85
45 | 798 | 98.87
45 | 800 | 98.9
45 | 802 | 98.92
45 | 804 | 98.92
45 | 806 | 98.91
45 | 808 | 98.96
45 | 810 | 98.98
45 | 812 | 98.93
45 | 814 | 98.94
45 | 816 | 98.91
45 | 818 | 98.9
45 | 820 | 98.87
45 | 822 | 98.87
45 | 824 | 98.85
45 | 826 | 98.88
45 | 828 | 98.9
45 | 830 | 98.92
45 | 832 | 98.93
45 | 834 | 98.94
45 | 836 | 98.99
45 | 838 | 99.03
45 | 840 | 99.06
45 | 842 | 99.11
45 | 844 | 99.11
45 | 846 | 99.21
45 | 848 | 99.24
45 | 850 | 99.31
45 | 852 | 99.31
45 | 854 | 99.36
45 | 856 | 99.39
45 | 858 | 99.34
45 | 860 | 99.45
45 | 862 | 99.5
45 | 864 | 99.39
45 | 866 | 99.28
45 | 868 | 99.34
45 | 870 | 99.4
45 | 872 | 99.32
45 | 874 | 99.55
45 | 876 | 99.31
45 | 878 | 99.43
45 | 880 | 99.29
45 | 882 | 99.28
45 | 884 | 99.52
45 | 886 | 99.56
45 | 888 | 99.08
45 | 890 | 99.41
45 | 892 | 99.46
45 | 894 | 99.11
45 | 896 | 99.71
45 | 898 | 99.33
45 | 900 | 99.06
55 | 250 | 0
55 | 252 | 0
55 | 254 | 0
55 | 256 | 0
55 | 258 | 0
55 | 260 | 0
55 | 262 | 0
55 | 264 | 0
55 | 266 | 0
55 | 268 | 0
55 | 270 | 0
55 | 272 | 0
55 | 274 | 0
55 | 276 | 0
55 | 278 | 0
55 | 280 | 0
55 | 282 | 0.01
55 | 284 | 0.12
55 | 286 | 0.53
55 | 288 | 0.88
55 | 290 | 1.09
55 | 292 | 1.3
55 | 294 | 1.59
55 | 296 | 0.77
55 | 298 | 0.42
55 | 300 | 0.23
55 | 302 | 0.19
55 | 304 | 1.06
55 | 306 | 3.87
55 | 308 | 2.93
55 | 310 | 2.73
55 | 312 | 1.6
55 | 314 | 0.39
55 | 316 | 0.12
55 | 318 | 0.17
55 | 320 | 0.91
55 | 322 | 8.39
55 | 324 | 17.51
55 | 326 | 7.85
55 | 328 | 1.42
55 | 330 | 0.67
55 | 332 | 2.95
55 | 334 | 5.23
55 | 336 | 2.15
55 | 338 | 1.13
55 | 340 | 1.36
55 | 342 | 0.9
55 | 344 | 0.36
55 | 346 | 0.27
55 | 348 | 0.46
55 | 350 | 0.93
55 | 352 | 1.35
55 | 354 | 3.26
55 | 356 | 4.59
55 | 358 | 1.75
55 | 360 | 0.19
55 | 362 | 0.04
55 | 364 | 0.02
55 | 366 | 0.01
55 | 368 | 0
55 | 370 | 0
55 | 372 | 0
55 | 374 | 0
55 | 376 | 0
55 | 378 | 0.03
55 | 380 | 0.06
55 | 382 | 0.13
55 | 384 | 0.41
55 | 386 | 1.01
55 | 388 | 1.3
55 | 390 | 1.12
55 | 392 | 0.73
55 | 394 | 0.66
55 | 396 | 0.83
55 | 398 | 1.13
55 | 400 | 1.38
55 | 402 | 1.38
55 | 404 | 1.18
55 | 406 | 0.94
55 | 408 | 0.75
55 | 410 | 0.64
55 | 412 | 0.6
55 | 414 | 0.65
55 | 416 | 0.83
55 | 418 | 1.24
55 | 420 | 1.96
55 | 422 | 2.76
55 | 424 | 3.17
55 | 426 | 2.98
55 | 428 | 2.55
55 | 430 | 2.49
55 | 432 | 3.14
55 | 434 | 4.72
55 | 436 | 6.42
55 | 438 | 6.72
55 | 440 | 5.69
55 | 442 | 3.84
55 | 444 | 2.3
55 | 446 | 1.61
55 | 448 | 1.39
55 | 450 | 1.41
55 | 452 | 1.63
55 | 454 | 2.14
55 | 456 | 3.2
55 | 458 | 5.38
55 | 460 | 10.05
55 | 462 | 19.44
55 | 464 | 34.49
55 | 466 | 51.11
55 | 468 | 63.63
55 | 470 | 69.62
55 | 472 | 70.23
55 | 474 | 70.31
55 | 476 | 72.53
55 | 478 | 75.48
55 | 480 | 76.88
55 | 482 | 75.98
55 | 484 | 74.59
55 | 486 | 75.03
55 | 488 | 79.28
55 | 490 | 86.43
55 | 492 | 91.48
55 | 494 | 93.27
55 | 496 | 94.15
55 | 498 | 94.86
55 | 500 | 94.9
55 | 502 | 94.67
55 | 504 | 94.71
55 | 506 | 95.23
55 | 508 | 96.02
55 | 510 | 96.76
55 | 512 | 97.14
55 | 514 | 97.03
55 | 516 | 96.52
55 | 518 | 95.85
55 | 520 | 95.25
55 | 522 | 94.87
55 | 524 | 94.7
55 | 526 | 94.68
55 | 528 | 94.73
55 | 530 | 94.78
55 | 532 | 94.84
55 | 534 | 94.94
55 | 536 | 95.1
55 | 538 | 95.33
55 | 540 | 95.63
55 | 542 | 95.93
55 | 544 | 96.21
55 | 546 | 96.43
55 | 548 | 96.55
55 | 550 | 96.58
55 | 552 | 96.52
55 | 554 | 96.37
55 | 556 | 96.11
55 | 558 | 95.78
55 | 560 | 95.41
55 | 562 | 95.03
55 | 564 | 94.69
55 | 566 | 94.47
55 | 568 | 94.39
55 | 570 | 94.46
55 | 572 | 94.67
55 | 574 | 94.96
55 | 576 | 95.28
55 | 578 | 95.58
55 | 580 | 95.79
55 | 582 | 95.89
55 | 584 | 95.9
55 | 586 | 95.83
55 | 588 | 95.73
55 | 590 | 95.64
55 | 592 | 95.59
55 | 594 | 95.61
55 | 596 | 95.68
55 | 598 | 95.81
55 | 600 | 95.92
55 | 602 | 96
55 | 604 | 96
55 | 606 | 95.93
55 | 608 | 95.79
55 | 610 | 95.58
55 | 612 | 95.36
55 | 614 | 95.17
55 | 616 | 95.06
55 | 618 | 95.01
55 | 620 | 95.06
55 | 622 | 95.2
55 | 624 | 95.4
55 | 626 | 95.6
55 | 628 | 95.8
55 | 630 | 95.95
55 | 632 | 96.03
55 | 634 | 96.06
55 | 636 | 95.99
55 | 638 | 95.85
55 | 640 | 95.68
55 | 642 | 95.51
55 | 644 | 95.37
55 | 646 | 95.26
55 | 648 | 95.22
55 | 650 | 95.25
55 | 652 | 95.35
55 | 654 | 95.47
55 | 656 | 95.63
55 | 658 | 95.78
55 | 660 | 95.93
55 | 662 | 96.04
55 | 664 | 96.1
55 | 666 | 96.11
55 | 668 | 96.06
55 | 670 | 95.98
55 | 672 | 95.88
55 | 674 | 95.78
55 | 676 | 95.7
55 | 678 | 95.64
55 | 680 | 95.63
55 | 682 | 95.66
55 | 684 | 95.74
55 | 686 | 95.85
55 | 688 | 95.98
55 | 690 | 96.13
55 | 692 | 96.27
55 | 694 | 96.4
55 | 696 | 96.49
55 | 698 | 96.54
55 | 700 | 96.54
55 | 702 | 96.51
55 | 704 | 96.45
55 | 706 | 96.37
55 | 708 | 96.27
55 | 710 | 96.17
55 | 712 | 96.07
55 | 714 | 96.02
55 | 716 | 95.96
55 | 718 | 95.94
55 | 720 | 95.96
55 | 722 | 96
55 | 724 | 96.06
55 | 726 | 96.16
55 | 728 | 96.28
55 | 730 | 96.37
55 | 732 | 96.45
55 | 734 | 96.57
55 | 736 | 96.65
55 | 738 | 96.7
55 | 740 | 96.7
55 | 742 | 96.7
55 | 744 | 96.69
55 | 746 | 96.65
55 | 748 | 96.61
55 | 750 | 96.57
55 | 752 | 96.51
55 | 754 | 96.46
55 | 756 | 96.43
55 | 758 | 96.39
55 | 760 | 96.4
55 | 762 | 96.46
55 | 764 | 96.47
55 | 766 | 96.51
55 | 768 | 96.59
55 | 770 | 96.68
55 | 772 | 96.75
55 | 774 | 96.79
55 | 776 | 96.87
55 | 778 | 96.93
55 | 780 | 96.95
55 | 782 | 96.98
55 | 784 | 96.99
55 | 786 | 96.98
55 | 788 | 96.97
55 | 790 | 96.95
55 | 792 | 96.85
55 | 794 | 96.83
55 | 796 | 96.77
55 | 798 | 96.69
55 | 800 | 96.62
55 | 802 | 96.59
55 | 804 | 96.55
55 | 806 | 96.51
55 | 808 | 96.52
55 | 810 | 96.53
55 | 812 | 96.56
55 | 814 | 96.59
55 | 816 | 96.63
55 | 818 | 96.62
55 | 820 | 96.73
55 | 822 | 96.78
55 | 824 | 96.86
55 | 826 | 96.96
55 | 828 | 96.98
55 | 830 | 97.07
55 | 832 | 97.07
55 | 834 | 97.2
55 | 836 | 97.22
55 | 838 | 97.23
55 | 840 | 97.27
55 | 842 | 97.26
55 | 844 | 97.34
55 | 846 | 97.37
55 | 848 | 97.36
55 | 850 | 97.44
55 | 852 | 97.4
55 | 854 | 97.44
55 | 856 | 97.46
55 | 858 | 97.41
55 | 860 | 97.3
55 | 862 | 97.46
55 | 864 | 97.44
55 | 866 | 97.42
55 | 868 | 97.56
55 | 870 | 97.55
55 | 872 | 97.5
55 | 874 | 97.77
55 | 876 | 97.66
55 | 878 | 97.55
55 | 880 | 97.64
55 | 882 | 97.48
55 | 884 | 97.7
55 | 886 | 97.62
55 | 888 | 97.75
55 | 890 | 98.01
55 | 892 | 97.55
55 | 894 | 97.49
55 | 896 | 97.89
55 | 898 | 97.85
55 | 900 | 98.28
65 | 250 | 0
65 | 252 | 0
65 | 254 | 0
65 | 256 | 0
65 | 258 | 0
65 | 260 | 0
65 | 262 | 0
65 | 264 | 0
65 | 266 | 0
65 | 268 | 0
65 | 270 | 0
65 | 272 | 0
65 | 274 | 0
65 | 276 | 0
65 | 278 | 0
65 | 280 | 0.01
65 | 282 | 0.08
65 | 284 | 0.22
65 | 286 | 0.31
65 | 288 | 0.36
65 | 290 | 0.55
65 | 292 | 0.37
65 | 294 | 0.2
65 | 296 | 0.13
65 | 298 | 0.28
65 | 300 | 2.12
65 | 302 | 3.54
65 | 304 | 3.82
65 | 306 | 2.72
65 | 308 | 0.7
65 | 310 | 0.18
65 | 312 | 0.2
65 | 314 | 1.06
65 | 316 | 10.97
65 | 318 | 21.42
65 | 320 | 7.65
65 | 322 | 1.54
65 | 324 | 1.2
65 | 326 | 5.91
65 | 328 | 8.56
65 | 330 | 3.66
65 | 332 | 3.28
65 | 334 | 2.95
65 | 336 | 1.32
65 | 338 | 0.74
65 | 340 | 0.99
65 | 342 | 2.15
65 | 344 | 3.61
65 | 346 | 5.88
65 | 348 | 10.64
65 | 350 | 5.71
65 | 352 | 0.94
65 | 354 | 0.21
65 | 356 | 0.1
65 | 358 | 0.07
65 | 360 | 0.06
65 | 362 | 0.06
65 | 364 | 0.07
65 | 366 | 0.1
65 | 368 | 0.15
65 | 370 | 0.26
65 | 372 | 0.56
65 | 374 | 1.41
65 | 376 | 2.47
65 | 378 | 2.38
65 | 380 | 1.33
65 | 382 | 0.9
65 | 384 | 0.9
65 | 386 | 1.32
65 | 388 | 2.27
65 | 390 | 2.85
65 | 392 | 2.31
65 | 394 | 1.46
65 | 396 | 1.02
65 | 398 | 0.91
65 | 400 | 1
65 | 402 | 1.33
65 | 404 | 2
65 | 406 | 3.06
65 | 408 | 4.19
65 | 410 | 5
65 | 412 | 5.42
65 | 414 | 5.79
65 | 416 | 6.77
65 | 418 | 9.17
65 | 420 | 13.3
65 | 422 | 16.69
65 | 424 | 15.77
65 | 426 | 11.12
65 | 428 | 6.49
65 | 430 | 4
65 | 432 | 2.91
65 | 434 | 2.47
65 | 436 | 2.41
65 | 438 | 2.67
65 | 440 | 3.34
65 | 442 | 4.72
65 | 444 | 7.59
65 | 446 | 13.6
65 | 448 | 24.2
65 | 450 | 38.04
65 | 452 | 50.12
65 | 454 | 56.34
65 | 456 | 57.71
65 | 458 | 59.26
65 | 460 | 63.58
65 | 462 | 69.76
65 | 464 | 75.4
65 | 466 | 78.27
65 | 468 | 77.99
65 | 470 | 75.99
65 | 472 | 74
65 | 474 | 73.01
65 | 476 | 73.52
65 | 478 | 76.57
65 | 480 | 81.59
65 | 482 | 84.03
65 | 484 | 83.47
65 | 486 | 83.48
65 | 488 | 83.56
65 | 490 | 83.44
65 | 492 | 84.03
65 | 494 | 85.56
65 | 496 | 87.23
65 | 498 | 88.16
65 | 500 | 88.02
65 | 502 | 87.17
65 | 504 | 86.15
65 | 506 | 85.34
65 | 508 | 84.94
65 | 510 | 84.91
65 | 512 | 85.11
65 | 514 | 85.37
65 | 516 | 85.56
65 | 518 | 85.67
65 | 520 | 85.79
65 | 522 | 86.03
65 | 524 | 86.45
65 | 526 | 87.06
65 | 528 | 87.77
65 | 530 | 88.41
65 | 532 | 88.8
65 | 534 | 88.9
65 | 536 | 88.63
65 | 538 | 88.11
65 | 540 | 87.44
65 | 542 | 86.72
65 | 544 | 86.02
65 | 546 | 85.44
65 | 548 | 85.03
65 | 550 | 84.79
65 | 552 | 84.74
65 | 554 | 84.85
65 | 556 | 85.1
65 | 558 | 85.41
65 | 560 | 85.74
65 | 562 | 86.07
65 | 564 | 86.35
65 | 566 | 86.55
65 | 568 | 86.68
65 | 570 | 86.75
65 | 572 | 86.8
65 | 574 | 86.87
65 | 576 | 86.99
65 | 578 | 87.12
65 | 580 | 87.25
65 | 582 | 87.35
65 | 584 | 87.36
65 | 586 | 87.26
65 | 588 | 87.05
65 | 590 | 86.76
65 | 592 | 86.42
65 | 594 | 86.09
65 | 596 | 85.82
65 | 598 | 85.66
65 | 600 | 85.63
65 | 602 | 85.73
65 | 604 | 85.94
65 | 606 | 86.22
65 | 608 | 86.52
65 | 610 | 86.77
65 | 612 | 86.94
65 | 614 | 87
65 | 616 | 86.95
65 | 618 | 86.78
65 | 620 | 86.52
65 | 622 | 86.26
65 | 624 | 86.01
65 | 626 | 85.83
65 | 628 | 85.73
65 | 630 | 85.73
65 | 632 | 85.84
65 | 634 | 86.01
65 | 636 | 86.24
65 | 638 | 86.47
65 | 640 | 86.66
65 | 642 | 86.8
65 | 644 | 86.85
65 | 646 | 86.81
65 | 648 | 86.72
65 | 650 | 86.57
65 | 652 | 86.38
65 | 654 | 86.2
65 | 656 | 86.07
65 | 658 | 86
65 | 660 | 86
65 | 662 | 86.08
65 | 664 | 86.24
65 | 666 | 86.46
65 | 668 | 86.71
65 | 670 | 86.97
65 | 672 | 87.2
65 | 674 | 87.38
65 | 676 | 87.51
65 | 678 | 87.57
65 | 680 | 87.55
65 | 682 | 87.44
65 | 684 | 87.3
65 | 686 | 87.12
65 | 688 | 86.92
65 | 690 | 86.76
65 | 692 | 86.62
65 | 694 | 86.52
65 | 696 | 86.51
65 | 698 | 86.52
65 | 700 | 86.59
65 | 702 | 86.71
65 | 704 | 86.87
65 | 706 | 87.06
65 | 708 | 87.24
65 | 710 | 87.4
65 | 712 | 87.55
65 | 714 | 87.64
65 | 716 | 87.69
65 | 718 | 87.72
65 | 720 | 87.68
65 | 722 | 87.61
65 | 724 | 87.51
65 | 726 | 87.41
65 | 728 | 87.3
65 | 730 | 87.23
65 | 732 | 87.15
65 | 734 | 87.1
65 | 736 | 87.11
65 | 738 | 87.13
65 | 740 | 87.22
65 | 742 | 87.31
65 | 744 | 87.42
65 | 746 | 87.57
65 | 748 | 87.72
65 | 750 | 87.83
65 | 752 | 87.96
65 | 754 | 88.04
65 | 756 | 88.11
65 | 758 | 88.15
65 | 760 | 88.12
65 | 762 | 88.09
65 | 764 | 88.02
65 | 766 | 87.93
65 | 768 | 87.8
65 | 770 | 87.67
65 | 772 | 87.55
65 | 774 | 87.4
65 | 776 | 87.28
65 | 778 | 87.19
65 | 780 | 87.11
65 | 782 | 87.05
65 | 784 | 87.01
65 | 786 | 87.02
65 | 788 | 87.08
65 | 790 | 87.12
65 | 792 | 87.19
65 | 794 | 87.28
65 | 796 | 87.38
65 | 798 | 87.51
65 | 800 | 87.6
65 | 802 | 87.7
65 | 804 | 87.79
65 | 806 | 87.88
65 | 808 | 87.96
65 | 810 | 87.99
65 | 812 | 88.07
65 | 814 | 88.09
65 | 816 | 88.13
65 | 818 | 88.1
65 | 820 | 88.12
65 | 822 | 88.1
65 | 824 | 88.07
65 | 826 | 88.08
65 | 828 | 88.08
65 | 830 | 88.08
65 | 832 | 88.14
65 | 834 | 88.13
65 | 836 | 88.19
65 | 838 | 88.23
65 | 840 | 88.33
65 | 842 | 88.42
65 | 844 | 88.55
65 | 846 | 88.63
65 | 848 | 88.69
65 | 850 | 88.87
65 | 852 | 89.04
65 | 854 | 89.11
65 | 856 | 89.22
65 | 858 | 89.29
65 | 860 | 89.4
65 | 862 | 89.5
65 | 864 | 89.54
65 | 866 | 89.62
65 | 868 | 89.47
65 | 870 | 89.55
65 | 872 | 89.53
65 | 874 | 89.54
65 | 876 | 89.44
65 | 878 | 89.22
65 | 880 | 89.33
65 | 882 | 88.93
65 | 884 | 89.22
65 | 886 | 88.78
65 | 888 | 89.09
65 | 890 | 89.1
65 | 892 | 88.95
65 | 894 | 88.42
65 | 896 | 88.68
65 | 898 | 88.52
65 | 900 | 88.71
70 | 250 | 0.01
70 | 252 | 0.01
70 | 254 | 0.01
70 | 256 | 0.01
70 | 258 | 0.01
70 | 260 | 0.01
70 | 262 | 0.01
70 | 264 | 0.01
70 | 266 | 0.01
70 | 268 | 0.01
70 | 270 | 0.01
70 | 272 | 0.01
70 | 274 | 0.01
70 | 276 | 0.01
70 | 278 | 0.01
70 | 280 | 0.02
70 | 282 | 0.09
70 | 284 | 0.16
70 | 286 | 0.19
70 | 288 | 0.3
70 | 290 | 0.31
70 | 292 | 0.19
70 | 294 | 0.12
70 | 296 | 0.19
70 | 298 | 1.46
70 | 300 | 3.56
70 | 302 | 4.27
70 | 304 | 3.37
70 | 306 | 0.91
70 | 308 | 0.22
70 | 310 | 0.21
70 | 312 | 0.99
70 | 314 | 10.62
70 | 316 | 21.02
70 | 318 | 6.82
70 | 320 | 1.49
70 | 322 | 1.43
70 | 324 | 7.58
70 | 326 | 9.82
70 | 328 | 4.4
70 | 330 | 4.52
70 | 332 | 3.56
70 | 334 | 1.58
70 | 336 | 1.1
70 | 338 | 1.76
70 | 340 | 3.89
70 | 342 | 6.02
70 | 344 | 9.87
70 | 346 | 14.33
70 | 348 | 5.22
70 | 350 | 0.9
70 | 352 | 0.26
70 | 354 | 0.14
70 | 356 | 0.11
70 | 358 | 0.1
70 | 360 | 0.12
70 | 362 | 0.16
70 | 364 | 0.25
70 | 366 | 0.43
70 | 368 | 0.76
70 | 370 | 1.55
70 | 372 | 3
70 | 374 | 3.2
70 | 376 | 1.81
70 | 378 | 1.06
70 | 380 | 0.91
70 | 382 | 1.22
70 | 384 | 2.42
70 | 386 | 3.87
70 | 388 | 3.16
70 | 390 | 1.73
70 | 392 | 1.09
70 | 394 | 0.95
70 | 396 | 1.1
70 | 398 | 1.63
70 | 400 | 2.79
70 | 402 | 4.5
70 | 404 | 5.74
70 | 406 | 6.04
70 | 408 | 6.07
70 | 410 | 6.76
70 | 412 | 8.89
70 | 414 | 13.43
70 | 416 | 19.88
70 | 418 | 23.12
70 | 420 | 19.38
70 | 422 | 12.3
70 | 424 | 7.2
70 | 426 | 4.7
70 | 428 | 3.56
70 | 430 | 3.1
70 | 432 | 3.05
70 | 434 | 3.39
70 | 436 | 4.29
70 | 438 | 6.13
70 | 440 | 9.79
70 | 442 | 16.7
70 | 444 | 27.45
70 | 446 | 39.22
70 | 448 | 46.37
70 | 450 | 48.04
70 | 452 | 48.58
70 | 454 | 51.62
70 | 456 | 57.53
70 | 458 | 64.32
70 | 460 | 69.36
70 | 462 | 71.23
70 | 464 | 70.46
70 | 466 | 68.87
70 | 468 | 67.9
70 | 470 | 67.93
70 | 472 | 68.7
70 | 474 | 70.59
70 | 476 | 74.32
70 | 478 | 76.64
70 | 480 | 76.05
70 | 482 | 76
70 | 484 | 76.19
70 | 486 | 75.86
70 | 488 | 76.08
70 | 490 | 77.3
70 | 492 | 78.77
70 | 494 | 79.54
70 | 496 | 79.19
70 | 498 | 78.19
70 | 500 | 77.21
70 | 502 | 76.64
70 | 504 | 76.52
70 | 506 | 76.72
70 | 508 | 77.04
70 | 510 | 77.34
70 | 512 | 77.57
70 | 514 | 77.78
70 | 516 | 78.05
70 | 518 | 78.5
70 | 520 | 79.17
70 | 522 | 79.97
70 | 524 | 80.76
70 | 526 | 81.35
70 | 528 | 81.57
70 | 530 | 81.36
70 | 532 | 80.78
70 | 534 | 79.97
70 | 536 | 79.1
70 | 538 | 78.29
70 | 540 | 77.64
70 | 542 | 77.17
70 | 544 | 76.89
70 | 546 | 76.8
70 | 548 | 76.88
70 | 550 | 77.07
70 | 552 | 77.32
70 | 554 | 77.62
70 | 556 | 77.94
70 | 558 | 78.23
70 | 560 | 78.51
70 | 562 | 78.75
70 | 564 | 78.96
70 | 566 | 79.12
70 | 568 | 79.27
70 | 570 | 79.43
70 | 572 | 79.58
70 | 574 | 79.69
70 | 576 | 79.74
70 | 578 | 79.7
70 | 580 | 79.53
70 | 582 | 79.26
70 | 584 | 78.92
70 | 586 | 78.54
70 | 588 | 78.19
70 | 590 | 77.93
70 | 592 | 77.79
70 | 594 | 77.78
70 | 596 | 77.92
70 | 598 | 78.13
70 | 600 | 78.41
70 | 602 | 78.7
70 | 604 | 78.93
70 | 606 | 79.08
70 | 608 | 79.1
70 | 610 | 79
70 | 612 | 78.8
70 | 614 | 78.54
70 | 616 | 78.26
70 | 618 | 78.02
70 | 620 | 77.85
70 | 622 | 77.78
70 | 624 | 77.82
70 | 626 | 77.96
70 | 628 | 78.16
70 | 630 | 78.38
70 | 632 | 78.6
70 | 634 | 78.77
70 | 636 | 78.87
70 | 638 | 78.88
70 | 640 | 78.8
70 | 642 | 78.66
70 | 644 | 78.47
70 | 646 | 78.27
70 | 648 | 78.1
70 | 650 | 77.98
70 | 652 | 77.96
70 | 654 | 78.03
70 | 656 | 78.16
70 | 658 | 78.37
70 | 660 | 78.63
70 | 662 | 78.91
70 | 664 | 79.18
70 | 666 | 79.41
70 | 668 | 79.58
70 | 670 | 79.66
70 | 672 | 79.66
70 | 674 | 79.58
70 | 676 | 79.44
70 | 678 | 79.26
70 | 680 | 79.04
70 | 682 | 78.83
70 | 684 | 78.67
70 | 686 | 78.56
70 | 688 | 78.49
70 | 690 | 78.49
70 | 692 | 78.57
70 | 694 | 78.71
70 | 696 | 78.88
70 | 698 | 79.08
70 | 700 | 79.27
70 | 702 | 79.46
70 | 704 | 79.63
70 | 706 | 79.74
70 | 708 | 79.8
70 | 710 | 79.81
70 | 712 | 79.78
70 | 714 | 79.7
70 | 716 | 79.59
70 | 718 | 79.47
70 | 720 | 79.37
70 | 722 | 79.25
70 | 724 | 79.16
70 | 726 | 79.12
70 | 728 | 79.12
70 | 730 | 79.17
70 | 732 | 79.25
70 | 734 | 79.35
70 | 736 | 79.49
70 | 738 | 79.65
70 | 740 | 79.82
70 | 742 | 79.96
70 | 744 | 80.08
70 | 746 | 80.17
70 | 748 | 80.26
70 | 750 | 80.28
70 | 752 | 80.26
70 | 754 | 80.21
70 | 756 | 80.11
70 | 758 | 79.98
70 | 760 | 79.83
70 | 762 | 79.68
70 | 764 | 79.54
70 | 766 | 79.37
70 | 768 | 79.23
70 | 770 | 79.11
70 | 772 | 79.03
70 | 774 | 79
70 | 776 | 78.97
70 | 778 | 78.95
70 | 780 | 79.02
70 | 782 | 79.1
70 | 784 | 79.18
70 | 786 | 79.27
70 | 788 | 79.38
70 | 790 | 79.51
70 | 792 | 79.63
70 | 794 | 79.73
70 | 796 | 79.81
70 | 798 | 79.89
70 | 800 | 79.96
70 | 802 | 80
70 | 804 | 80.02
70 | 806 | 80.01
70 | 808 | 80.02
70 | 810 | 80.06
70 | 812 | 80.07
70 | 814 | 80.07
70 | 816 | 80.07
70 | 818 | 80.06
70 | 820 | 80.07
70 | 822 | 80.09
70 | 824 | 80.14
70 | 826 | 80.18
70 | 828 | 80.28
70 | 830 | 80.33
70 | 832 | 80.41
70 | 834 | 80.5
70 | 836 | 80.65
70 | 838 | 80.76
70 | 840 | 80.86
70 | 842 | 81.02
70 | 844 | 81.14
70 | 846 | 81.26
70 | 848 | 81.31
70 | 850 | 81.46
70 | 852 | 81.56
70 | 854 | 81.66
70 | 856 | 81.69
70 | 858 | 81.66
70 | 860 | 81.67
70 | 862 | 81.64
70 | 864 | 81.52
70 | 866 | 81.54
70 | 868 | 81.36
70 | 870 | 81.26
70 | 872 | 81.39
70 | 874 | 81.1
70 | 876 | 81.01
70 | 878 | 80.8
70 | 880 | 81.29
70 | 882 | 80.99
70 | 884 | 81.15
70 | 886 | 81.05
70 | 888 | 80.92
70 | 890 | 80.7
70 | 892 | 80.93
70 | 894 | 80.92
70 | 896 | 81.15
70 | 898 | 81.12
70 | 900 | 81.08
75 | 250 | 0.04
75 | 252 | 0.03
75 | 254 | 0.03
75 | 256 | 0.03
75 | 258 | 0.03
75 | 260 | 0.03
75 | 262 | 0.03
75 | 264 | 0.03
75 | 266 | 0.03
75 | 268 | 0.03
75 | 270 | 0.03
75 | 272 | 0.03
75 | 274 | 0.03
75 | 276 | 0.03
75 | 278 | 0.03
75 | 280 | 0.05
75 | 282 | 0.07
75 | 284 | 0.08
75 | 286 | 0.12
75 | 288 | 0.15
75 | 290 | 0.11
75 | 292 | 0.09
75 | 294 | 0.15
75 | 296 | 1.2
75 | 298 | 3.67
75 | 300 | 5.42
75 | 302 | 3.34
75 | 304 | 0.75
75 | 306 | 0.19
75 | 308 | 0.24
75 | 310 | 1.46
75 | 312 | 12.71
75 | 314 | 13.38
75 | 316 | 3.35
75 | 318 | 1.06
75 | 320 | 2.88
75 | 322 | 12.55
75 | 324 | 7.6
75 | 326 | 4.87
75 | 328 | 5.54
75 | 330 | 3.07
75 | 332 | 1.81
75 | 334 | 2.38
75 | 336 | 5.68
75 | 338 | 11
75 | 340 | 14.02
75 | 342 | 20.91
75 | 344 | 13.61
75 | 346 | 2.66
75 | 348 | 0.55
75 | 350 | 0.23
75 | 352 | 0.16
75 | 354 | 0.15
75 | 356 | 0.18
75 | 358 | 0.3
75 | 360 | 0.66
75 | 362 | 1.16
75 | 364 | 1.41
75 | 366 | 2.07
75 | 368 | 4.41
75 | 370 | 4.4
75 | 372 | 1.8
75 | 374 | 0.85
75 | 376 | 0.71
75 | 378 | 1.16
75 | 380 | 3.78
75 | 382 | 6.6
75 | 384 | 3.19
75 | 386 | 1.22
75 | 388 | 0.83
75 | 390 | 0.85
75 | 392 | 1.23
75 | 394 | 2.6
75 | 396 | 6.48
75 | 398 | 9.54
75 | 400 | 7.7
75 | 402 | 5.8
75 | 404 | 5.83
75 | 406 | 8.02
75 | 408 | 13.58
75 | 410 | 22.51
75 | 412 | 28.65
75 | 414 | 26.08
75 | 416 | 18.73
75 | 418 | 12.19
75 | 420 | 7.88
75 | 422 | 5.44
75 | 424 | 4.19
75 | 426 | 3.68
75 | 428 | 3.71
75 | 430 | 4.29
75 | 432 | 5.68
75 | 434 | 8.55
75 | 436 | 13.94
75 | 438 | 21.79
75 | 440 | 28.9
75 | 442 | 31.47
75 | 444 | 30.78
75 | 446 | 31
75 | 448 | 33.76
75 | 450 | 38.55
75 | 452 | 43.92
75 | 454 | 47.84
75 | 456 | 49.08
75 | 458 | 48.58
75 | 460 | 47.97
75 | 462 | 48.16
75 | 464 | 49.14
75 | 466 | 50.33
75 | 468 | 51.18
75 | 470 | 52.29
75 | 472 | 54.37
75 | 474 | 54.78
75 | 476 | 54.83
75 | 478 | 55.9
75 | 480 | 56.03
75 | 482 | 55.39
75 | 484 | 55.24
75 | 486 | 55.71
75 | 488 | 56.17
75 | 490 | 56.01
75 | 492 | 55.21
75 | 494 | 54.3
75 | 496 | 53.85
75 | 498 | 53.94
75 | 500 | 54.32
75 | 502 | 54.73
75 | 504 | 55.07
75 | 506 | 55.35
75 | 508 | 55.66
75 | 510 | 56.1
75 | 512 | 56.71
75 | 514 | 57.48
75 | 516 | 58.3
75 | 518 | 59.01
75 | 520 | 59.41
75 | 522 | 59.38
75 | 524 | 58.93
75 | 526 | 58.18
75 | 528 | 57.31
75 | 530 | 56.48
75 | 532 | 55.81
75 | 534 | 55.34
75 | 536 | 55.06
75 | 538 | 54.95
75 | 540 | 54.95
75 | 542 | 55.04
75 | 544 | 55.17
75 | 546 | 55.35
75 | 548 | 55.56
75 | 550 | 55.81
75 | 552 | 56.11
75 | 554 | 56.45
75 | 556 | 56.77
75 | 558 | 57.06
75 | 560 | 57.31
75 | 562 | 57.52
75 | 564 | 57.7
75 | 566 | 57.77
75 | 568 | 57.76
75 | 570 | 57.64
75 | 572 | 57.43
75 | 574 | 57.13
75 | 576 | 56.8
75 | 578 | 56.47
75 | 580 | 56.17
75 | 582 | 55.95
75 | 584 | 55.85
75 | 586 | 55.87
75 | 588 | 55.99
75 | 590 | 56.18
75 | 592 | 56.39
75 | 594 | 56.59
75 | 596 | 56.75
75 | 598 | 56.83
75 | 600 | 56.81
75 | 602 | 56.7
75 | 604 | 56.52
75 | 606 | 56.29
75 | 608 | 56.08
75 | 610 | 55.9
75 | 612 | 55.79
75 | 614 | 55.77
75 | 616 | 55.83
75 | 618 | 55.96
75 | 620 | 56.13
75 | 622 | 56.31
75 | 624 | 56.46
75 | 626 | 56.56
75 | 628 | 56.59
75 | 630 | 56.55
75 | 632 | 56.44
75 | 634 | 56.28
75 | 636 | 56.1
75 | 638 | 55.94
75 | 640 | 55.82
75 | 642 | 55.76
75 | 644 | 55.78
75 | 646 | 55.87
75 | 648 | 56.04
75 | 650 | 56.26
75 | 652 | 56.5
75 | 654 | 56.76
75 | 656 | 56.99
75 | 658 | 57.16
75 | 660 | 57.25
75 | 662 | 57.28
75 | 664 | 57.23
75 | 666 | 57.11
75 | 668 | 56.94
75 | 670 | 56.76
75 | 672 | 56.57
75 | 674 | 56.41
75 | 676 | 56.3
75 | 678 | 56.23
75 | 680 | 56.24
75 | 682 | 56.3
75 | 684 | 56.41
75 | 686 | 56.55
75 | 688 | 56.72
75 | 690 | 56.92
75 | 692 | 57.09
75 | 694 | 57.23
75 | 696 | 57.33
75 | 698 | 57.38
75 | 700 | 57.39
75 | 702 | 57.34
75 | 704 | 57.26
75 | 706 | 57.16
75 | 708 | 57.06
75 | 710 | 56.94
75 | 712 | 56.85
75 | 714 | 56.78
75 | 716 | 56.74
75 | 718 | 56.74
75 | 720 | 56.79
75 | 722 | 56.86
75 | 724 | 56.98
75 | 726 | 57.11
75 | 728 | 57.26
75 | 730 | 57.41
75 | 732 | 57.54
75 | 734 | 57.65
75 | 736 | 57.72
75 | 738 | 57.76
75 | 740 | 57.77
75 | 742 | 57.72
75 | 744 | 57.64
75 | 746 | 57.54
75 | 748 | 57.41
75 | 750 | 57.24
75 | 752 | 57.09
75 | 754 | 56.95
75 | 756 | 56.81
75 | 758 | 56.69
75 | 760 | 56.58
75 | 762 | 56.51
75 | 764 | 56.47
75 | 766 | 56.46
75 | 768 | 56.48
75 | 770 | 56.55
75 | 772 | 56.62
75 | 774 | 56.7
75 | 776 | 56.79
75 | 778 | 56.89
75 | 780 | 57
75 | 782 | 57.1
75 | 784 | 57.18
75 | 786 | 57.26
75 | 788 | 57.31
75 | 790 | 57.35
75 | 792 | 57.38
75 | 794 | 57.38
75 | 796 | 57.36
75 | 798 | 57.37
75 | 800 | 57.37
75 | 802 | 57.37
75 | 804 | 57.37
75 | 806 | 57.37
75 | 808 | 57.38
75 | 810 | 57.4
75 | 812 | 57.58
75 | 814 | 57.67
75 | 816 | 57.73
75 | 818 | 57.82
75 | 820 | 57.91
75 | 822 | 58
75 | 824 | 58.1
75 | 826 | 58.22
75 | 828 | 58.31
75 | 830 | 58.41
75 | 832 | 58.53
75 | 834 | 58.62
75 | 836 | 58.67
75 | 838 | 58.71
75 | 840 | 58.78
75 | 842 | 58.8
75 | 844 | 58.78
75 | 846 | 58.81
75 | 848 | 58.79
75 | 850 | 58.76
75 | 852 | 58.72
75 | 854 | 58.73
75 | 856 | 58.6
75 | 858 | 58.54
75 | 860 | 58.53
75 | 862 | 58.5
75 | 864 | 58.41
75 | 866 | 58.24
75 | 868 | 58.26
75 | 870 | 58.24
75 | 872 | 58.18
75 | 874 | 58.23
75 | 876 | 58.07
75 | 878 | 58.11
75 | 880 | 58.19
75 | 882 | 58.11
75 | 884 | 58.32
75 | 886 | 58.19
75 | 888 | 58.33
75 | 890 | 58.57
75 | 892 | 58.62
75 | 894 | 58.51
75 | 896 | 58.24
75 | 898 | 58.54
75 | 900 | 58.45