## Sheet1
0 | 250 | 0
0 | 252 | 0
0 | 254 | 0
0 | 256 | 0
0 | 258 | 0
0 | 260 | 0
0 | 262 | 0
0 | 264 | 0
0 | 266 | 0
0 | 268 | 0
0 | 270 | 0
0 | 272 | 0
0 | 274 | 0
0 | 276 | 0
0 | 278 | 0
0 | 280 | 0
0 | 282 | 0
0 | 284 | 0
0 | 286 | 0
0 | 288 | 0.04
0 | 290 | 0.44
0 | 292 | 0.68
0 | 294 | 0.26
0 | 296 | 0.15
0 | 298 | 0.28
0 | 300 | 1.06
0 | 302 | 3.67
0 | 304 | 4.94
0 | 306 | 1.91
0 | 308 | 2.71
0 | 310 | 6.96
0 | 312 | 12.73
0 | 314 | 10.17
0 | 316 | 7.33
0 | 318 | 8.9
0 | 320 | 2.51
0 | 322 | 1.32
0 | 324 | 3.16
0 | 326 | 2.09
0 | 328 | 0.58
0 | 330 | 0.29
0 | 332 | 0.69
0 | 334 | 4
0 | 336 | 1.61
0 | 338 | 0.45
0 | 340 | 0.75
0 | 342 | 0.65
0 | 344 | 0.16
0 | 346 | 0.07
0 | 348 | 0.07
0 | 350 | 0.18
0 | 352 | 1.95
0 | 354 | 13.67
0 | 356 | 8.47
0 | 358 | 1.22
0 | 360 | 0.26
0 | 362 | 0.37
0 | 364 | 2.4
0 | 366 | 0.56
0 | 368 | 0.03
0 | 370 | 0
0 | 372 | 0
0 | 374 | 0.01
0 | 376 | 0.05
0 | 378 | 0.03
0 | 380 | 0.02
0 | 382 | 0.02
0 | 384 | 0.03
0 | 386 | 0.06
0 | 388 | 0.05
0 | 390 | 0.05
0 | 392 | 0.56
0 | 394 | 0.26
0 | 396 | 0.01
0 | 398 | 0.01
0 | 400 | 0.01
0 | 402 | 0.01
0 | 404 | 0.01
0 | 406 | 0.01
0 | 408 | 0.01
0 | 410 | 0.01
0 | 412 | 0.01
0 | 414 | 0.01
0 | 416 | 0.01
0 | 418 | 0.01
0 | 420 | 0.01
0 | 422 | 0.01
0 | 424 | 0.01
0 | 426 | 0.01
0 | 428 | 0.01
0 | 430 | 0.01
0 | 432 | 0.01
0 | 434 | 0.01
0 | 436 | 0.01
0 | 438 | 0.01
0 | 440 | 0.01
0 | 442 | 0.02
0 | 444 | 0.08
0 | 446 | 0.15
0 | 448 | 0.17
0 | 450 | 0.23
0 | 452 | 0.34
0 | 454 | 0.34
0 | 456 | 0.25
0 | 458 | 0.22
0 | 460 | 0.29
0 | 462 | 0.42
0 | 464 | 0.38
0 | 466 | 0.16
0 | 468 | 0.06
0 | 470 | 0.03
0 | 472 | 0.02
0 | 474 | 0.02
0 | 476 | 0.03
0 | 478 | 0.07
0 | 480 | 0.25
0 | 482 | 0.64
0 | 484 | 0.53
0 | 486 | 0.15
0 | 488 | 0.07
0 | 490 | 0.06
0 | 492 | 0.06
0 | 494 | 0.06
0 | 496 | 0.07
0 | 498 | 0.08
0 | 500 | 0.09
0 | 502 | 0.1
0 | 504 | 0.14
0 | 506 | 0.27
0 | 508 | 0.68
0 | 510 | 1.35
0 | 512 | 1.4
0 | 514 | 0.77
0 | 516 | 0.45
0 | 518 | 0.34
0 | 520 | 0.31
0 | 522 | 0.33
0 | 524 | 0.39
0 | 526 | 0.51
0 | 528 | 0.74
0 | 530 | 1.16
0 | 532 | 2.04
0 | 534 | 4.03
0 | 536 | 9
0 | 538 | 21.84
0 | 540 | 48.48
0 | 542 | 79.86
0 | 544 | 92.21
0 | 546 | 88.25
0 | 548 | 85.76
0 | 550 | 88.11
0 | 552 | 92.29
0 | 554 | 95.16
0 | 556 | 95.48
0 | 558 | 94.16
0 | 560 | 92.85
0 | 562 | 92.54
0 | 564 | 93.34
0 | 566 | 94.6
0 | 568 | 95.58
0 | 570 | 95.75
0 | 572 | 95.13
0 | 574 | 94.17
0 | 576 | 93.37
0 | 578 | 93.12
0 | 580 | 93.52
0 | 582 | 94.43
0 | 584 | 95.53
0 | 586 | 96.41
0 | 588 | 96.85
0 | 590 | 96.77
0 | 592 | 96.32
0 | 594 | 95.76
0 | 596 | 95.35
0 | 598 | 95.23
0 | 600 | 95.44
0 | 602 | 95.87
0 | 604 | 96.37
0 | 606 | 96.74
0 | 608 | 96.84
0 | 610 | 96.64
0 | 612 | 96.2
0 | 614 | 95.67
0 | 616 | 95.2
0 | 618 | 94.92
0 | 620 | 94.91
0 | 622 | 95.18
0 | 624 | 95.68
0 | 626 | 96.28
0 | 628 | 96.84
0 | 630 | 97.24
0 | 632 | 97.39
0 | 634 | 97.27
0 | 636 | 96.94
0 | 638 | 96.48
0 | 640 | 96.01
0 | 642 | 95.62
0 | 644 | 95.39
0 | 646 | 95.34
0 | 648 | 95.48
0 | 650 | 95.73
0 | 652 | 96.05
0 | 654 | 96.37
0 | 656 | 96.58
0 | 658 | 96.65
0 | 660 | 96.56
0 | 662 | 96.34
0 | 664 | 96.04
0 | 666 | 95.71
0 | 668 | 95.42
0 | 670 | 95.23
0 | 672 | 95.14
0 | 674 | 95.21
0 | 676 | 95.41
0 | 678 | 95.7
0 | 680 | 96.03
0 | 682 | 96.36
0 | 684 | 96.64
0 | 686 | 96.81
0 | 688 | 96.88
0 | 690 | 96.85
0 | 692 | 96.71
0 | 694 | 96.51
0 | 696 | 96.29
0 | 698 | 96.07
0 | 700 | 95.94
0 | 702 | 95.86
0 | 704 | 95.86
0 | 706 | 95.96
0 | 708 | 96.13
0 | 710 | 96.32
0 | 712 | 96.52
0 | 714 | 96.72
0 | 716 | 96.88
0 | 718 | 96.96
0 | 720 | 96.99
0 | 722 | 96.92
0 | 724 | 96.77
0 | 726 | 96.6
0 | 728 | 96.39
0 | 730 | 96.18
0 | 732 | 96
0 | 734 | 95.9
0 | 736 | 95.89
0 | 738 | 95.9
0 | 740 | 95.98
0 | 742 | 96.11
0 | 744 | 96.31
0 | 746 | 96.52
0 | 748 | 96.72
0 | 750 | 96.91
0 | 752 | 97.06
0 | 754 | 97.16
0 | 756 | 97.19
0 | 758 | 97.17
0 | 760 | 97.13
0 | 762 | 97.04
0 | 764 | 96.92
0 | 766 | 96.81
0 | 768 | 96.68
0 | 770 | 96.62
0 | 772 | 96.6
0 | 774 | 96.59
0 | 776 | 96.62
0 | 778 | 96.69
0 | 780 | 96.75
0 | 782 | 96.87
0 | 784 | 97
0 | 786 | 97.14
0 | 788 | 97.24
0 | 790 | 97.32
0 | 792 | 97.35
0 | 794 | 97.36
0 | 796 | 97.31
0 | 798 | 97.19
0 | 800 | 97.1
0 | 802 | 96.95
0 | 804 | 96.81
0 | 806 | 96.63
0 | 808 | 96.48
0 | 810 | 96.34
0 | 812 | 96.28
0 | 814 | 96.26
0 | 816 | 96.2
0 | 818 | 96.22
0 | 820 | 96.3
0 | 822 | 96.34
0 | 824 | 96.47
0 | 826 | 96.64
0 | 828 | 96.75
0 | 830 | 96.91
0 | 832 | 97.02
0 | 834 | 97.14
0 | 836 | 97.2
0 | 838 | 97.28
0 | 840 | 97.35
0 | 842 | 97.32
0 | 844 | 97.28
0 | 846 | 97.31
0 | 848 | 97.11
0 | 850 | 97.04
0 | 852 | 96.95
0 | 854 | 96.88
0 | 856 | 96.76
0 | 858 | 96.71
0 | 860 | 96.55
0 | 862 | 96.38
0 | 864 | 96.55
0 | 866 | 96.51
0 | 868 | 96.59
0 | 870 | 96.61
0 | 872 | 96.71
0 | 874 | 96.65
0 | 876 | 96.96
0 | 878 | 96.8
0 | 880 | 97.09
0 | 882 | 97.27
0 | 884 | 97.09
0 | 886 | 97.37
0 | 888 | 97.22
0 | 890 | 97.39
0 | 892 | 97.02
0 | 894 | 96.67
0 | 896 | 96.49
0 | 898 | 96.88
0 | 900 | 96.95
15 | 250 | 0
15 | 252 | 0
15 | 254 | 0
15 | 256 | 0
15 | 258 | 0
15 | 260 | 0
15 | 262 | 0
15 | 264 | 0
15 | 266 | 0
15 | 268 | 0
15 | 270 | 0
15 | 272 | 0
15 | 274 | 0
15 | 276 | 0
15 | 278 | 0
15 | 280 | 0
15 | 282 | 0
15 | 284 | 0
15 | 286 | 0.02
15 | 288 | 0.22
15 | 290 | 0.25
15 | 292 | 0.09
15 | 294 | 0.09
15 | 296 | 0.29
15 | 298 | 1.04
15 | 300 | 3.18
15 | 302 | 3.33
15 | 304 | 1.75
15 | 306 | 3.93
15 | 308 | 7.27
15 | 310 | 12.4
15 | 312 | 7.74
15 | 314 | 9.7
15 | 316 | 3.99
15 | 318 | 1.24
15 | 320 | 2.1
15 | 322 | 2.16
15 | 324 | 0.7
15 | 326 | 0.3
15 | 328 | 0.63
15 | 330 | 3.69
15 | 332 | 2.38
15 | 334 | 0.61
15 | 336 | 0.75
15 | 338 | 0.66
15 | 340 | 0.18
15 | 342 | 0.07
15 | 344 | 0.06
15 | 346 | 0.16
15 | 348 | 1.68
15 | 350 | 11.98
15 | 352 | 9.72
15 | 354 | 1.52
15 | 356 | 0.26
15 | 358 | 0.35
15 | 360 | 1.97
15 | 362 | 0.83
15 | 364 | 0.06
15 | 366 | 0.01
15 | 368 | 0.01
15 | 370 | 0.06
15 | 372 | 0.07
15 | 374 | 0
15 | 376 | 0
15 | 378 | 0.01
15 | 380 | 0.03
15 | 382 | 0.06
15 | 384 | 0.05
15 | 386 | 0.14
15 | 388 | 0.69
15 | 390 | 0.15
15 | 392 | 0.01
15 | 394 | 0.01
15 | 396 | 0.01
15 | 398 | 0.01
15 | 400 | 0.01
15 | 402 | 0.01
15 | 404 | 0.01
15 | 406 | 0.01
15 | 408 | 0.01
15 | 410 | 0.01
15 | 412 | 0.01
15 | 414 | 0.01
15 | 416 | 0.01
15 | 418 | 0.01
15 | 420 | 0.01
15 | 422 | 0.01
15 | 424 | 0.01
15 | 426 | 0.01
15 | 428 | 0.01
15 | 430 | 0.01
15 | 432 | 0.01
15 | 434 | 0.02
15 | 436 | 0.05
15 | 438 | 0.13
15 | 440 | 0.17
15 | 442 | 0.2
15 | 444 | 0.28
15 | 446 | 0.36
15 | 448 | 0.33
15 | 450 | 0.26
15 | 452 | 0.28
15 | 454 | 0.38
15 | 456 | 0.45
15 | 458 | 0.32
15 | 460 | 0.16
15 | 462 | 0.09
15 | 464 | 0.05
15 | 466 | 0.04
15 | 468 | 0.04
15 | 470 | 0.08
15 | 472 | 0.21
15 | 474 | 0.53
15 | 476 | 0.68
15 | 478 | 0.34
15 | 480 | 0.1
15 | 482 | 0.05
15 | 484 | 0.04
15 | 486 | 0.04
15 | 488 | 0.05
15 | 490 | 0.06
15 | 492 | 0.09
15 | 494 | 0.13
15 | 496 | 0.24
15 | 498 | 0.52
15 | 500 | 1.07
15 | 502 | 1.48
15 | 504 | 1.28
15 | 506 | 0.78
15 | 508 | 0.5
15 | 510 | 0.38
15 | 512 | 0.36
15 | 514 | 0.39
15 | 516 | 0.47
15 | 518 | 0.64
15 | 520 | 0.97
15 | 522 | 1.62
15 | 524 | 3.04
15 | 526 | 6.49
15 | 528 | 15.13
15 | 530 | 33.61
15 | 532 | 60.45
15 | 534 | 82.43
15 | 536 | 89.81
15 | 538 | 88.4
15 | 540 | 87.73
15 | 542 | 90.21
15 | 544 | 93.62
15 | 546 | 95.62
15 | 548 | 95.6
15 | 550 | 94.51
15 | 552 | 93.62
15 | 554 | 93.64
15 | 556 | 94.49
15 | 558 | 95.54
15 | 560 | 96.18
15 | 562 | 96.09
15 | 564 | 95.47
15 | 566 | 94.66
15 | 568 | 94.13
15 | 570 | 94.13
15 | 572 | 94.67
15 | 574 | 95.55
15 | 576 | 96.43
15 | 578 | 97.03
15 | 580 | 97.19
15 | 582 | 96.95
15 | 584 | 96.5
15 | 586 | 96.06
15 | 588 | 95.82
15 | 590 | 95.86
15 | 592 | 96.17
15 | 594 | 96.64
15 | 596 | 97.05
15 | 598 | 97.29
15 | 600 | 97.27
15 | 602 | 97.02
15 | 604 | 96.62
15 | 606 | 96.19
15 | 608 | 95.9
15 | 610 | 95.81
15 | 612 | 95.97
15 | 614 | 96.34
15 | 616 | 96.8
15 | 618 | 97.26
15 | 620 | 97.6
15 | 622 | 97.73
15 | 624 | 97.63
15 | 626 | 97.37
15 | 628 | 96.98
15 | 630 | 96.57
15 | 632 | 96.23
15 | 634 | 96.04
15 | 636 | 96.01
15 | 638 | 96.15
15 | 640 | 96.41
15 | 642 | 96.7
15 | 644 | 96.98
15 | 646 | 97.15
15 | 648 | 97.2
15 | 650 | 97.13
15 | 652 | 96.92
15 | 654 | 96.65
15 | 656 | 96.37
15 | 658 | 96.13
15 | 660 | 95.99
15 | 662 | 95.96
15 | 664 | 96.04
15 | 666 | 96.22
15 | 668 | 96.49
15 | 670 | 96.76
15 | 672 | 97.02
15 | 674 | 97.21
15 | 676 | 97.3
15 | 678 | 97.31
15 | 680 | 97.23
15 | 682 | 97.08
15 | 684 | 96.89
15 | 686 | 96.69
15 | 688 | 96.52
15 | 690 | 96.44
15 | 692 | 96.43
15 | 694 | 96.5
15 | 696 | 96.61
15 | 698 | 96.79
15 | 700 | 97
15 | 702 | 97.18
15 | 704 | 97.34
15 | 706 | 97.43
15 | 708 | 97.45
15 | 710 | 97.4
15 | 712 | 97.29
15 | 714 | 97.13
15 | 716 | 96.94
15 | 718 | 96.77
15 | 720 | 96.63
15 | 722 | 96.52
15 | 724 | 96.48
15 | 726 | 96.48
15 | 728 | 96.55
15 | 730 | 96.69
15 | 732 | 96.87
15 | 734 | 97.05
15 | 736 | 97.22
15 | 738 | 97.4
15 | 740 | 97.54
15 | 742 | 97.63
15 | 744 | 97.67
15 | 746 | 97.66
15 | 748 | 97.59
15 | 750 | 97.5
15 | 752 | 97.42
15 | 754 | 97.32
15 | 756 | 97.23
15 | 758 | 97.17
15 | 760 | 97.16
15 | 762 | 97.16
15 | 764 | 97.18
15 | 766 | 97.24
15 | 768 | 97.34
15 | 770 | 97.45
15 | 772 | 97.6
15 | 774 | 97.69
15 | 776 | 97.78
15 | 778 | 97.81
15 | 780 | 97.83
15 | 782 | 97.82
15 | 784 | 97.74
15 | 786 | 97.67
15 | 788 | 97.55
15 | 790 | 97.43
15 | 792 | 97.27
15 | 794 | 97.14
15 | 796 | 97.01
15 | 798 | 96.93
15 | 800 | 96.83
15 | 802 | 96.85
15 | 804 | 96.85
15 | 806 | 96.88
15 | 808 | 96.98
15 | 810 | 97.07
15 | 812 | 97.19
15 | 814 | 97.29
15 | 816 | 97.42
15 | 818 | 97.54
15 | 820 | 97.65
15 | 822 | 97.71
15 | 824 | 97.79
15 | 826 | 97.82
15 | 828 | 97.78
15 | 830 | 97.74
15 | 832 | 97.73
15 | 834 | 97.65
15 | 836 | 97.57
15 | 838 | 97.47
15 | 840 | 97.48
15 | 842 | 97.31
15 | 844 | 97.27
15 | 846 | 97.22
15 | 848 | 97.18
15 | 850 | 97.24
15 | 852 | 97.19
15 | 854 | 97.2
15 | 856 | 97.25
15 | 858 | 97.38
15 | 860 | 97.45
15 | 862 | 97.37
15 | 864 | 97.54
15 | 866 | 97.66
15 | 868 | 97.65
15 | 870 | 97.68
15 | 872 | 97.77
15 | 874 | 97.57
15 | 876 | 97.62
15 | 878 | 97.94
15 | 880 | 97.32
15 | 882 | 97.35
15 | 884 | 97.37
15 | 886 | 97.5
15 | 888 | 97.33
15 | 890 | 96.99
15 | 892 | 96.98
15 | 894 | 96.95
15 | 896 | 96.87
15 | 898 | 96.78
15 | 900 | 96.87
25 | 250 | 0
25 | 252 | 0
25 | 254 | 0
25 | 256 | 0
25 | 258 | 0
25 | 260 | 0
25 | 262 | 0
25 | 264 | 0
25 | 266 | 0
25 | 268 | 0
25 | 270 | 0
25 | 272 | 0
25 | 274 | 0
25 | 276 | 0
25 | 278 | 0
25 | 280 | 0
25 | 282 | 0
25 | 284 | 0.01
25 | 286 | 0.06
25 | 288 | 0.02
25 | 290 | 0.02
25 | 292 | 0.08
25 | 294 | 0.42
25 | 296 | 1.22
25 | 298 | 2.65
25 | 300 | 1.88
25 | 302 | 2.99
25 | 304 | 5.11
25 | 306 | 9.79
25 | 308 | 8.35
25 | 310 | 8.44
25 | 312 | 2.85
25 | 314 | 1.04
25 | 316 | 1.8
25 | 318 | 1.32
25 | 320 | 0.44
25 | 322 | 0.35
25 | 324 | 1.91
25 | 326 | 4.18
25 | 328 | 1.47
25 | 330 | 0.75
25 | 332 | 0.89
25 | 334 | 0.37
25 | 336 | 0.1
25 | 338 | 0.06
25 | 340 | 0.1
25 | 342 | 0.6
25 | 344 | 6.25
25 | 346 | 12.63
25 | 348 | 3.95
25 | 350 | 0.53
25 | 352 | 0.23
25 | 354 | 1.11
25 | 356 | 1.72
25 | 358 | 0.27
25 | 360 | 0.04
25 | 362 | 0.04
25 | 364 | 0.1
25 | 366 | 0.11
25 | 368 | 0.03
25 | 370 | 0
25 | 372 | 0
25 | 374 | 0
25 | 376 | 0.02
25 | 378 | 0.07
25 | 380 | 0.28
25 | 382 | 0.79
25 | 384 | 0.26
25 | 386 | 0.01
25 | 388 | 0.01
25 | 390 | 0.01
25 | 392 | 0.01
25 | 394 | 0.01
25 | 396 | 0.01
25 | 398 | 0.01
25 | 400 | 0.01
25 | 402 | 0.01
25 | 404 | 0.01
25 | 406 | 0.01
25 | 408 | 0.01
25 | 410 | 0.01
25 | 412 | 0.01
25 | 414 | 0.01
25 | 416 | 0.01
25 | 418 | 0.01
25 | 420 | 0.01
25 | 422 | 0.01
25 | 424 | 0.02
25 | 426 | 0.07
25 | 428 | 0.16
25 | 430 | 0.22
25 | 432 | 0.24
25 | 434 | 0.29
25 | 436 | 0.35
25 | 438 | 0.37
25 | 440 | 0.33
25 | 442 | 0.32
25 | 444 | 0.38
25 | 446 | 0.43
25 | 448 | 0.38
25 | 450 | 0.24
25 | 452 | 0.15
25 | 454 | 0.11
25 | 456 | 0.1
25 | 458 | 0.11
25 | 460 | 0.16
25 | 462 | 0.34
25 | 464 | 0.68
25 | 466 | 0.79
25 | 468 | 0.54
25 | 470 | 0.21
25 | 472 | 0.09
25 | 474 | 0.06
25 | 476 | 0.05
25 | 478 | 0.05
25 | 480 | 0.07
25 | 482 | 0.13
25 | 484 | 0.27
25 | 486 | 0.59
25 | 488 | 1.08
25 | 490 | 1.36
25 | 492 | 1.27
25 | 494 | 0.9
25 | 496 | 0.65
25 | 498 | 0.56
25 | 500 | 0.51
25 | 502 | 0.52
25 | 504 | 0.61
25 | 506 | 0.81
25 | 508 | 1.22
25 | 510 | 2.09
25 | 512 | 4.07
25 | 514 | 9.02
25 | 516 | 20.65
25 | 518 | 41.01
25 | 520 | 63.96
25 | 522 | 79.69
25 | 524 | 85.24
25 | 526 | 86.27
25 | 528 | 88.77
25 | 530 | 91.91
25 | 532 | 94.22
25 | 534 | 95.51
25 | 536 | 95.73
25 | 538 | 95.33
25 | 540 | 94.93
25 | 542 | 94.94
25 | 544 | 95.43
25 | 546 | 96.12
25 | 548 | 96.61
25 | 550 | 96.66
25 | 552 | 96.31
25 | 554 | 95.82
25 | 556 | 95.44
25 | 558 | 95.43
25 | 560 | 95.77
25 | 562 | 96.34
25 | 564 | 96.98
25 | 566 | 97.39
25 | 568 | 97.52
25 | 570 | 97.34
25 | 572 | 96.99
25 | 574 | 96.66
25 | 576 | 96.5
25 | 578 | 96.56
25 | 580 | 96.83
25 | 582 | 97.21
25 | 584 | 97.57
25 | 586 | 97.77
25 | 588 | 97.8
25 | 590 | 97.66
25 | 592 | 97.4
25 | 594 | 97.14
25 | 596 | 96.97
25 | 598 | 96.96
25 | 600 | 97.1
25 | 602 | 97.37
25 | 604 | 97.68
25 | 606 | 97.93
25 | 608 | 98.07
25 | 610 | 98.06
25 | 612 | 97.88
25 | 614 | 97.6
25 | 616 | 97.29
25 | 618 | 97.02
25 | 620 | 96.84
25 | 622 | 96.78
25 | 624 | 96.86
25 | 626 | 97.06
25 | 628 | 97.31
25 | 630 | 97.54
25 | 632 | 97.71
25 | 634 | 97.8
25 | 636 | 97.77
25 | 638 | 97.65
25 | 640 | 97.45
25 | 642 | 97.24
25 | 644 | 97.04
25 | 646 | 96.93
25 | 648 | 96.92
25 | 650 | 96.96
25 | 652 | 97.1
25 | 654 | 97.29
25 | 656 | 97.49
25 | 658 | 97.67
25 | 660 | 97.78
25 | 662 | 97.81
25 | 664 | 97.79
25 | 666 | 97.7
25 | 668 | 97.54
25 | 670 | 97.38
25 | 672 | 97.23
25 | 674 | 97.14
25 | 676 | 97.1
25 | 678 | 97.13
25 | 680 | 97.21
25 | 682 | 97.34
25 | 684 | 97.5
25 | 686 | 97.65
25 | 688 | 97.78
25 | 690 | 97.9
25 | 692 | 97.95
25 | 694 | 97.91
25 | 696 | 97.85
25 | 698 | 97.73
25 | 700 | 97.58
25 | 702 | 97.45
25 | 704 | 97.34
25 | 706 | 97.25
25 | 708 | 97.21
25 | 710 | 97.21
25 | 712 | 97.28
25 | 714 | 97.39
25 | 716 | 97.53
25 | 718 | 97.68
25 | 720 | 97.83
25 | 722 | 97.97
25 | 724 | 98.07
25 | 726 | 98.15
25 | 728 | 98.18
25 | 730 | 98.18
25 | 732 | 98.14
25 | 734 | 98.07
25 | 736 | 98
25 | 738 | 97.91
25 | 740 | 97.85
25 | 742 | 97.82
25 | 744 | 97.82
25 | 746 | 97.83
25 | 748 | 97.87
25 | 750 | 97.95
25 | 752 | 98.04
25 | 754 | 98.13
25 | 756 | 98.22
25 | 758 | 98.3
25 | 760 | 98.34
25 | 762 | 98.35
25 | 764 | 98.35
25 | 766 | 98.3
25 | 768 | 98.25
25 | 770 | 98.16
25 | 772 | 98.07
25 | 774 | 97.95
25 | 776 | 97.8
25 | 778 | 97.75
25 | 780 | 97.68
25 | 782 | 97.64
25 | 784 | 97.62
25 | 786 | 97.63
25 | 788 | 97.64
25 | 790 | 97.71
25 | 792 | 97.77
25 | 794 | 97.88
25 | 796 | 97.98
25 | 798 | 98.08
25 | 800 | 98.21
25 | 802 | 98.28
25 | 804 | 98.33
25 | 806 | 98.38
25 | 808 | 98.4
25 | 810 | 98.41
25 | 812 | 98.35
25 | 814 | 98.28
25 | 816 | 98.28
25 | 818 | 98.18
25 | 820 | 98.12
25 | 822 | 98.06
25 | 824 | 98
25 | 826 | 97.96
25 | 828 | 97.94
25 | 830 | 97.91
25 | 832 | 97.93
25 | 834 | 97.93
25 | 836 | 97.98
25 | 838 | 98.02
25 | 840 | 98.08
25 | 842 | 98.14
25 | 844 | 98.16
25 | 846 | 98.25
25 | 848 | 98.28
25 | 850 | 98.32
25 | 852 | 98.32
25 | 854 | 98.41
25 | 856 | 98.35
25 | 858 | 98.35
25 | 860 | 98.27
25 | 862 | 98.35
25 | 864 | 98.25
25 | 866 | 98.11
25 | 868 | 98.15
25 | 870 | 97.84
25 | 872 | 97.96
25 | 874 | 97.96
25 | 876 | 97.95
25 | 878 | 97.61
25 | 880 | 97.71
25 | 882 | 97.82
25 | 884 | 97.63
25 | 886 | 97.81
25 | 888 | 98.33
25 | 890 | 97.83
25 | 892 | 97.91
25 | 894 | 97.97
25 | 896 | 98.09
25 | 898 | 98.38
25 | 900 | 98.51
35 | 250 | 0
35 | 252 | 0
35 | 254 | 0
35 | 256 | 0
35 | 258 | 0
35 | 260 | 0
35 | 262 | 0
35 | 264 | 0
35 | 266 | 0
35 | 268 | 0
35 | 270 | 0
35 | 272 | 0
35 | 274 | 0
35 | 276 | 0
35 | 278 | 0
35 | 280 | 0
35 | 282 | 0
35 | 284 | 0
35 | 286 | 0
35 | 288 | 0.03
35 | 290 | 0.2
35 | 292 | 0.61
35 | 294 | 1.6
35 | 296 | 1.96
35 | 298 | 2.75
35 | 300 | 4.66
35 | 302 | 7.04
35 | 304 | 7.23
35 | 306 | 3.44
35 | 308 | 1.04
35 | 310 | 1.13
35 | 312 | 0.88
35 | 314 | 0.35
35 | 316 | 0.35
35 | 318 | 2.2
35 | 320 | 4.17
35 | 322 | 1.61
35 | 324 | 1.1
35 | 326 | 0.92
35 | 328 | 0.28
35 | 330 | 0.08
35 | 332 | 0.07
35 | 334 | 0.19
35 | 336 | 2.01
35 | 338 | 10.31
35 | 340 | 10.38
35 | 342 | 2.23
35 | 344 | 0.36
35 | 346 | 0.46
35 | 348 | 1.86
35 | 350 | 1.51
35 | 352 | 0.23
35 | 354 | 0.09
35 | 356 | 0.17
35 | 358 | 0.22
35 | 360 | 0.1
35 | 362 | 0.04
35 | 364 | 0.03
35 | 366 | 0.06
35 | 368 | 0.12
35 | 370 | 0.14
35 | 372 | 0.53
35 | 374 | 1.1
35 | 376 | 0.46
35 | 378 | 0.02
35 | 380 | 0.01
35 | 382 | 0.01
35 | 384 | 0.01
35 | 386 | 0.01
35 | 388 | 0.01
35 | 390 | 0.01
35 | 392 | 0.01
35 | 394 | 0.01
35 | 396 | 0.01
35 | 398 | 0.01
35 | 400 | 0.01
35 | 402 | 0.01
35 | 404 | 0.01
35 | 406 | 0.01
35 | 408 | 0.01
35 | 410 | 0.02
35 | 412 | 0.07
35 | 414 | 0.21
35 | 416 | 0.32
35 | 418 | 0.35
35 | 420 | 0.33
35 | 422 | 0.37
35 | 424 | 0.45
35 | 426 | 0.47
35 | 428 | 0.46
35 | 430 | 0.47
35 | 432 | 0.49
35 | 434 | 0.47
35 | 436 | 0.38
35 | 438 | 0.26
35 | 440 | 0.17
35 | 442 | 0.13
35 | 444 | 0.14
35 | 446 | 0.2
35 | 448 | 0.38
35 | 450 | 0.75
35 | 452 | 1.04
35 | 454 | 1
35 | 456 | 0.64
35 | 458 | 0.34
35 | 460 | 0.23
35 | 462 | 0.2
35 | 464 | 0.22
35 | 466 | 0.3
35 | 468 | 0.55
35 | 470 | 1.09
35 | 472 | 1.7
35 | 474 | 1.94
35 | 476 | 1.76
35 | 478 | 1.22
35 | 480 | 0.73
35 | 482 | 0.54
35 | 484 | 0.52
35 | 486 | 0.61
35 | 488 | 0.75
35 | 490 | 0.96
35 | 492 | 1.43
35 | 494 | 2.55
35 | 496 | 5.28
35 | 498 | 11.88
35 | 500 | 25.42
35 | 502 | 45.16
35 | 504 | 65.15
35 | 506 | 79.41
35 | 508 | 84.82
35 | 510 | 84.98
35 | 512 | 86.5
35 | 514 | 90.65
35 | 516 | 94.94
35 | 518 | 96.98
35 | 520 | 96.72
35 | 522 | 95.9
35 | 524 | 95.68
35 | 526 | 96.13
35 | 528 | 96.8
35 | 530 | 97.28
35 | 532 | 97.43
35 | 534 | 97.31
35 | 536 | 97.06
35 | 538 | 96.87
35 | 540 | 96.78
35 | 542 | 96.86
35 | 544 | 97.09
35 | 546 | 97.37
35 | 548 | 97.65
35 | 550 | 97.84
35 | 552 | 97.87
35 | 554 | 97.77
35 | 556 | 97.58
35 | 558 | 97.37
35 | 560 | 97.22
35 | 562 | 97.19
35 | 564 | 97.33
35 | 566 | 97.57
35 | 568 | 97.85
35 | 570 | 98.09
35 | 572 | 98.21
35 | 574 | 98.24
35 | 576 | 98.19
35 | 578 | 98.1
35 | 580 | 98.05
35 | 582 | 98.02
35 | 584 | 98.07
35 | 586 | 98.18
35 | 588 | 98.3
35 | 590 | 98.36
35 | 592 | 98.37
35 | 594 | 98.29
35 | 596 | 98.11
35 | 598 | 97.9
35 | 600 | 97.7
35 | 602 | 97.55
35 | 604 | 97.48
35 | 606 | 97.52
35 | 608 | 97.62
35 | 610 | 97.8
35 | 612 | 98
35 | 614 | 98.15
35 | 616 | 98.27
35 | 618 | 98.31
35 | 620 | 98.27
35 | 622 | 98.19
35 | 624 | 98.07
35 | 626 | 97.94
35 | 628 | 97.85
35 | 630 | 97.83
35 | 632 | 97.84
35 | 634 | 97.89
35 | 636 | 97.98
35 | 638 | 98.09
35 | 640 | 98.18
35 | 642 | 98.23
35 | 644 | 98.22
35 | 646 | 98.16
35 | 648 | 98.08
35 | 650 | 97.97
35 | 652 | 97.86
35 | 654 | 97.78
35 | 656 | 97.75
35 | 658 | 97.75
35 | 660 | 97.8
35 | 662 | 97.88
35 | 664 | 98
35 | 666 | 98.13
35 | 668 | 98.23
35 | 670 | 98.32
35 | 672 | 98.37
35 | 674 | 98.36
35 | 676 | 98.32
35 | 678 | 98.24
35 | 680 | 98.15
35 | 682 | 98.05
35 | 684 | 97.96
35 | 686 | 97.91
35 | 688 | 97.88
35 | 690 | 97.91
35 | 692 | 97.96
35 | 694 | 98.04
35 | 696 | 98.15
35 | 698 | 98.26
35 | 700 | 98.37
35 | 702 | 98.48
35 | 704 | 98.53
35 | 706 | 98.58
35 | 708 | 98.61
35 | 710 | 98.58
35 | 712 | 98.57
35 | 714 | 98.55
35 | 716 | 98.52
35 | 718 | 98.48
35 | 720 | 98.44
35 | 722 | 98.42
35 | 724 | 98.42
35 | 726 | 98.45
35 | 728 | 98.52
35 | 730 | 98.59
35 | 732 | 98.64
35 | 734 | 98.68
35 | 736 | 98.74
35 | 738 | 98.79
35 | 740 | 98.82
35 | 742 | 98.82
35 | 744 | 98.76
35 | 746 | 98.73
35 | 748 | 98.68
35 | 750 | 98.6
35 | 752 | 98.56
35 | 754 | 98.47
35 | 756 | 98.4
35 | 758 | 98.35
35 | 760 | 98.33
35 | 762 | 98.32
35 | 764 | 98.35
35 | 766 | 98.41
35 | 768 | 98.46
35 | 770 | 98.5
35 | 772 | 98.57
35 | 774 | 98.65
35 | 776 | 98.73
35 | 778 | 98.82
35 | 780 | 98.86
35 | 782 | 98.9
35 | 784 | 98.91
35 | 786 | 98.92
35 | 788 | 98.91
35 | 790 | 98.87
35 | 792 | 98.85
35 | 794 | 98.81
35 | 796 | 98.74
35 | 798 | 98.7
35 | 800 | 98.68
35 | 802 | 98.66
35 | 804 | 98.65
35 | 806 | 98.64
35 | 808 | 98.64
35 | 810 | 98.67
35 | 812 | 98.7
35 | 814 | 98.71
35 | 816 | 98.76
35 | 818 | 98.79
35 | 820 | 98.8
35 | 822 | 98.88
35 | 824 | 98.9
35 | 826 | 98.92
35 | 828 | 98.93
35 | 830 | 98.97
35 | 832 | 98.9
35 | 834 | 98.89
35 | 836 | 98.88
35 | 838 | 98.84
35 | 840 | 98.81
35 | 842 | 98.85
35 | 844 | 98.79
35 | 846 | 98.77
35 | 848 | 98.71
35 | 850 | 98.71
35 | 852 | 98.74
35 | 854 | 98.69
35 | 856 | 98.77
35 | 858 | 98.8
35 | 860 | 98.88
35 | 862 | 98.89
35 | 864 | 98.87
35 | 866 | 98.96
35 | 868 | 99.05
35 | 870 | 99.1
35 | 872 | 99.11
35 | 874 | 99.16
35 | 876 | 99.4
35 | 878 | 99.66
35 | 880 | 99.26
35 | 882 | 99.38
35 | 884 | 99.42
35 | 886 | 99.2
35 | 888 | 99.5
35 | 890 | 99.31
35 | 892 | 98.94
35 | 894 | 99.49
35 | 896 | 98.78
35 | 898 | 98.8
35 | 900 | 99.08
45 | 250 | 0
45 | 252 | 0
45 | 254 | 0
45 | 256 | 0
45 | 258 | 0
45 | 260 | 0
45 | 262 | 0
45 | 264 | 0
45 | 266 | 0
45 | 268 | 0
45 | 270 | 0
45 | 272 | 0
45 | 274 | 0
45 | 276 | 0
45 | 278 | 0
45 | 280 | 0
45 | 282 | 0
45 | 284 | 0
45 | 286 | 0.06
45 | 288 | 0.27
45 | 290 | 1.02
45 | 292 | 1.67
45 | 294 | 2.11
45 | 296 | 3.27
45 | 298 | 4.12
45 | 300 | 3.19
45 | 302 | 1.06
45 | 304 | 0.74
45 | 306 | 0.49
45 | 308 | 0.23
45 | 310 | 0.44
45 | 312 | 3.25
45 | 314 | 4.24
45 | 316 | 1.82
45 | 318 | 1.8
45 | 320 | 0.77
45 | 322 | 0.19
45 | 324 | 0.09
45 | 326 | 0.15
45 | 328 | 1.04
45 | 330 | 8.23
45 | 332 | 14.14
45 | 334 | 5.31
45 | 336 | 0.83
45 | 338 | 0.41
45 | 340 | 1.91
45 | 342 | 2.95
45 | 344 | 0.9
45 | 346 | 0.3
45 | 348 | 0.45
45 | 350 | 0.45
45 | 352 | 0.2
45 | 354 | 0.09
45 | 356 | 0.1
45 | 358 | 0.22
45 | 360 | 0.36
45 | 362 | 0.54
45 | 364 | 1.78
45 | 366 | 1.87
45 | 368 | 0.34
45 | 370 | 0
45 | 372 | 0
45 | 374 | 0
45 | 376 | 0
45 | 378 | 0
45 | 380 | 0.01
45 | 382 | 0.01
45 | 384 | 0.01
45 | 386 | 0.01
45 | 388 | 0.01
45 | 390 | 0.01
45 | 392 | 0.02
45 | 394 | 0.02
45 | 396 | 0.04
45 | 398 | 0.14
45 | 400 | 0.4
45 | 402 | 0.59
45 | 404 | 0.62
45 | 406 | 0.5
45 | 408 | 0.47
45 | 410 | 0.57
45 | 412 | 0.69
45 | 414 | 0.74
45 | 416 | 0.74
45 | 418 | 0.71
45 | 420 | 0.65
45 | 422 | 0.54
45 | 424 | 0.41
45 | 426 | 0.31
45 | 428 | 0.27
45 | 430 | 0.29
45 | 432 | 0.4
45 | 434 | 0.7
45 | 436 | 1.23
45 | 438 | 1.6
45 | 440 | 1.55
45 | 442 | 1.12
45 | 444 | 0.73
45 | 446 | 0.61
45 | 448 | 0.68
45 | 450 | 1.02
45 | 452 | 1.79
45 | 454 | 2.8
45 | 456 | 3.29
45 | 458 | 3.15
45 | 460 | 2.44
45 | 462 | 1.53
45 | 464 | 1.03
45 | 466 | 0.85
45 | 468 | 0.84
45 | 470 | 0.95
45 | 472 | 1.23
45 | 474 | 1.81
45 | 476 | 3.03
45 | 478 | 5.65
45 | 480 | 11.33
45 | 482 | 21.99
45 | 484 | 36.82
45 | 486 | 51.49
45 | 488 | 62.49
45 | 490 | 68.27
45 | 492 | 70.45
45 | 494 | 73.86
45 | 496 | 80.01
45 | 498 | 85.36
45 | 500 | 90.38
45 | 502 | 93.96
45 | 504 | 95.61
45 | 506 | 95.86
45 | 508 | 95.93
45 | 510 | 96.64
45 | 512 | 97.59
45 | 514 | 98.18
45 | 516 | 98.18
45 | 518 | 97.79
45 | 520 | 97.39
45 | 522 | 97.26
45 | 524 | 97.46
45 | 526 | 97.82
45 | 528 | 98.15
45 | 530 | 98.32
45 | 532 | 98.29
45 | 534 | 98.13
45 | 536 | 97.91
45 | 538 | 97.7
45 | 540 | 97.52
45 | 542 | 97.38
45 | 544 | 97.3
45 | 546 | 97.32
45 | 548 | 97.39
45 | 550 | 97.56
45 | 552 | 97.76
45 | 554 | 97.99
45 | 556 | 98.19
45 | 558 | 98.31
45 | 560 | 98.39
45 | 562 | 98.43
45 | 564 | 98.43
45 | 566 | 98.42
45 | 568 | 98.42
45 | 570 | 98.45
45 | 572 | 98.45
45 | 574 | 98.41
45 | 576 | 98.32
45 | 578 | 98.18
45 | 580 | 97.98
45 | 582 | 97.77
45 | 584 | 97.59
45 | 586 | 97.49
45 | 588 | 97.47
45 | 590 | 97.55
45 | 592 | 97.7
45 | 594 | 97.9
45 | 596 | 98.12
45 | 598 | 98.29
45 | 600 | 98.4
45 | 602 | 98.44
45 | 604 | 98.41
45 | 606 | 98.32
45 | 608 | 98.21
45 | 610 | 98.12
45 | 612 | 98.05
45 | 614 | 98.03
45 | 616 | 98.07
45 | 618 | 98.12
45 | 620 | 98.18
45 | 622 | 98.24
45 | 624 | 98.27
45 | 626 | 98.26
45 | 628 | 98.22
45 | 630 | 98.12
45 | 632 | 98.02
45 | 634 | 97.93
45 | 636 | 97.86
45 | 638 | 97.82
45 | 640 | 97.83
45 | 642 | 97.88
45 | 644 | 97.97
45 | 646 | 98.08
45 | 648 | 98.21
45 | 650 | 98.32
45 | 652 | 98.38
45 | 654 | 98.42
45 | 656 | 98.41
45 | 658 | 98.36
45 | 660 | 98.29
45 | 662 | 98.22
45 | 664 | 98.13
45 | 666 | 98.07
45 | 668 | 98.03
45 | 670 | 98.01
45 | 672 | 98.05
45 | 674 | 98.12
45 | 676 | 98.18
45 | 678 | 98.28
45 | 680 | 98.37
45 | 682 | 98.47
45 | 684 | 98.57
45 | 686 | 98.62
45 | 688 | 98.65
45 | 690 | 98.65
45 | 692 | 98.63
45 | 694 | 98.59
45 | 696 | 98.55
45 | 698 | 98.53
45 | 700 | 98.49
45 | 702 | 98.48
45 | 704 | 98.5
45 | 706 | 98.53
45 | 708 | 98.57
45 | 710 | 98.61
45 | 712 | 98.67
45 | 714 | 98.74
45 | 716 | 98.8
45 | 718 | 98.82
45 | 720 | 98.83
45 | 722 | 98.86
45 | 724 | 98.84
45 | 726 | 98.83
45 | 728 | 98.8
45 | 730 | 98.75
45 | 732 | 98.7
45 | 734 | 98.67
45 | 736 | 98.64
45 | 738 | 98.63
45 | 740 | 98.63
45 | 742 | 98.61
45 | 744 | 98.63
45 | 746 | 98.66
45 | 748 | 98.7
45 | 750 | 98.75
45 | 752 | 98.79
45 | 754 | 98.87
45 | 756 | 98.93
45 | 758 | 98.97
45 | 760 | 99
45 | 762 | 99.02
45 | 764 | 99.03
45 | 766 | 99.03
45 | 768 | 99.03
45 | 770 | 99.01
45 | 772 | 98.98
45 | 774 | 98.96
45 | 776 | 98.96
45 | 778 | 98.94
45 | 780 | 98.91
45 | 782 | 98.92
45 | 784 | 98.89
45 | 786 | 98.93
45 | 788 | 98.95
45 | 790 | 98.95
45 | 792 | 98.99
45 | 794 | 99.01
45 | 796 | 99.05
45 | 798 | 99.07
45 | 800 | 99.09
45 | 802 | 99.12
45 | 804 | 99.11
45 | 806 | 99.13
45 | 808 | 99.17
45 | 810 | 99.17
45 | 812 | 99.13
45 | 814 | 99.11
45 | 816 | 99.1
45 | 818 | 99.08
45 | 820 | 99.06
45 | 822 | 99.04
45 | 824 | 99.02
45 | 826 | 99.05
45 | 828 | 99.05
45 | 830 | 99.07
45 | 832 | 99.11
45 | 834 | 99.1
45 | 836 | 99.09
45 | 838 | 99.21
45 | 840 | 99.23
45 | 842 | 99.19
45 | 844 | 99.29
45 | 846 | 99.29
45 | 848 | 99.35
45 | 850 | 99.37
45 | 852 | 99.4
45 | 854 | 99.54
45 | 856 | 99.5
45 | 858 | 99.48
45 | 860 | 99.43
45 | 862 | 99.62
45 | 864 | 99.71
45 | 866 | 99.58
45 | 868 | 99.65
45 | 870 | 99.59
45 | 872 | 99.6
45 | 874 | 99.73
45 | 876 | 99.64
45 | 878 | 99.59
45 | 880 | 99.61
45 | 882 | 99.32
45 | 884 | 99.75
45 | 886 | 99.72
45 | 888 | 99.19
45 | 890 | 99.59
45 | 892 | 99.2
45 | 894 | 100.01
45 | 896 | 99.5
45 | 898 | 99.86
45 | 900 | 99.12
55 | 250 | 0
55 | 252 | 0
55 | 254 | 0
55 | 256 | 0
55 | 258 | 0
55 | 260 | 0
55 | 262 | 0
55 | 264 | 0
55 | 266 | 0
55 | 268 | 0
55 | 270 | 0
55 | 272 | 0
55 | 274 | 0
55 | 276 | 0
55 | 278 | 0
55 | 280 | 0
55 | 282 | 0
55 | 284 | 0.07
55 | 286 | 0.45
55 | 288 | 0.85
55 | 290 | 1.1
55 | 292 | 1.25
55 | 294 | 1.75
55 | 296 | 0.98
55 | 298 | 0.49
55 | 300 | 0.28
55 | 302 | 0.17
55 | 304 | 0.49
55 | 306 | 3.37
55 | 308 | 3.49
55 | 310 | 2.68
55 | 312 | 2.19
55 | 314 | 0.61
55 | 316 | 0.16
55 | 318 | 0.14
55 | 320 | 0.53
55 | 322 | 5.4
55 | 324 | 16.89
55 | 326 | 10.56
55 | 328 | 2.02
55 | 330 | 0.61
55 | 332 | 1.93
55 | 334 | 5.16
55 | 336 | 2.84
55 | 338 | 1.07
55 | 340 | 1.27
55 | 342 | 1.04
55 | 344 | 0.43
55 | 346 | 0.25
55 | 348 | 0.36
55 | 350 | 0.76
55 | 352 | 1.19
55 | 354 | 2.35
55 | 356 | 4.62
55 | 358 | 2.65
55 | 360 | 0.3
55 | 362 | 0.05
55 | 364 | 0.02
55 | 366 | 0.01
55 | 368 | 0
55 | 370 | 0
55 | 372 | 0
55 | 374 | 0
55 | 376 | 0
55 | 378 | 0.03
55 | 380 | 0.05
55 | 382 | 0.09
55 | 384 | 0.25
55 | 386 | 0.77
55 | 388 | 1.22
55 | 390 | 1.22
55 | 392 | 0.83
55 | 394 | 0.64
55 | 396 | 0.74
55 | 398 | 1
55 | 400 | 1.28
55 | 402 | 1.38
55 | 404 | 1.24
55 | 406 | 1.01
55 | 408 | 0.8
55 | 410 | 0.66
55 | 412 | 0.59
55 | 414 | 0.6
55 | 416 | 0.71
55 | 418 | 1.01
55 | 420 | 1.59
55 | 422 | 2.4
55 | 424 | 3.02
55 | 426 | 3.05
55 | 428 | 2.61
55 | 430 | 2.33
55 | 432 | 2.61
55 | 434 | 3.75
55 | 436 | 5.55
55 | 438 | 6.55
55 | 440 | 6.15
55 | 442 | 4.62
55 | 444 | 2.79
55 | 446 | 1.78
55 | 448 | 1.42
55 | 450 | 1.34
55 | 452 | 1.47
55 | 454 | 1.83
55 | 456 | 2.58
55 | 458 | 4.1
55 | 460 | 7.34
55 | 462 | 14.22
55 | 464 | 26.83
55 | 466 | 43.59
55 | 468 | 58.77
55 | 470 | 68.2
55 | 472 | 70.81
55 | 474 | 70.31
55 | 476 | 71.37
55 | 478 | 74.1
55 | 480 | 76.16
55 | 482 | 76
55 | 484 | 74.9
55 | 486 | 74.77
55 | 488 | 77.44
55 | 490 | 83.93
55 | 492 | 90.16
55 | 494 | 93
55 | 496 | 93.87
55 | 498 | 94.71
55 | 500 | 95.03
55 | 502 | 94.9
55 | 504 | 94.88
55 | 506 | 95.32
55 | 508 | 96.16
55 | 510 | 97.09
55 | 512 | 97.76
55 | 514 | 97.95
55 | 516 | 97.63
55 | 518 | 97.02
55 | 520 | 96.37
55 | 522 | 95.86
55 | 524 | 95.59
55 | 526 | 95.47
55 | 528 | 95.48
55 | 530 | 95.5
55 | 532 | 95.54
55 | 534 | 95.6
55 | 536 | 95.72
55 | 538 | 95.89
55 | 540 | 96.15
55 | 542 | 96.43
55 | 544 | 96.73
55 | 546 | 96.94
55 | 548 | 97.09
55 | 550 | 97.17
55 | 552 | 97.14
55 | 554 | 97.02
55 | 556 | 96.84
55 | 558 | 96.57
55 | 560 | 96.19
55 | 562 | 95.77
55 | 564 | 95.42
55 | 566 | 95.13
55 | 568 | 94.98
55 | 570 | 94.96
55 | 572 | 95.1
55 | 574 | 95.34
55 | 576 | 95.66
55 | 578 | 95.99
55 | 580 | 96.25
55 | 582 | 96.39
55 | 584 | 96.46
55 | 586 | 96.43
55 | 588 | 96.34
55 | 590 | 96.23
55 | 592 | 96.14
55 | 594 | 96.13
55 | 596 | 96.18
55 | 598 | 96.28
55 | 600 | 96.38
55 | 602 | 96.47
55 | 604 | 96.52
55 | 606 | 96.49
55 | 608 | 96.38
55 | 610 | 96.2
55 | 612 | 96
55 | 614 | 95.79
55 | 616 | 95.64
55 | 618 | 95.55
55 | 620 | 95.55
55 | 622 | 95.64
55 | 624 | 95.8
55 | 626 | 96.01
55 | 628 | 96.21
55 | 630 | 96.39
55 | 632 | 96.51
55 | 634 | 96.56
55 | 636 | 96.54
55 | 638 | 96.45
55 | 640 | 96.31
55 | 642 | 96.13
55 | 644 | 95.96
55 | 646 | 95.84
55 | 648 | 95.77
55 | 650 | 95.75
55 | 652 | 95.81
55 | 654 | 95.92
55 | 656 | 96.05
55 | 658 | 96.21
55 | 660 | 96.38
55 | 662 | 96.51
55 | 664 | 96.61
55 | 666 | 96.65
55 | 668 | 96.62
55 | 670 | 96.57
55 | 672 | 96.49
55 | 674 | 96.39
55 | 676 | 96.3
55 | 678 | 96.24
55 | 680 | 96.18
55 | 682 | 96.17
55 | 684 | 96.22
55 | 686 | 96.31
55 | 688 | 96.44
55 | 690 | 96.59
55 | 692 | 96.72
55 | 694 | 96.84
55 | 696 | 96.95
55 | 698 | 97.03
55 | 700 | 97.08
55 | 702 | 97.09
55 | 704 | 97.03
55 | 706 | 96.97
55 | 708 | 96.89
55 | 710 | 96.79
55 | 712 | 96.7
55 | 714 | 96.59
55 | 716 | 96.51
55 | 718 | 96.49
55 | 720 | 96.49
55 | 722 | 96.5
55 | 724 | 96.57
55 | 726 | 96.66
55 | 728 | 96.76
55 | 730 | 96.85
55 | 732 | 96.95
55 | 734 | 97.06
55 | 736 | 97.15
55 | 738 | 97.2
55 | 740 | 97.25
55 | 742 | 97.27
55 | 744 | 97.27
55 | 746 | 97.22
55 | 748 | 97.16
55 | 750 | 97.12
55 | 752 | 97.07
55 | 754 | 97.03
55 | 756 | 96.99
55 | 758 | 96.96
55 | 760 | 96.96
55 | 762 | 96.97
55 | 764 | 97
55 | 766 | 97.01
55 | 768 | 97.07
55 | 770 | 97.13
55 | 772 | 97.22
55 | 774 | 97.29
55 | 776 | 97.37
55 | 778 | 97.43
55 | 780 | 97.47
55 | 782 | 97.48
55 | 784 | 97.53
55 | 786 | 97.54
55 | 788 | 97.51
55 | 790 | 97.47
55 | 792 | 97.43
55 | 794 | 97.41
55 | 796 | 97.35
55 | 798 | 97.27
55 | 800 | 97.21
55 | 802 | 97.16
55 | 804 | 97.12
55 | 806 | 97.1
55 | 808 | 97.07
55 | 810 | 97.07
55 | 812 | 97.08
55 | 814 | 97.08
55 | 816 | 97.11
55 | 818 | 97.15
55 | 820 | 97.23
55 | 822 | 97.28
55 | 824 | 97.35
55 | 826 | 97.37
55 | 828 | 97.45
55 | 830 | 97.53
55 | 832 | 97.58
55 | 834 | 97.63
55 | 836 | 97.71
55 | 838 | 97.71
55 | 840 | 97.79
55 | 842 | 97.8
55 | 844 | 97.81
55 | 846 | 97.85
55 | 848 | 97.87
55 | 850 | 97.89
55 | 852 | 97.83
55 | 854 | 97.85
55 | 856 | 97.87
55 | 858 | 97.91
55 | 860 | 97.86
55 | 862 | 97.92
55 | 864 | 97.88
55 | 866 | 97.96
55 | 868 | 97.83
55 | 870 | 97.86
55 | 872 | 97.92
55 | 874 | 98.01
55 | 876 | 97.97
55 | 878 | 98.26
55 | 880 | 97.96
55 | 882 | 98.06
55 | 884 | 98.21
55 | 886 | 98.1
55 | 888 | 98.22
55 | 890 | 97.81
55 | 892 | 97.94
55 | 894 | 98.7
55 | 896 | 97.92
55 | 898 | 98.16
55 | 900 | 98.07
65 | 250 | 0
65 | 252 | 0
65 | 254 | 0
65 | 256 | 0
65 | 258 | 0
65 | 260 | 0
65 | 262 | 0
65 | 264 | 0
65 | 266 | 0
65 | 268 | 0
65 | 270 | 0
65 | 272 | 0
65 | 274 | 0
65 | 276 | 0
65 | 278 | 0
65 | 280 | 0
65 | 282 | 0.06
65 | 284 | 0.21
65 | 286 | 0.31
65 | 288 | 0.33
65 | 290 | 0.56
65 | 292 | 0.42
65 | 294 | 0.23
65 | 296 | 0.13
65 | 298 | 0.18
65 | 300 | 1.41
65 | 302 | 3.65
65 | 304 | 3.57
65 | 306 | 3.42
65 | 308 | 1.03
65 | 310 | 0.23
65 | 312 | 0.16
65 | 314 | 0.53
65 | 316 | 5.92
65 | 318 | 22.29
65 | 320 | 9.85
65 | 322 | 1.92
65 | 324 | 0.98
65 | 326 | 4.37
65 | 328 | 8.96
65 | 330 | 4.06
65 | 332 | 3.02
65 | 334 | 3.11
65 | 336 | 1.51
65 | 338 | 0.75
65 | 340 | 0.84
65 | 342 | 1.77
65 | 344 | 3.26
65 | 346 | 4.88
65 | 348 | 9.96
65 | 350 | 7.28
65 | 352 | 1.3
65 | 354 | 0.26
65 | 356 | 0.11
65 | 358 | 0.08
65 | 360 | 0.06
65 | 362 | 0.06
65 | 364 | 0.07
65 | 366 | 0.09
65 | 368 | 0.13
65 | 370 | 0.21
65 | 372 | 0.43
65 | 374 | 1.08
65 | 376 | 2.24
65 | 378 | 2.54
65 | 380 | 1.54
65 | 382 | 0.94
65 | 384 | 0.86
65 | 386 | 1.15
65 | 388 | 1.97
65 | 390 | 2.76
65 | 392 | 2.49
65 | 394 | 1.64
65 | 396 | 1.1
65 | 398 | 0.91
65 | 400 | 0.95
65 | 402 | 1.19
65 | 404 | 1.73
65 | 406 | 2.65
65 | 408 | 3.78
65 | 410 | 4.72
65 | 412 | 5.27
65 | 414 | 5.59
65 | 416 | 6.26
65 | 418 | 8.03
65 | 420 | 11.57
65 | 422 | 15.56
65 | 424 | 16.27
65 | 426 | 12.61
65 | 428 | 7.61
65 | 430 | 4.49
65 | 432 | 3.1
65 | 434 | 2.5
65 | 436 | 2.34
65 | 438 | 2.5
65 | 440 | 3.01
65 | 442 | 4.09
65 | 444 | 6.33
65 | 446 | 11.08
65 | 448 | 20.06
65 | 450 | 33.36
65 | 452 | 47.05
65 | 454 | 55.8
65 | 456 | 58.41
65 | 458 | 59.31
65 | 460 | 62.6
65 | 462 | 68.43
65 | 464 | 74.68
65 | 466 | 78.71
65 | 468 | 79.42
65 | 470 | 77.76
65 | 472 | 75.51
65 | 474 | 74.01
65 | 476 | 73.92
65 | 478 | 76.12
65 | 480 | 81.1
65 | 482 | 84.9
65 | 484 | 84.77
65 | 486 | 84.37
65 | 488 | 84.5
65 | 490 | 84.3
65 | 492 | 84.53
65 | 494 | 85.76
65 | 496 | 87.45
65 | 498 | 88.63
65 | 500 | 88.84
65 | 502 | 88.27
65 | 504 | 87.36
65 | 506 | 86.59
65 | 508 | 86.17
65 | 510 | 86.14
65 | 512 | 86.37
65 | 514 | 86.68
65 | 516 | 86.92
65 | 518 | 87.05
65 | 520 | 87.13
65 | 522 | 87.29
65 | 524 | 87.63
65 | 526 | 88.15
65 | 528 | 88.82
65 | 530 | 89.47
65 | 532 | 89.94
65 | 534 | 90.12
65 | 536 | 89.97
65 | 538 | 89.55
65 | 540 | 88.93
65 | 542 | 88.21
65 | 544 | 87.48
65 | 546 | 86.86
65 | 548 | 86.37
65 | 550 | 86.04
65 | 552 | 85.91
65 | 554 | 85.96
65 | 556 | 86.15
65 | 558 | 86.45
65 | 560 | 86.77
65 | 562 | 87.09
65 | 564 | 87.39
65 | 566 | 87.61
65 | 568 | 87.77
65 | 570 | 87.85
65 | 572 | 87.89
65 | 574 | 87.95
65 | 576 | 88.04
65 | 578 | 88.16
65 | 580 | 88.29
65 | 582 | 88.41
65 | 584 | 88.47
65 | 586 | 88.42
65 | 588 | 88.26
65 | 590 | 88.01
65 | 592 | 87.68
65 | 594 | 87.33
65 | 596 | 87.02
65 | 598 | 86.82
65 | 600 | 86.72
65 | 602 | 86.76
65 | 604 | 86.94
65 | 606 | 87.19
65 | 608 | 87.48
65 | 610 | 87.76
65 | 612 | 87.98
65 | 614 | 88.09
65 | 616 | 88.09
65 | 618 | 87.97
65 | 620 | 87.76
65 | 622 | 87.48
65 | 624 | 87.21
65 | 626 | 87
65 | 628 | 86.87
65 | 630 | 86.82
65 | 632 | 86.87
65 | 634 | 87.02
65 | 636 | 87.23
65 | 638 | 87.45
65 | 640 | 87.66
65 | 642 | 87.83
65 | 644 | 87.93
65 | 646 | 87.95
65 | 648 | 87.89
65 | 650 | 87.77
65 | 652 | 87.59
65 | 654 | 87.41
65 | 656 | 87.27
65 | 658 | 87.16
65 | 660 | 87.11
65 | 662 | 87.15
65 | 664 | 87.28
65 | 666 | 87.48
65 | 668 | 87.72
65 | 670 | 87.97
65 | 672 | 88.21
65 | 674 | 88.43
65 | 676 | 88.59
65 | 678 | 88.69
65 | 680 | 88.7
65 | 682 | 88.64
65 | 684 | 88.52
65 | 686 | 88.37
65 | 688 | 88.17
65 | 690 | 87.99
65 | 692 | 87.84
65 | 694 | 87.72
65 | 696 | 87.64
65 | 698 | 87.64
65 | 700 | 87.7
65 | 702 | 87.81
65 | 704 | 87.95
65 | 706 | 88.12
65 | 708 | 88.29
65 | 710 | 88.48
65 | 712 | 88.64
65 | 714 | 88.77
65 | 716 | 88.85
65 | 718 | 88.9
65 | 720 | 88.89
65 | 722 | 88.85
65 | 724 | 88.78
65 | 726 | 88.67
65 | 728 | 88.55
65 | 730 | 88.46
65 | 732 | 88.39
65 | 734 | 88.33
65 | 736 | 88.3
65 | 738 | 88.31
65 | 740 | 88.35
65 | 742 | 88.45
65 | 744 | 88.56
65 | 746 | 88.69
65 | 748 | 88.83
65 | 750 | 88.97
65 | 752 | 89.1
65 | 754 | 89.22
65 | 756 | 89.32
65 | 758 | 89.36
65 | 760 | 89.36
65 | 762 | 89.33
65 | 764 | 89.28
65 | 766 | 89.19
65 | 768 | 89.09
65 | 770 | 88.98
65 | 772 | 88.86
65 | 774 | 88.72
65 | 776 | 88.58
65 | 778 | 88.48
65 | 780 | 88.38
65 | 782 | 88.31
65 | 784 | 88.27
65 | 786 | 88.29
65 | 788 | 88.27
65 | 790 | 88.32
65 | 792 | 88.42
65 | 794 | 88.49
65 | 796 | 88.6
65 | 798 | 88.68
65 | 800 | 88.8
65 | 802 | 88.89
65 | 804 | 88.99
65 | 806 | 89.07
65 | 808 | 89.17
65 | 810 | 89.16
65 | 812 | 89.25
65 | 814 | 89.24
65 | 816 | 89.3
65 | 818 | 89.32
65 | 820 | 89.28
65 | 822 | 89.28
65 | 824 | 89.29
65 | 826 | 89.27
65 | 828 | 89.27
65 | 830 | 89.29
65 | 832 | 89.29
65 | 834 | 89.3
65 | 836 | 89.38
65 | 838 | 89.46
65 | 840 | 89.51
65 | 842 | 89.55
65 | 844 | 89.7
65 | 846 | 89.76
65 | 848 | 89.81
65 | 850 | 89.98
65 | 852 | 90.04
65 | 854 | 90.17
65 | 856 | 90.3
65 | 858 | 90.37
65 | 860 | 90.45
65 | 862 | 90.55
65 | 864 | 90.59
65 | 866 | 90.57
65 | 868 | 90.72
65 | 870 | 90.53
65 | 872 | 90.66
65 | 874 | 90.5
65 | 876 | 90.9
65 | 878 | 90.47
65 | 880 | 90.5
65 | 882 | 90.45
65 | 884 | 90.34
65 | 886 | 90.4
65 | 888 | 90.22
65 | 890 | 90.05
65 | 892 | 90.4
65 | 894 | 90.14
65 | 896 | 90.26
65 | 898 | 90.22
65 | 900 | 89.34
70 | 250 | 0
70 | 252 | 0
70 | 254 | 0
70 | 256 | 0
70 | 258 | 0
70 | 260 | 0
70 | 262 | 0
70 | 264 | 0
70 | 266 | 0
70 | 268 | 0
70 | 270 | 0
70 | 272 | 0
70 | 274 | 0
70 | 276 | 0
70 | 278 | 0
70 | 280 | 0.01
70 | 282 | 0.06
70 | 284 | 0.13
70 | 286 | 0.16
70 | 288 | 0.26
70 | 290 | 0.29
70 | 292 | 0.18
70 | 294 | 0.1
70 | 296 | 0.15
70 | 298 | 1.2
70 | 300 | 3.52
70 | 302 | 4.19
70 | 304 | 3.71
70 | 306 | 1.03
70 | 308 | 0.22
70 | 310 | 0.17
70 | 312 | 0.77
70 | 314 | 8.54
70 | 316 | 21.67
70 | 318 | 7.39
70 | 320 | 1.49
70 | 322 | 1.4
70 | 324 | 7.72
70 | 326 | 9.72
70 | 328 | 4.34
70 | 330 | 4.62
70 | 332 | 3.57
70 | 334 | 1.58
70 | 336 | 1.13
70 | 338 | 1.87
70 | 340 | 4.14
70 | 342 | 6.35
70 | 344 | 10.33
70 | 346 | 14.95
70 | 348 | 5.07
70 | 350 | 0.87
70 | 352 | 0.26
70 | 354 | 0.14
70 | 356 | 0.11
70 | 358 | 0.1
70 | 360 | 0.12
70 | 362 | 0.17
70 | 364 | 0.28
70 | 366 | 0.47
70 | 368 | 0.82
70 | 370 | 1.67
70 | 372 | 3.18
70 | 374 | 3.24
70 | 376 | 1.73
70 | 378 | 1.02
70 | 380 | 0.9
70 | 382 | 1.25
70 | 384 | 2.59
70 | 386 | 4.06
70 | 388 | 3.11
70 | 390 | 1.64
70 | 392 | 1.05
70 | 394 | 0.94
70 | 396 | 1.13
70 | 398 | 1.72
70 | 400 | 3.02
70 | 402 | 4.83
70 | 404 | 5.98
70 | 406 | 6.11
70 | 408 | 6.12
70 | 410 | 6.94
70 | 412 | 9.37
70 | 414 | 14.42
70 | 416 | 21.14
70 | 418 | 23.86
70 | 420 | 19.2
70 | 422 | 11.85
70 | 424 | 6.99
70 | 426 | 4.63
70 | 428 | 3.56
70 | 430 | 3.12
70 | 432 | 3.1
70 | 434 | 3.49
70 | 436 | 4.45
70 | 438 | 6.42
70 | 440 | 10.34
70 | 442 | 17.61
70 | 444 | 28.55
70 | 446 | 39.83
70 | 448 | 46.05
70 | 450 | 47.08
70 | 452 | 47.72
70 | 454 | 51.13
70 | 456 | 57.31
70 | 458 | 64.11
70 | 460 | 68.94
70 | 462 | 70.53
70 | 464 | 69.69
70 | 466 | 68.24
70 | 468 | 67.51
70 | 470 | 67.71
70 | 472 | 68.57
70 | 474 | 70.45
70 | 476 | 74.18
70 | 478 | 76.41
70 | 480 | 75.73
70 | 482 | 75.66
70 | 484 | 75.7
70 | 486 | 75.26
70 | 488 | 75.44
70 | 490 | 76.6
70 | 492 | 77.95
70 | 494 | 78.57
70 | 496 | 78.07
70 | 498 | 77
70 | 500 | 76.06
70 | 502 | 75.61
70 | 504 | 75.65
70 | 506 | 76.03
70 | 508 | 76.49
70 | 510 | 76.91
70 | 512 | 77.22
70 | 514 | 77.49
70 | 516 | 77.81
70 | 518 | 78.31
70 | 520 | 79
70 | 522 | 79.82
70 | 524 | 80.61
70 | 526 | 81.15
70 | 528 | 81.28
70 | 530 | 80.99
70 | 532 | 80.34
70 | 534 | 79.48
70 | 536 | 78.57
70 | 538 | 77.76
70 | 540 | 77.1
70 | 542 | 76.64
70 | 544 | 76.39
70 | 546 | 76.32
70 | 548 | 76.39
70 | 550 | 76.58
70 | 552 | 76.84
70 | 554 | 77.14
70 | 556 | 77.45
70 | 558 | 77.76
70 | 560 | 78.03
70 | 562 | 78.25
70 | 564 | 78.47
70 | 566 | 78.64
70 | 568 | 78.8
70 | 570 | 78.95
70 | 572 | 79.1
70 | 574 | 79.2
70 | 576 | 79.23
70 | 578 | 79.16
70 | 580 | 78.98
70 | 582 | 78.68
70 | 584 | 78.32
70 | 586 | 77.93
70 | 588 | 77.6
70 | 590 | 77.33
70 | 592 | 77.2
70 | 594 | 77.23
70 | 596 | 77.37
70 | 598 | 77.61
70 | 600 | 77.91
70 | 602 | 78.19
70 | 604 | 78.41
70 | 606 | 78.54
70 | 608 | 78.54
70 | 610 | 78.42
70 | 612 | 78.2
70 | 614 | 77.93
70 | 616 | 77.65
70 | 618 | 77.42
70 | 620 | 77.27
70 | 622 | 77.23
70 | 624 | 77.29
70 | 626 | 77.42
70 | 628 | 77.63
70 | 630 | 77.85
70 | 632 | 78.07
70 | 634 | 78.23
70 | 636 | 78.31
70 | 638 | 78.31
70 | 640 | 78.22
70 | 642 | 78.06
70 | 644 | 77.86
70 | 646 | 77.67
70 | 648 | 77.51
70 | 650 | 77.41
70 | 652 | 77.39
70 | 654 | 77.46
70 | 656 | 77.61
70 | 658 | 77.83
70 | 660 | 78.1
70 | 662 | 78.39
70 | 664 | 78.67
70 | 666 | 78.89
70 | 668 | 79.06
70 | 670 | 79.14
70 | 672 | 79.13
70 | 674 | 79.03
70 | 676 | 78.87
70 | 678 | 78.67
70 | 680 | 78.46
70 | 682 | 78.25
70 | 684 | 78.09
70 | 686 | 77.98
70 | 688 | 77.93
70 | 690 | 77.97
70 | 692 | 78.07
70 | 694 | 78.21
70 | 696 | 78.4
70 | 698 | 78.59
70 | 700 | 78.78
70 | 702 | 78.99
70 | 704 | 79.15
70 | 706 | 79.26
70 | 708 | 79.31
70 | 710 | 79.32
70 | 712 | 79.28
70 | 714 | 79.19
70 | 716 | 79.09
70 | 718 | 78.96
70 | 720 | 78.83
70 | 722 | 78.73
70 | 724 | 78.66
70 | 726 | 78.63
70 | 728 | 78.63
70 | 730 | 78.67
70 | 732 | 78.78
70 | 734 | 78.9
70 | 736 | 79.04
70 | 738 | 79.2
70 | 740 | 79.37
70 | 742 | 79.51
70 | 744 | 79.65
70 | 746 | 79.73
70 | 748 | 79.79
70 | 750 | 79.8
70 | 752 | 79.79
70 | 754 | 79.72
70 | 756 | 79.62
70 | 758 | 79.49
70 | 760 | 79.35
70 | 762 | 79.21
70 | 764 | 79.02
70 | 766 | 78.85
70 | 768 | 78.73
70 | 770 | 78.63
70 | 772 | 78.54
70 | 774 | 78.49
70 | 776 | 78.47
70 | 778 | 78.51
70 | 780 | 78.55
70 | 782 | 78.64
70 | 784 | 78.73
70 | 786 | 78.86
70 | 788 | 78.97
70 | 790 | 79.07
70 | 792 | 79.17
70 | 794 | 79.28
70 | 796 | 79.39
70 | 798 | 79.46
70 | 800 | 79.53
70 | 802 | 79.54
70 | 804 | 79.59
70 | 806 | 79.6
70 | 808 | 79.6
70 | 810 | 79.54
70 | 812 | 79.61
70 | 814 | 79.61
70 | 816 | 79.6
70 | 818 | 79.6
70 | 820 | 79.59
70 | 822 | 79.64
70 | 824 | 79.66
70 | 826 | 79.73
70 | 828 | 79.79
70 | 830 | 79.91
70 | 832 | 79.97
70 | 834 | 80.09
70 | 836 | 80.22
70 | 838 | 80.36
70 | 840 | 80.44
70 | 842 | 80.51
70 | 844 | 80.68
70 | 846 | 80.76
70 | 848 | 80.87
70 | 850 | 80.96
70 | 852 | 81
70 | 854 | 81.13
70 | 856 | 81.12
70 | 858 | 81.15
70 | 860 | 81.16
70 | 862 | 81.15
70 | 864 | 81.03
70 | 866 | 81.09
70 | 868 | 80.9
70 | 870 | 80.84
70 | 872 | 80.86
70 | 874 | 80.76
70 | 876 | 80.51
70 | 878 | 80.66
70 | 880 | 80.57
70 | 882 | 80.43
70 | 884 | 80.37
70 | 886 | 80.47
70 | 888 | 80.55
70 | 890 | 80.16
70 | 892 | 80.35
70 | 894 | 79.95
70 | 896 | 80.65
70 | 898 | 80
70 | 900 | 80.32
75 | 250 | 0.8
75 | 252 | 0.79
75 | 254 | 0.8
75 | 256 | 0.79
75 | 258 | 0.78
75 | 260 | 0.78
75 | 262 | 0.79
75 | 264 | 0.78
75 | 266 | 0.77
75 | 268 | 0.77
75 | 270 | 0.78
75 | 272 | 0.77
75 | 274 | 0.76
75 | 276 | 0.76
75 | 278 | 0.75
75 | 280 | 0.77
75 | 282 | 0.8
75 | 284 | 0.82
75 | 286 | 0.83
75 | 288 | 0.88
75 | 290 | 0.86
75 | 292 | 0.82
75 | 294 | 0.81
75 | 296 | 1.27
75 | 298 | 3.62
75 | 300 | 5.17
75 | 302 | 5.35
75 | 304 | 2.1
75 | 306 | 0.99
75 | 308 | 0.87
75 | 310 | 1.26
75 | 312 | 7
75 | 314 | 18.68
75 | 316 | 7.02
75 | 318 | 2.04
75 | 320 | 2.53
75 | 322 | 9.73
75 | 324 | 11.2
75 | 326 | 5.89
75 | 328 | 6.6
75 | 330 | 5.13
75 | 332 | 3.18
75 | 334 | 2.99
75 | 336 | 4.54
75 | 338 | 8.62
75 | 340 | 11.75
75 | 342 | 16.88
75 | 344 | 19.22
75 | 346 | 6.24
75 | 348 | 2.17
75 | 350 | 1.57
75 | 352 | 1.47
75 | 354 | 1.46
75 | 356 | 1.47
75 | 358 | 1.53
75 | 360 | 1.71
75 | 362 | 2.06
75 | 364 | 2.43
75 | 366 | 2.87
75 | 368 | 4.23
75 | 370 | 5.84
75 | 372 | 4.15
75 | 374 | 2.59
75 | 376 | 2.19
75 | 378 | 2.38
75 | 380 | 3.24
75 | 382 | 6.32
75 | 384 | 6.17
75 | 386 | 3.3
75 | 388 | 2.33
75 | 390 | 2.16
75 | 392 | 2.3
75 | 394 | 2.89
75 | 396 | 4.76
75 | 398 | 8.15
75 | 400 | 9.35
75 | 402 | 7.88
75 | 404 | 6.96
75 | 406 | 7.68
75 | 408 | 10.66
75 | 410 | 17.09
75 | 412 | 25.53
75 | 414 | 28.65
75 | 416 | 23.02
75 | 418 | 15.36
75 | 420 | 10.17
75 | 422 | 7.24
75 | 424 | 5.69
75 | 426 | 4.96
75 | 428 | 4.77
75 | 430 | 5.04
75 | 432 | 5.87
75 | 434 | 7.68
75 | 436 | 11.36
75 | 438 | 17.88
75 | 440 | 26.63
75 | 442 | 33.56
75 | 444 | 35.31
75 | 446 | 34.75
75 | 448 | 35.79
75 | 450 | 39.32
75 | 452 | 44.82
75 | 454 | 50.48
75 | 456 | 54.01
75 | 458 | 54.72
75 | 460 | 53.98
75 | 462 | 53.39
75 | 464 | 53.72
75 | 466 | 54.78
75 | 468 | 55.87
75 | 470 | 56.79
75 | 472 | 58.58
75 | 474 | 60.7
75 | 476 | 60.38
75 | 478 | 60.84
75 | 480 | 61.62
75 | 482 | 61.17
75 | 484 | 60.58
75 | 486 | 60.89
75 | 488 | 61.63
75 | 490 | 62.04
75 | 492 | 61.6
75 | 494 | 60.58
75 | 496 | 59.7
75 | 498 | 59.38
75 | 500 | 59.56
75 | 502 | 59.99
75 | 504 | 60.44
75 | 506 | 60.84
75 | 508 | 61.19
75 | 510 | 61.57
75 | 512 | 62.07
75 | 514 | 62.74
75 | 516 | 63.56
75 | 518 | 64.41
75 | 520 | 65.09
75 | 522 | 65.45
75 | 524 | 65.36
75 | 526 | 64.83
75 | 528 | 63.99
75 | 530 | 63.08
75 | 532 | 62.23
75 | 534 | 61.54
75 | 536 | 61.05
75 | 538 | 60.76
75 | 540 | 60.64
75 | 542 | 60.65
75 | 544 | 60.75
75 | 546 | 60.9
75 | 548 | 61.09
75 | 550 | 61.34
75 | 552 | 61.63
75 | 554 | 61.94
75 | 556 | 62.27
75 | 558 | 62.58
75 | 560 | 62.84
75 | 562 | 63.07
75 | 564 | 63.3
75 | 566 | 63.44
75 | 568 | 63.52
75 | 570 | 63.51
75 | 572 | 63.39
75 | 574 | 63.17
75 | 576 | 62.88
75 | 578 | 62.53
75 | 580 | 62.18
75 | 582 | 61.86
75 | 584 | 61.63
75 | 586 | 61.51
75 | 588 | 61.52
75 | 590 | 61.64
75 | 592 | 61.85
75 | 594 | 62.08
75 | 596 | 62.31
75 | 598 | 62.48
75 | 600 | 62.58
75 | 602 | 62.57
75 | 604 | 62.46
75 | 606 | 62.26
75 | 608 | 62.02
75 | 610 | 61.78
75 | 612 | 61.58
75 | 614 | 61.46
75 | 616 | 61.44
75 | 618 | 61.49
75 | 620 | 61.63
75 | 622 | 61.82
75 | 624 | 62.01
75 | 626 | 62.17
75 | 628 | 62.28
75 | 630 | 62.34
75 | 632 | 62.31
75 | 634 | 62.21
75 | 636 | 62.05
75 | 638 | 61.86
75 | 640 | 61.69
75 | 642 | 61.54
75 | 644 | 61.46
75 | 646 | 61.48
75 | 648 | 61.58
75 | 650 | 61.74
75 | 652 | 61.97
75 | 654 | 62.23
75 | 656 | 62.49
75 | 658 | 62.73
75 | 660 | 62.93
75 | 662 | 63.05
75 | 664 | 63.09
75 | 666 | 63.04
75 | 668 | 62.92
75 | 670 | 62.76
75 | 672 | 62.57
75 | 674 | 62.37
75 | 676 | 62.19
75 | 678 | 62.06
75 | 680 | 61.98
75 | 682 | 61.96
75 | 684 | 62.02
75 | 686 | 62.12
75 | 688 | 62.28
75 | 690 | 62.49
75 | 692 | 62.7
75 | 694 | 62.88
75 | 696 | 63.04
75 | 698 | 63.15
75 | 700 | 63.23
75 | 702 | 63.24
75 | 704 | 63.21
75 | 706 | 63.14
75 | 708 | 63.04
75 | 710 | 62.93
75 | 712 | 62.8
75 | 714 | 62.69
75 | 716 | 62.61
75 | 718 | 62.55
75 | 720 | 62.55
75 | 722 | 62.59
75 | 724 | 62.67
75 | 726 | 62.78
75 | 728 | 62.92
75 | 730 | 63.08
75 | 732 | 63.23
75 | 734 | 63.38
75 | 736 | 63.5
75 | 738 | 63.59
75 | 740 | 63.65
75 | 742 | 63.67
75 | 744 | 63.64
75 | 746 | 63.57
75 | 748 | 63.47
75 | 750 | 63.34
75 | 752 | 63.19
75 | 754 | 63.03
75 | 756 | 62.86
75 | 758 | 62.73
75 | 760 | 62.57
75 | 762 | 62.48
75 | 764 | 62.39
75 | 766 | 62.33
75 | 768 | 62.33
75 | 770 | 62.34
75 | 772 | 62.38
75 | 774 | 62.45
75 | 776 | 62.53
75 | 778 | 62.62
75 | 780 | 62.75
75 | 782 | 62.86
75 | 784 | 62.95
75 | 786 | 63.08
75 | 788 | 63.15
75 | 790 | 63.22
75 | 792 | 63.27
75 | 794 | 63.3
75 | 796 | 63.33
75 | 798 | 63.32
75 | 800 | 63.33
75 | 802 | 63.32
75 | 804 | 63.29
75 | 806 | 63.27
75 | 808 | 63.29
75 | 810 | 63.26
75 | 812 | 63.42
75 | 814 | 63.49
75 | 816 | 63.53
75 | 818 | 63.6
75 | 820 | 63.65
75 | 822 | 63.77
75 | 824 | 63.85
75 | 826 | 63.94
75 | 828 | 64.09
75 | 830 | 64.18
75 | 832 | 64.3
75 | 834 | 64.38
75 | 836 | 64.49
75 | 838 | 64.56
75 | 840 | 64.66
75 | 842 | 64.69
75 | 844 | 64.7
75 | 846 | 64.69
75 | 848 | 64.68
75 | 850 | 64.76
75 | 852 | 64.71
75 | 854 | 64.6
75 | 856 | 64.65
75 | 858 | 64.59
75 | 860 | 64.55
75 | 862 | 64.45
75 | 864 | 64.46
75 | 866 | 64.36
75 | 868 | 64.23
75 | 870 | 64.24
75 | 872 | 64.17
75 | 874 | 64.21
75 | 876 | 64.18
75 | 878 | 64.18
75 | 880 | 64.1
75 | 882 | 64.24
75 | 884 | 64.17
75 | 886 | 64.02
75 | 888 | 64.18
75 | 890 | 64.35
75 | 892 | 64.34
75 | 894 | 64.16
75 | 896 | 64.29
75 | 898 | 64.17
75 | 900 | 64.14