## Sheet1
0 | 250 | 0
0 | 252 | 0
0 | 254 | 0
0 | 256 | 0
0 | 258 | 0
0 | 260 | 0
0 | 262 | 0
0 | 264 | 0
0 | 266 | 0
0 | 268 | 0
0 | 270 | 0
0 | 272 | 0
0 | 274 | 0
0 | 276 | 0
0 | 278 | 0
0 | 280 | 0
0 | 282 | 0
0 | 284 | 0.01
0 | 286 | 0.01
0 | 288 | 0.12
0 | 290 | 0.67
0 | 292 | 0.59
0 | 294 | 0.19
0 | 296 | 0.15
0 | 298 | 0.5
0 | 300 | 1.88
0 | 302 | 4.62
0 | 304 | 3.83
0 | 306 | 1.77
0 | 308 | 3.74
0 | 310 | 6.95
0 | 312 | 10.93
0 | 314 | 6.25
0 | 316 | 6.97
0 | 318 | 4.58
0 | 320 | 1.27
0 | 322 | 1.32
0 | 324 | 2.75
0 | 326 | 1.36
0 | 328 | 0.49
0 | 330 | 0.4
0 | 332 | 1.93
0 | 334 | 4.23
0 | 336 | 1.03
0 | 338 | 0.42
0 | 340 | 0.7
0 | 342 | 0.34
0 | 344 | 0.09
0 | 346 | 0.05
0 | 348 | 0.07
0 | 350 | 0.26
0 | 352 | 4.28
0 | 354 | 12.24
0 | 356 | 3.91
0 | 358 | 0.5
0 | 360 | 0.17
0 | 362 | 0.96
0 | 364 | 1.96
0 | 366 | 0.17
0 | 368 | 0.01
0 | 370 | 0
0 | 372 | 0
0 | 374 | 0.04
0 | 376 | 0.03
0 | 378 | 0.02
0 | 380 | 0.02
0 | 382 | 0.02
0 | 384 | 0.04
0 | 386 | 0.07
0 | 388 | 0.06
0 | 390 | 0.2
0 | 392 | 0.86
0 | 394 | 0.09
0 | 396 | 0.01
0 | 398 | 0.01
0 | 400 | 0.01
0 | 402 | 0.01
0 | 404 | 0.01
0 | 406 | 0.01
0 | 408 | 0.01
0 | 410 | 0.01
0 | 412 | 0.01
0 | 414 | 0.01
0 | 416 | 0.01
0 | 418 | 0.01
0 | 420 | 0.01
0 | 422 | 0.01
0 | 424 | 0.01
0 | 426 | 0.01
0 | 428 | 0.01
0 | 430 | 0.01
0 | 432 | 0.01
0 | 434 | 0.01
0 | 436 | 0.01
0 | 438 | 0.01
0 | 440 | 0.02
0 | 442 | 0.04
0 | 444 | 0.1
0 | 446 | 0.18
0 | 448 | 0.23
0 | 450 | 0.29
0 | 452 | 0.31
0 | 454 | 0.27
0 | 456 | 0.27
0 | 458 | 0.32
0 | 460 | 0.41
0 | 462 | 0.38
0 | 464 | 0.21
0 | 466 | 0.09
0 | 468 | 0.04
0 | 470 | 0.03
0 | 472 | 0.03
0 | 474 | 0.04
0 | 476 | 0.07
0 | 478 | 0.18
0 | 480 | 0.45
0 | 482 | 0.58
0 | 484 | 0.28
0 | 486 | 0.12
0 | 488 | 0.08
0 | 490 | 0.07
0 | 492 | 0.07
0 | 494 | 0.08
0 | 496 | 0.09
0 | 498 | 0.11
0 | 500 | 0.13
0 | 502 | 0.17
0 | 504 | 0.3
0 | 506 | 0.69
0 | 508 | 1.45
0 | 510 | 1.85
0 | 512 | 1.23
0 | 514 | 0.67
0 | 516 | 0.45
0 | 518 | 0.38
0 | 520 | 0.37
0 | 522 | 0.41
0 | 524 | 0.51
0 | 526 | 0.69
0 | 528 | 1.02
0 | 530 | 1.65
0 | 532 | 2.99
0 | 534 | 6.15
0 | 536 | 14.14
0 | 538 | 33.01
0 | 540 | 64.09
0 | 542 | 89.29
0 | 544 | 91.87
0 | 546 | 85.3
0 | 548 | 83.47
0 | 550 | 86.91
0 | 552 | 92.38
0 | 554 | 96.66
0 | 556 | 98.12
0 | 558 | 97.24
0 | 560 | 95.71
0 | 562 | 94.85
0 | 564 | 95.09
0 | 566 | 96.16
0 | 568 | 97.37
0 | 570 | 98.1
0 | 572 | 98.07
0 | 574 | 97.39
0 | 576 | 96.48
0 | 578 | 95.75
0 | 580 | 95.5
0 | 582 | 95.8
0 | 584 | 96.52
0 | 586 | 97.39
0 | 588 | 98.17
0 | 590 | 98.67
0 | 592 | 98.79
0 | 594 | 98.63
0 | 596 | 98.34
0 | 598 | 98.07
0 | 600 | 97.95
0 | 602 | 98.04
0 | 604 | 98.31
0 | 606 | 98.67
0 | 608 | 98.98
0 | 610 | 99.16
0 | 612 | 99.16
0 | 614 | 98.97
0 | 616 | 98.65
0 | 618 | 98.3
0 | 620 | 98.01
0 | 622 | 97.86
0 | 624 | 97.88
0 | 626 | 98.09
0 | 628 | 98.4
0 | 630 | 98.78
0 | 632 | 99.15
0 | 634 | 99.42
0 | 636 | 99.59
0 | 638 | 99.63
0 | 640 | 99.54
0 | 642 | 99.36
0 | 644 | 99.17
0 | 646 | 99.02
0 | 648 | 98.93
0 | 650 | 98.93
0 | 652 | 99.01
0 | 654 | 99.14
0 | 656 | 99.31
0 | 658 | 99.47
0 | 660 | 99.58
0 | 662 | 99.66
0 | 664 | 99.65
0 | 666 | 99.55
0 | 668 | 99.4
0 | 670 | 99.23
0 | 672 | 99.06
0 | 674 | 98.91
0 | 676 | 98.8
0 | 678 | 98.8
0 | 680 | 98.86
0 | 682 | 98.97
0 | 684 | 99.09
0 | 686 | 99.25
0 | 688 | 99.43
0 | 690 | 99.57
0 | 692 | 99.67
0 | 694 | 99.71
0 | 696 | 99.71
0 | 698 | 99.67
0 | 700 | 99.59
0 | 702 | 99.5
0 | 704 | 99.41
0 | 706 | 99.33
0 | 708 | 99.27
0 | 710 | 99.25
0 | 712 | 99.27
0 | 714 | 99.35
0 | 716 | 99.42
0 | 718 | 99.53
0 | 720 | 99.64
0 | 722 | 99.73
0 | 724 | 99.81
0 | 726 | 99.88
0 | 728 | 99.9
0 | 730 | 99.91
0 | 732 | 99.89
0 | 734 | 99.86
0 | 736 | 99.8
0 | 738 | 99.71
0 | 740 | 99.65
0 | 742 | 99.6
0 | 744 | 99.56
0 | 746 | 99.54
0 | 748 | 99.52
0 | 750 | 99.55
0 | 752 | 99.59
0 | 754 | 99.62
0 | 756 | 99.67
0 | 758 | 99.74
0 | 760 | 99.83
0 | 762 | 99.88
0 | 764 | 99.93
0 | 766 | 99.96
0 | 768 | 99.97
0 | 770 | 99.96
0 | 772 | 99.95
0 | 774 | 99.91
0 | 776 | 99.88
0 | 778 | 99.86
0 | 780 | 99.82
0 | 782 | 99.83
0 | 784 | 99.77
0 | 786 | 99.75
0 | 788 | 99.79
0 | 790 | 99.81
0 | 792 | 99.81
0 | 794 | 99.84
0 | 796 | 99.89
0 | 798 | 99.95
0 | 800 | 99.97
0 | 802 | 100.05
0 | 804 | 100.05
0 | 806 | 100.09
0 | 808 | 100.12
0 | 810 | 100.1
0 | 812 | 100.09
0 | 814 | 100.1
0 | 816 | 100.01
0 | 818 | 100
0 | 820 | 99.96
0 | 822 | 99.91
0 | 824 | 99.93
0 | 826 | 99.92
0 | 828 | 99.91
0 | 830 | 99.97
0 | 832 | 100
0 | 834 | 100.03
0 | 836 | 100.01
0 | 838 | 100.02
0 | 840 | 100.05
0 | 842 | 100.05
0 | 844 | 100.16
0 | 846 | 100.13
0 | 848 | 100.21
0 | 850 | 100.19
0 | 852 | 100.21
0 | 854 | 100.28
0 | 856 | 100.39
0 | 858 | 100.26
0 | 860 | 100.35
0 | 862 | 100.32
0 | 864 | 100.46
0 | 866 | 100.21
0 | 868 | 100.24
0 | 870 | 100.1
0 | 872 | 100.42
0 | 874 | 100.15
0 | 876 | 100.21
0 | 878 | 100.29
0 | 880 | 100.68
0 | 882 | 100.15
0 | 884 | 100.3
0 | 886 | 100.75
0 | 888 | 100.35
0 | 890 | 100.42
0 | 892 | 100.19
0 | 894 | 100.26
0 | 896 | 100.71
0 | 898 | 100.61
0 | 900 | 100.73
15 | 250 | 0
15 | 252 | 0
15 | 254 | 0
15 | 256 | 0
15 | 258 | 0
15 | 260 | 0
15 | 262 | 0
15 | 264 | 0
15 | 266 | 0
15 | 268 | 0
15 | 270 | 0
15 | 272 | 0
15 | 274 | 0
15 | 276 | 0
15 | 278 | 0
15 | 280 | 0
15 | 282 | 0
15 | 284 | 0.02
15 | 286 | 0.07
15 | 288 | 0.04
15 | 290 | 0.02
15 | 292 | 0.11
15 | 294 | 0.51
15 | 296 | 1.31
15 | 298 | 2.34
15 | 300 | 1.78
15 | 302 | 2.42
15 | 304 | 4
15 | 306 | 6.87
15 | 308 | 6.32
15 | 310 | 5.5
15 | 312 | 2.35
15 | 314 | 0.8
15 | 316 | 1.21
15 | 318 | 1.16
15 | 320 | 0.53
15 | 322 | 0.41
15 | 324 | 1.82
15 | 326 | 4.23
15 | 328 | 2.53
15 | 330 | 0.8
15 | 332 | 0.7
15 | 334 | 0.42
15 | 336 | 0.12
15 | 338 | 0.05
15 | 340 | 0.06
15 | 342 | 0.31
15 | 344 | 3.72
15 | 346 | 9.19
15 | 348 | 5.41
15 | 350 | 0.82
15 | 352 | 0.18
15 | 354 | 0.69
15 | 356 | 1.29
15 | 358 | 0.49
15 | 360 | 0.05
15 | 362 | 0.03
15 | 364 | 0.06
15 | 366 | 0.09
15 | 368 | 0.05
15 | 370 | 0
15 | 372 | 0
15 | 374 | 0
15 | 376 | 0
15 | 378 | 0.08
15 | 380 | 0.23
15 | 382 | 0.71
15 | 384 | 0.58
15 | 386 | 0.08
15 | 388 | 0.01
15 | 390 | 0.01
15 | 392 | 0.01
15 | 394 | 0.01
15 | 396 | 0.01
15 | 398 | 0.01
15 | 400 | 0.01
15 | 402 | 0.01
15 | 404 | 0.01
15 | 406 | 0.01
15 | 408 | 0.01
15 | 410 | 0.01
15 | 412 | 0.01
15 | 414 | 0.01
15 | 416 | 0.01
15 | 418 | 0.01
15 | 420 | 0.01
15 | 422 | 0.01
15 | 424 | 0.02
15 | 426 | 0.04
15 | 428 | 0.09
15 | 430 | 0.16
15 | 432 | 0.22
15 | 434 | 0.26
15 | 436 | 0.29
15 | 438 | 0.31
15 | 440 | 0.31
15 | 442 | 0.32
15 | 444 | 0.37
15 | 446 | 0.4
15 | 448 | 0.38
15 | 450 | 0.29
15 | 452 | 0.2
15 | 454 | 0.14
15 | 456 | 0.12
15 | 458 | 0.12
15 | 460 | 0.14
15 | 462 | 0.24
15 | 464 | 0.44
15 | 466 | 0.6
15 | 468 | 0.57
15 | 470 | 0.39
15 | 472 | 0.19
15 | 474 | 0.09
15 | 476 | 0.06
15 | 478 | 0.05
15 | 480 | 0.06
15 | 482 | 0.1
15 | 484 | 0.19
15 | 486 | 0.41
15 | 488 | 0.83
15 | 490 | 1.28
15 | 492 | 1.47
15 | 494 | 1.42
15 | 496 | 1.15
15 | 498 | 0.83
15 | 500 | 0.65
15 | 502 | 0.57
15 | 504 | 0.57
15 | 506 | 0.67
15 | 508 | 0.89
15 | 510 | 1.33
15 | 512 | 2.26
15 | 514 | 4.41
15 | 516 | 9.64
15 | 518 | 20.98
15 | 520 | 39.09
15 | 522 | 58.32
15 | 524 | 72.71
15 | 526 | 81.09
15 | 528 | 84.7
15 | 530 | 86.54
15 | 532 | 88.94
15 | 534 | 91.71
15 | 536 | 94.25
15 | 538 | 95.88
15 | 540 | 96.43
15 | 542 | 96.25
15 | 544 | 95.95
15 | 546 | 96
15 | 548 | 96.48
15 | 550 | 97.16
15 | 552 | 97.7
15 | 554 | 97.86
15 | 556 | 97.63
15 | 558 | 97.17
15 | 560 | 96.76
15 | 562 | 96.61
15 | 564 | 96.8
15 | 566 | 97.26
15 | 568 | 97.84
15 | 570 | 98.38
15 | 572 | 98.71
15 | 574 | 98.8
15 | 576 | 98.69
15 | 578 | 98.47
15 | 580 | 98.29
15 | 582 | 98.22
15 | 584 | 98.3
15 | 586 | 98.51
15 | 588 | 98.77
15 | 590 | 99.03
15 | 592 | 99.21
15 | 594 | 99.25
15 | 596 | 99.16
15 | 598 | 98.98
15 | 600 | 98.79
15 | 602 | 98.65
15 | 604 | 98.62
15 | 606 | 98.7
15 | 608 | 98.87
15 | 610 | 99.11
15 | 612 | 99.38
15 | 614 | 99.61
15 | 616 | 99.75
15 | 618 | 99.79
15 | 620 | 99.74
15 | 622 | 99.63
15 | 624 | 99.51
15 | 626 | 99.44
15 | 628 | 99.39
15 | 630 | 99.39
15 | 632 | 99.45
15 | 634 | 99.56
15 | 636 | 99.7
15 | 638 | 99.83
15 | 640 | 99.9
15 | 642 | 99.94
15 | 644 | 99.92
15 | 646 | 99.84
15 | 648 | 99.74
15 | 650 | 99.63
15 | 652 | 99.51
15 | 654 | 99.42
15 | 656 | 99.38
15 | 658 | 99.4
15 | 660 | 99.47
15 | 662 | 99.57
15 | 664 | 99.69
15 | 666 | 99.83
15 | 668 | 99.92
15 | 670 | 99.98
15 | 672 | 100.01
15 | 674 | 100.01
15 | 676 | 99.99
15 | 678 | 99.95
15 | 680 | 99.87
15 | 682 | 99.8
15 | 684 | 99.72
15 | 686 | 99.68
15 | 688 | 99.69
15 | 690 | 99.72
15 | 692 | 99.76
15 | 694 | 99.83
15 | 696 | 99.93
15 | 698 | 100.01
15 | 700 | 100.09
15 | 702 | 100.13
15 | 704 | 100.18
15 | 706 | 100.2
15 | 708 | 100.17
15 | 710 | 100.14
15 | 712 | 100.08
15 | 714 | 100
15 | 716 | 99.97
15 | 718 | 99.93
15 | 720 | 99.88
15 | 722 | 99.85
15 | 724 | 99.84
15 | 726 | 99.89
15 | 728 | 99.94
15 | 730 | 100.03
15 | 732 | 100.13
15 | 734 | 100.22
15 | 736 | 100.28
15 | 738 | 100.34
15 | 740 | 100.38
15 | 742 | 100.39
15 | 744 | 100.4
15 | 746 | 100.38
15 | 748 | 100.36
15 | 750 | 100.33
15 | 752 | 100.32
15 | 754 | 100.28
15 | 756 | 100.28
15 | 758 | 100.27
15 | 760 | 100.23
15 | 762 | 100.23
15 | 764 | 100.23
15 | 766 | 100.21
15 | 768 | 100.24
15 | 770 | 100.28
15 | 772 | 100.33
15 | 774 | 100.37
15 | 776 | 100.4
15 | 778 | 100.44
15 | 780 | 100.45
15 | 782 | 100.46
15 | 784 | 100.44
15 | 786 | 100.42
15 | 788 | 100.46
15 | 790 | 100.48
15 | 792 | 100.45
15 | 794 | 100.41
15 | 796 | 100.37
15 | 798 | 100.27
15 | 800 | 100.24
15 | 802 | 100.23
15 | 804 | 100.2
15 | 806 | 100.21
15 | 808 | 100.22
15 | 810 | 100.23
15 | 812 | 100.24
15 | 814 | 100.24
15 | 816 | 100.28
15 | 818 | 100.27
15 | 820 | 100.31
15 | 822 | 100.38
15 | 824 | 100.43
15 | 826 | 100.46
15 | 828 | 100.52
15 | 830 | 100.62
15 | 832 | 100.67
15 | 834 | 100.66
15 | 836 | 100.68
15 | 838 | 100.68
15 | 840 | 100.63
15 | 842 | 100.62
15 | 844 | 100.61
15 | 846 | 100.65
15 | 848 | 100.61
15 | 850 | 100.64
15 | 852 | 100.63
15 | 854 | 100.62
15 | 856 | 100.64
15 | 858 | 100.66
15 | 860 | 100.69
15 | 862 | 100.66
15 | 864 | 100.79
15 | 866 | 100.68
15 | 868 | 100.71
15 | 870 | 100.52
15 | 872 | 100.57
15 | 874 | 100.61
15 | 876 | 100.82
15 | 878 | 100.54
15 | 880 | 100.61
15 | 882 | 100.83
15 | 884 | 100.6
15 | 886 | 100.85
15 | 888 | 100.45
15 | 890 | 100.82
15 | 892 | 101.21
15 | 894 | 100.83
15 | 896 | 100.79
15 | 898 | 100.54
15 | 900 | 101.33
25 | 250 | 0
25 | 252 | 0
25 | 254 | 0
25 | 256 | 0
25 | 258 | 0
25 | 260 | 0
25 | 262 | 0
25 | 264 | 0
25 | 266 | 0
25 | 268 | 0
25 | 270 | 0
25 | 272 | 0
25 | 274 | 0
25 | 276 | 0
25 | 278 | 0
25 | 280 | 0
25 | 282 | 0
25 | 284 | 0
25 | 286 | 0
25 | 288 | 0.09
25 | 290 | 0.33
25 | 292 | 0.94
25 | 294 | 1.57
25 | 296 | 1.95
25 | 298 | 2.72
25 | 300 | 4.26
25 | 302 | 4.86
25 | 304 | 3.38
25 | 306 | 1.13
25 | 308 | 0.66
25 | 310 | 0.64
25 | 312 | 0.36
25 | 314 | 0.36
25 | 316 | 2.13
25 | 318 | 4.42
25 | 320 | 3.24
25 | 322 | 1.41
25 | 324 | 0.93
25 | 326 | 0.49
25 | 328 | 0.14
25 | 330 | 0.07
25 | 332 | 0.13
25 | 334 | 1.31
25 | 336 | 6.61
25 | 338 | 8.63
25 | 340 | 4.72
25 | 342 | 0.8
25 | 344 | 0.34
25 | 346 | 1.16
25 | 348 | 1.28
25 | 350 | 0.58
25 | 352 | 0.12
25 | 354 | 0.14
25 | 356 | 0.17
25 | 358 | 0.13
25 | 360 | 0.06
25 | 362 | 0.04
25 | 364 | 0.07
25 | 366 | 0.12
25 | 368 | 0.17
25 | 370 | 0.61
25 | 372 | 1.01
25 | 374 | 0.77
25 | 376 | 0.21
25 | 378 | 0.01
25 | 380 | 0.01
25 | 382 | 0.01
25 | 384 | 0.01
25 | 386 | 0.01
25 | 388 | 0.01
25 | 390 | 0.01
25 | 392 | 0.01
25 | 394 | 0.01
25 | 396 | 0.01
25 | 398 | 0.01
25 | 400 | 0.01
25 | 402 | 0.01
25 | 404 | 0.01
25 | 406 | 0.02
25 | 408 | 0.04
25 | 410 | 0.11
25 | 412 | 0.22
25 | 414 | 0.29
25 | 416 | 0.33
25 | 418 | 0.36
25 | 420 | 0.38
25 | 422 | 0.41
25 | 424 | 0.45
25 | 426 | 0.49
25 | 428 | 0.5
25 | 430 | 0.49
25 | 432 | 0.44
25 | 434 | 0.36
25 | 436 | 0.27
25 | 438 | 0.2
25 | 440 | 0.17
25 | 442 | 0.18
25 | 444 | 0.27
25 | 446 | 0.48
25 | 448 | 0.75
25 | 450 | 0.87
25 | 452 | 0.84
25 | 454 | 0.71
25 | 456 | 0.5
25 | 458 | 0.34
25 | 460 | 0.3
25 | 462 | 0.34
25 | 464 | 0.52
25 | 466 | 0.95
25 | 468 | 1.54
25 | 470 | 1.89
25 | 472 | 1.93
25 | 474 | 1.79
25 | 476 | 1.51
25 | 478 | 1.09
25 | 480 | 0.74
25 | 482 | 0.64
25 | 484 | 0.72
25 | 486 | 0.88
25 | 488 | 1.18
25 | 490 | 1.79
25 | 492 | 3.25
25 | 494 | 6.85
25 | 496 | 14.81
25 | 498 | 27.93
25 | 500 | 43.12
25 | 502 | 56.9
25 | 504 | 68.52
25 | 506 | 77.45
25 | 508 | 82.72
25 | 510 | 85.26
25 | 512 | 87.98
25 | 514 | 91.42
25 | 516 | 94.15
25 | 518 | 95.44
25 | 520 | 95.53
25 | 522 | 95.35
25 | 524 | 95.65
25 | 526 | 96.38
25 | 528 | 97.16
25 | 530 | 97.64
25 | 532 | 97.78
25 | 534 | 97.67
25 | 536 | 97.49
25 | 538 | 97.41
25 | 540 | 97.47
25 | 542 | 97.65
25 | 544 | 97.91
25 | 546 | 98.18
25 | 548 | 98.42
25 | 550 | 98.57
25 | 552 | 98.61
25 | 554 | 98.58
25 | 556 | 98.5
25 | 558 | 98.43
25 | 560 | 98.39
25 | 562 | 98.41
25 | 564 | 98.53
25 | 566 | 98.68
25 | 568 | 98.85
25 | 570 | 99.01
25 | 572 | 99.15
25 | 574 | 99.23
25 | 576 | 99.25
25 | 578 | 99.26
25 | 580 | 99.27
25 | 582 | 99.3
25 | 584 | 99.37
25 | 586 | 99.46
25 | 588 | 99.57
25 | 590 | 99.68
25 | 592 | 99.79
25 | 594 | 99.84
25 | 596 | 99.83
25 | 598 | 99.79
25 | 600 | 99.71
25 | 602 | 99.63
25 | 604 | 99.56
25 | 606 | 99.51
25 | 608 | 99.52
25 | 610 | 99.57
25 | 612 | 99.66
25 | 614 | 99.76
25 | 616 | 99.85
25 | 618 | 99.95
25 | 620 | 100.02
25 | 622 | 100.05
25 | 624 | 100.04
25 | 626 | 99.98
25 | 628 | 99.94
25 | 630 | 99.91
25 | 632 | 99.9
25 | 634 | 99.9
25 | 636 | 99.93
25 | 638 | 99.98
25 | 640 | 100.04
25 | 642 | 100.11
25 | 644 | 100.17
25 | 646 | 100.21
25 | 648 | 100.22
25 | 650 | 100.24
25 | 652 | 100.2
25 | 654 | 100.13
25 | 656 | 100.08
25 | 658 | 100.03
25 | 660 | 99.99
25 | 662 | 99.99
25 | 664 | 100
25 | 666 | 100
25 | 668 | 100.03
25 | 670 | 100.09
25 | 672 | 100.14
25 | 674 | 100.19
25 | 676 | 100.25
25 | 678 | 100.29
25 | 680 | 100.29
25 | 682 | 100.27
25 | 684 | 100.25
25 | 686 | 100.2
25 | 688 | 100.16
25 | 690 | 100.13
25 | 692 | 100.09
25 | 694 | 100.05
25 | 696 | 100.04
25 | 698 | 100.03
25 | 700 | 100.05
25 | 702 | 100.09
25 | 704 | 100.11
25 | 706 | 100.16
25 | 708 | 100.21
25 | 710 | 100.28
25 | 712 | 100.33
25 | 714 | 100.35
25 | 716 | 100.36
25 | 718 | 100.39
25 | 720 | 100.38
25 | 722 | 100.38
25 | 724 | 100.4
25 | 726 | 100.38
25 | 728 | 100.35
25 | 730 | 100.33
25 | 732 | 100.34
25 | 734 | 100.39
25 | 736 | 100.45
25 | 738 | 100.48
25 | 740 | 100.51
25 | 742 | 100.57
25 | 744 | 100.61
25 | 746 | 100.62
25 | 748 | 100.64
25 | 750 | 100.63
25 | 752 | 100.65
25 | 754 | 100.66
25 | 756 | 100.61
25 | 758 | 100.63
25 | 760 | 100.65
25 | 762 | 100.6
25 | 764 | 100.59
25 | 766 | 100.58
25 | 768 | 100.58
25 | 770 | 100.61
25 | 772 | 100.6
25 | 774 | 100.6
25 | 776 | 100.6
25 | 778 | 100.56
25 | 780 | 100.53
25 | 782 | 100.54
25 | 784 | 100.53
25 | 786 | 100.57
25 | 788 | 100.59
25 | 790 | 100.6
25 | 792 | 100.65
25 | 794 | 100.67
25 | 796 | 100.67
25 | 798 | 100.68
25 | 800 | 100.69
25 | 802 | 100.62
25 | 804 | 100.63
25 | 806 | 100.62
25 | 808 | 100.59
25 | 810 | 100.61
25 | 812 | 100.56
25 | 814 | 100.56
25 | 816 | 100.57
25 | 818 | 100.54
25 | 820 | 100.53
25 | 822 | 100.55
25 | 824 | 100.52
25 | 826 | 100.59
25 | 828 | 100.66
25 | 830 | 100.73
25 | 832 | 100.77
25 | 834 | 100.81
25 | 836 | 100.83
25 | 838 | 100.88
25 | 840 | 100.9
25 | 842 | 100.93
25 | 844 | 101
25 | 846 | 101.03
25 | 848 | 101.05
25 | 850 | 100.9
25 | 852 | 100.89
25 | 854 | 100.79
25 | 856 | 100.71
25 | 858 | 100.75
25 | 860 | 100.6
25 | 862 | 100.78
25 | 864 | 100.78
25 | 866 | 100.79
25 | 868 | 100.74
25 | 870 | 100.59
25 | 872 | 100.63
25 | 874 | 100.74
25 | 876 | 100.59
25 | 878 | 100.57
25 | 880 | 100.72
25 | 882 | 101.02
25 | 884 | 100.74
25 | 886 | 101.12
25 | 888 | 100.43
25 | 890 | 100.93
25 | 892 | 100.33
25 | 894 | 100.65
25 | 896 | 100.77
25 | 898 | 100.84
25 | 900 | 100.85
35 | 250 | 0
35 | 252 | 0
35 | 254 | 0
35 | 256 | 0
35 | 258 | 0
35 | 260 | 0
35 | 262 | 0
35 | 264 | 0
35 | 266 | 0
35 | 268 | 0
35 | 270 | 0
35 | 272 | 0
35 | 274 | 0
35 | 276 | 0
35 | 278 | 0
35 | 280 | 0
35 | 282 | 0
35 | 284 | 0.05
35 | 286 | 0.31
35 | 288 | 0.89
35 | 290 | 1.3
35 | 292 | 1.57
35 | 294 | 2.01
35 | 296 | 1.98
35 | 298 | 1.02
35 | 300 | 0.47
35 | 302 | 0.3
35 | 304 | 0.19
35 | 306 | 0.86
35 | 308 | 2.72
35 | 310 | 3.34
35 | 312 | 2.53
35 | 314 | 1.71
35 | 316 | 0.85
35 | 318 | 0.25
35 | 320 | 0.14
35 | 322 | 0.45
35 | 324 | 3.9
35 | 326 | 10.09
35 | 328 | 10.24
35 | 330 | 5.62
35 | 332 | 1.17
35 | 334 | 1.09
35 | 336 | 2.3
35 | 338 | 2.1
35 | 340 | 1.17
35 | 342 | 0.6
35 | 344 | 0.52
35 | 346 | 0.38
35 | 348 | 0.22
35 | 350 | 0.17
35 | 352 | 0.28
35 | 354 | 0.47
35 | 356 | 0.9
35 | 358 | 2.02
35 | 360 | 2
35 | 362 | 1.43
35 | 364 | 0.52
35 | 366 | 0.04
35 | 368 | 0
35 | 370 | 0
35 | 372 | 0
35 | 374 | 0
35 | 376 | 0
35 | 378 | 0.01
35 | 380 | 0.02
35 | 382 | 0.02
35 | 384 | 0.03
35 | 386 | 0.04
35 | 388 | 0.11
35 | 390 | 0.33
35 | 392 | 0.56
35 | 394 | 0.64
35 | 396 | 0.65
35 | 398 | 0.66
35 | 400 | 0.67
35 | 402 | 0.7
35 | 404 | 0.79
35 | 406 | 0.88
35 | 408 | 0.9
35 | 410 | 0.87
35 | 412 | 0.79
35 | 414 | 0.67
35 | 416 | 0.56
35 | 418 | 0.48
35 | 420 | 0.45
35 | 422 | 0.5
35 | 424 | 0.71
35 | 426 | 1.13
35 | 428 | 1.58
35 | 430 | 1.81
35 | 432 | 1.82
35 | 434 | 1.71
35 | 436 | 1.55
35 | 438 | 1.5
35 | 440 | 1.87
35 | 442 | 2.63
35 | 444 | 3.22
35 | 446 | 3.37
35 | 448 | 3.25
35 | 450 | 3
35 | 452 | 2.64
35 | 454 | 2.1
35 | 456 | 1.55
35 | 458 | 1.31
35 | 460 | 1.37
35 | 462 | 1.71
35 | 464 | 2.49
35 | 466 | 4.23
35 | 468 | 7.98
35 | 470 | 15.08
35 | 472 | 25.38
35 | 474 | 36.4
35 | 476 | 46
35 | 478 | 53.82
35 | 480 | 60.09
35 | 482 | 64.69
35 | 484 | 67.81
35 | 486 | 69.89
35 | 488 | 72.08
35 | 490 | 75.15
35 | 492 | 79.28
35 | 494 | 84.58
35 | 496 | 89.57
35 | 498 | 92.66
35 | 500 | 94.49
35 | 502 | 95.7
35 | 504 | 96.53
35 | 506 | 97.25
35 | 508 | 97.77
35 | 510 | 98.03
35 | 512 | 98.11
35 | 514 | 98.14
35 | 516 | 98.26
35 | 518 | 98.48
35 | 520 | 98.74
35 | 522 | 98.93
35 | 524 | 98.95
35 | 526 | 98.8
35 | 528 | 98.58
35 | 530 | 98.38
35 | 532 | 98.27
35 | 534 | 98.29
35 | 536 | 98.4
35 | 538 | 98.55
35 | 540 | 98.69
35 | 542 | 98.78
35 | 544 | 98.83
35 | 546 | 98.86
35 | 548 | 98.92
35 | 550 | 99.02
35 | 552 | 99.17
35 | 554 | 99.34
35 | 556 | 99.54
35 | 558 | 99.7
35 | 560 | 99.82
35 | 562 | 99.89
35 | 564 | 99.91
35 | 566 | 99.89
35 | 568 | 99.83
35 | 570 | 99.78
35 | 572 | 99.72
35 | 574 | 99.65
35 | 576 | 99.62
35 | 578 | 99.6
35 | 580 | 99.6
35 | 582 | 99.6
35 | 584 | 99.62
35 | 586 | 99.65
35 | 588 | 99.7
35 | 590 | 99.76
35 | 592 | 99.83
35 | 594 | 99.88
35 | 596 | 99.95
35 | 598 | 100.02
35 | 600 | 100.06
35 | 602 | 100.09
35 | 604 | 100.13
35 | 606 | 100.16
35 | 608 | 100.18
35 | 610 | 100.22
35 | 612 | 100.24
35 | 614 | 100.26
35 | 616 | 100.28
35 | 618 | 100.29
35 | 620 | 100.29
35 | 622 | 100.27
35 | 624 | 100.25
35 | 626 | 100.24
35 | 628 | 100.21
35 | 630 | 100.2
35 | 632 | 100.19
35 | 634 | 100.19
35 | 636 | 100.21
35 | 638 | 100.24
35 | 640 | 100.26
35 | 642 | 100.28
35 | 644 | 100.3
35 | 646 | 100.3
35 | 648 | 100.33
35 | 650 | 100.34
35 | 652 | 100.32
35 | 654 | 100.32
35 | 656 | 100.31
35 | 658 | 100.28
35 | 660 | 100.25
35 | 662 | 100.23
35 | 664 | 100.22
35 | 666 | 100.21
35 | 668 | 100.22
35 | 670 | 100.26
35 | 672 | 100.28
35 | 674 | 100.29
35 | 676 | 100.32
35 | 678 | 100.34
35 | 680 | 100.36
35 | 682 | 100.37
35 | 684 | 100.37
35 | 686 | 100.37
35 | 688 | 100.35
35 | 690 | 100.32
35 | 692 | 100.29
35 | 694 | 100.3
35 | 696 | 100.29
35 | 698 | 100.3
35 | 700 | 100.31
35 | 702 | 100.33
35 | 704 | 100.37
35 | 706 | 100.43
35 | 708 | 100.47
35 | 710 | 100.52
35 | 712 | 100.56
35 | 714 | 100.6
35 | 716 | 100.62
35 | 718 | 100.65
35 | 720 | 100.67
35 | 722 | 100.68
35 | 724 | 100.69
35 | 726 | 100.67
35 | 728 | 100.68
35 | 730 | 100.7
35 | 732 | 100.7
35 | 734 | 100.73
35 | 736 | 100.75
35 | 738 | 100.76
35 | 740 | 100.75
35 | 742 | 100.77
35 | 744 | 100.79
35 | 746 | 100.82
35 | 748 | 100.84
35 | 750 | 100.87
35 | 752 | 100.92
35 | 754 | 100.93
35 | 756 | 100.91
35 | 758 | 100.92
35 | 760 | 100.93
35 | 762 | 100.93
35 | 764 | 100.92
35 | 766 | 100.87
35 | 768 | 100.87
35 | 770 | 100.87
35 | 772 | 100.92
35 | 774 | 100.89
35 | 776 | 100.88
35 | 778 | 100.86
35 | 780 | 100.87
35 | 782 | 100.84
35 | 784 | 100.83
35 | 786 | 100.87
35 | 788 | 100.85
35 | 790 | 100.85
35 | 792 | 100.85
35 | 794 | 100.84
35 | 796 | 100.84
35 | 798 | 100.84
35 | 800 | 100.84
35 | 802 | 100.84
35 | 804 | 100.86
35 | 806 | 100.89
35 | 808 | 100.89
35 | 810 | 100.88
35 | 812 | 100.81
35 | 814 | 100.79
35 | 816 | 100.78
35 | 818 | 100.78
35 | 820 | 100.75
35 | 822 | 100.75
35 | 824 | 100.77
35 | 826 | 100.79
35 | 828 | 100.81
35 | 830 | 100.82
35 | 832 | 100.83
35 | 834 | 100.85
35 | 836 | 100.82
35 | 838 | 100.82
35 | 840 | 100.91
35 | 842 | 100.92
35 | 844 | 100.94
35 | 846 | 100.92
35 | 848 | 101
35 | 850 | 100.96
35 | 852 | 100.94
35 | 854 | 101.03
35 | 856 | 100.99
35 | 858 | 101.13
35 | 860 | 101.15
35 | 862 | 101.07
35 | 864 | 101.16
35 | 866 | 101.05
35 | 868 | 101.04
35 | 870 | 101.2
35 | 872 | 101.23
35 | 874 | 101.05
35 | 876 | 101
35 | 878 | 101.17
35 | 880 | 100.9
35 | 882 | 101.04
35 | 884 | 100.96
35 | 886 | 100.64
35 | 888 | 100.98
35 | 890 | 100.83
35 | 892 | 101.06
35 | 894 | 100.5
35 | 896 | 101.47
35 | 898 | 100.68
35 | 900 | 100.83
45 | 250 | 0
45 | 252 | 0
45 | 254 | 0
45 | 256 | 0
45 | 258 | 0
45 | 260 | 0
45 | 262 | 0
45 | 264 | 0
45 | 266 | 0
45 | 268 | 0
45 | 270 | 0
45 | 272 | 0
45 | 274 | 0
45 | 276 | 0
45 | 278 | 0
45 | 280 | 0.02
45 | 282 | 0.07
45 | 284 | 0.16
45 | 286 | 0.26
45 | 288 | 0.23
45 | 290 | 0.14
45 | 292 | 0.25
45 | 294 | 0.79
45 | 296 | 1.63
45 | 298 | 2.11
45 | 300 | 1.74
45 | 302 | 0.92
45 | 304 | 0.75
45 | 306 | 3.08
45 | 308 | 13.05
45 | 310 | 20.92
45 | 312 | 17.84
45 | 314 | 8.39
45 | 316 | 4.8
45 | 318 | 9.64
45 | 320 | 11.74
45 | 322 | 11.54
45 | 324 | 8.08
45 | 326 | 4.85
45 | 328 | 2.93
45 | 330 | 2.15
45 | 332 | 2.99
45 | 334 | 4.63
45 | 336 | 7.2
45 | 338 | 9.59
45 | 340 | 8.74
45 | 342 | 6.23
45 | 344 | 3.05
45 | 346 | 1.05
45 | 348 | 0.62
45 | 350 | 0.53
45 | 352 | 0.53
45 | 354 | 0.6
45 | 356 | 0.93
45 | 358 | 2.01
45 | 360 | 3.22
45 | 362 | 3.52
45 | 364 | 3.3
45 | 366 | 2.98
45 | 368 | 2.67
45 | 370 | 2.38
45 | 372 | 2.69
45 | 374 | 3.28
45 | 376 | 3.58
45 | 378 | 3.64
45 | 380 | 3.43
45 | 382 | 3.13
45 | 384 | 2.89
45 | 386 | 2.92
45 | 388 | 3.36
45 | 390 | 4.34
45 | 392 | 6.09
45 | 394 | 8.66
45 | 396 | 11.72
45 | 398 | 14.96
45 | 400 | 18.4
45 | 402 | 21.4
45 | 404 | 22.43
45 | 406 | 21.01
45 | 408 | 18.32
45 | 410 | 15.4
45 | 412 | 12.51
45 | 414 | 9.59
45 | 416 | 6.86
45 | 418 | 5.23
45 | 420 | 4.92
45 | 422 | 5.74
45 | 424 | 7.95
45 | 426 | 12.19
45 | 428 | 18.68
45 | 430 | 26.51
45 | 432 | 34.46
45 | 434 | 41.94
45 | 436 | 48.97
45 | 438 | 55.58
45 | 440 | 61.58
45 | 442 | 66.32
45 | 444 | 69.44
45 | 446 | 72.43
45 | 448 | 75.75
45 | 450 | 78.87
45 | 452 | 81.72
45 | 454 | 84.13
45 | 456 | 86.02
45 | 458 | 87.43
45 | 460 | 88.49
45 | 462 | 89.29
45 | 464 | 89.95
45 | 466 | 90.81
45 | 468 | 91.93
45 | 470 | 92.63
45 | 472 | 93.16
45 | 474 | 93.93
45 | 476 | 94.82
45 | 478 | 95.56
45 | 480 | 96.47
45 | 482 | 97.17
45 | 484 | 97.48
45 | 486 | 97.45
45 | 488 | 97.31
45 | 490 | 97.34
45 | 492 | 97.52
45 | 494 | 97.73
45 | 496 | 97.97
45 | 498 | 98.24
45 | 500 | 98.51
45 | 502 | 98.8
45 | 504 | 99.06
45 | 506 | 99.27
45 | 508 | 99.44
45 | 510 | 99.52
45 | 512 | 99.55
45 | 514 | 99.53
45 | 516 | 99.47
45 | 518 | 99.42
45 | 520 | 99.35
45 | 522 | 99.29
45 | 524 | 99.25
45 | 526 | 99.25
45 | 528 | 99.28
45 | 530 | 99.34
45 | 532 | 99.42
45 | 534 | 99.51
45 | 536 | 99.58
45 | 538 | 99.63
45 | 540 | 99.64
45 | 542 | 99.6
45 | 544 | 99.55
45 | 546 | 99.5
45 | 548 | 99.47
45 | 550 | 99.48
45 | 552 | 99.54
45 | 554 | 99.65
45 | 556 | 99.78
45 | 558 | 99.92
45 | 560 | 100.05
45 | 562 | 100.17
45 | 564 | 100.27
45 | 566 | 100.33
45 | 568 | 100.36
45 | 570 | 100.39
45 | 572 | 100.39
45 | 574 | 100.38
45 | 576 | 100.38
45 | 578 | 100.39
45 | 580 | 100.42
45 | 582 | 100.44
45 | 584 | 100.47
45 | 586 | 100.49
45 | 588 | 100.48
45 | 590 | 100.47
45 | 592 | 100.45
45 | 594 | 100.41
45 | 596 | 100.38
45 | 598 | 100.38
45 | 600 | 100.38
45 | 602 | 100.37
45 | 604 | 100.37
45 | 606 | 100.38
45 | 608 | 100.41
45 | 610 | 100.43
45 | 612 | 100.44
45 | 614 | 100.45
45 | 616 | 100.46
45 | 618 | 100.45
45 | 620 | 100.43
45 | 622 | 100.41
45 | 624 | 100.39
45 | 626 | 100.39
45 | 628 | 100.38
45 | 630 | 100.37
45 | 632 | 100.37
45 | 634 | 100.36
45 | 636 | 100.38
45 | 638 | 100.39
45 | 640 | 100.4
45 | 642 | 100.42
45 | 644 | 100.45
45 | 646 | 100.48
45 | 648 | 100.51
45 | 650 | 100.53
45 | 652 | 100.54
45 | 654 | 100.52
45 | 656 | 100.51
45 | 658 | 100.52
45 | 660 | 100.53
45 | 662 | 100.53
45 | 664 | 100.53
45 | 666 | 100.55
45 | 668 | 100.55
45 | 670 | 100.58
45 | 672 | 100.6
45 | 674 | 100.6
45 | 676 | 100.64
45 | 678 | 100.68
45 | 680 | 100.7
45 | 682 | 100.7
45 | 684 | 100.72
45 | 686 | 100.75
45 | 688 | 100.78
45 | 690 | 100.8
45 | 692 | 100.8
45 | 694 | 100.79
45 | 696 | 100.8
45 | 698 | 100.81
45 | 700 | 100.81
45 | 702 | 100.81
45 | 704 | 100.81
45 | 706 | 100.82
45 | 708 | 100.83
45 | 710 | 100.81
45 | 712 | 100.82
45 | 714 | 100.82
45 | 716 | 100.86
45 | 718 | 100.89
45 | 720 | 100.92
45 | 722 | 100.93
45 | 724 | 100.96
45 | 726 | 101.01
45 | 728 | 101.06
45 | 730 | 101.1
45 | 732 | 101.14
45 | 734 | 101.17
45 | 736 | 101.18
45 | 738 | 101.15
45 | 740 | 101.15
45 | 742 | 101.14
45 | 744 | 101.11
45 | 746 | 101.1
45 | 748 | 101.06
45 | 750 | 101.06
45 | 752 | 101.07
45 | 754 | 101.07
45 | 756 | 101.07
45 | 758 | 101.05
45 | 760 | 101.05
45 | 762 | 101.05
45 | 764 | 101.02
45 | 766 | 101
45 | 768 | 101.03
45 | 770 | 101.03
45 | 772 | 101.05
45 | 774 | 100.99
45 | 776 | 100.97
45 | 778 | 100.97
45 | 780 | 100.93
45 | 782 | 100.93
45 | 784 | 100.93
45 | 786 | 100.93
45 | 788 | 100.92
45 | 790 | 100.95
45 | 792 | 100.93
45 | 794 | 100.92
45 | 796 | 100.91
45 | 798 | 100.96
45 | 800 | 100.99
45 | 802 | 100.99
45 | 804 | 101.05
45 | 806 | 101.05
45 | 808 | 101.05
45 | 810 | 101.05
45 | 812 | 101.01
45 | 814 | 101.01
45 | 816 | 101.03
45 | 818 | 101.06
45 | 820 | 101.08
45 | 822 | 101.13
45 | 824 | 101.13
45 | 826 | 101.2
45 | 828 | 101.27
45 | 830 | 101.32
45 | 832 | 101.36
45 | 834 | 101.45
45 | 836 | 101.49
45 | 838 | 101.52
45 | 840 | 101.57
45 | 842 | 101.62
45 | 844 | 101.59
45 | 846 | 101.54
45 | 848 | 101.53
45 | 850 | 101.66
45 | 852 | 101.53
45 | 854 | 101.65
45 | 856 | 101.61
45 | 858 | 101.69
45 | 860 | 101.54
45 | 862 | 101.68
45 | 864 | 101.72
45 | 866 | 101.35
45 | 868 | 101.33
45 | 870 | 101.39
45 | 872 | 101.53
45 | 874 | 101.09
45 | 876 | 101.37
45 | 878 | 101.55
45 | 880 | 101.38
45 | 882 | 101.35
45 | 884 | 101.41
45 | 886 | 101.19
45 | 888 | 101.58
45 | 890 | 101.43
45 | 892 | 101.18
45 | 894 | 101.77
45 | 896 | 100.82
45 | 898 | 100.94
45 | 900 | 100.63
55 | 250 | 0
55 | 252 | 0
55 | 254 | 0
55 | 256 | 0
55 | 258 | 0
55 | 260 | 0
55 | 262 | 0
55 | 264 | 0
55 | 266 | 0
55 | 268 | 0
55 | 270 | 0
55 | 272 | 0
55 | 274 | 0
55 | 276 | 0
55 | 278 | 0
55 | 280 | 0.02
55 | 282 | 0.04
55 | 284 | 0.11
55 | 286 | 0.35
55 | 288 | 0.78
55 | 290 | 1.15
55 | 292 | 1.26
55 | 294 | 2.13
55 | 296 | 7.15
55 | 298 | 17.74
55 | 300 | 24.25
55 | 302 | 20.52
55 | 304 | 16.5
55 | 306 | 23.98
55 | 308 | 34.69
55 | 310 | 38.51
55 | 312 | 30.58
55 | 314 | 19.82
55 | 316 | 13.34
55 | 318 | 14.08
55 | 320 | 17.43
55 | 322 | 22.36
55 | 324 | 26.72
55 | 326 | 26.91
55 | 328 | 22.91
55 | 330 | 16.78
55 | 332 | 11.57
55 | 334 | 9.38
55 | 336 | 9.21
55 | 338 | 11.01
55 | 340 | 14
55 | 342 | 15.29
55 | 344 | 14.24
55 | 346 | 12.19
55 | 348 | 9.87
55 | 350 | 8.29
55 | 352 | 9.42
55 | 354 | 11.95
55 | 356 | 13.49
55 | 358 | 13.66
55 | 360 | 13.18
55 | 362 | 12.72
55 | 364 | 13.26
55 | 366 | 15.92
55 | 368 | 20.7
55 | 370 | 26.71
55 | 372 | 33.31
55 | 374 | 40.15
55 | 376 | 46.57
55 | 378 | 51.34
55 | 380 | 52.97
55 | 382 | 50.84
55 | 384 | 45.86
55 | 386 | 39.11
55 | 388 | 31.71
55 | 390 | 25.1
55 | 392 | 20.84
55 | 394 | 19.57
55 | 396 | 21.12
55 | 398 | 25.04
55 | 400 | 30.72
55 | 402 | 37.25
55 | 404 | 43.8
55 | 406 | 49.87
55 | 408 | 55.27
55 | 410 | 59.95
55 | 412 | 63.79
55 | 414 | 66.68
55 | 416 | 68.86
55 | 418 | 70.78
55 | 420 | 72.62
55 | 422 | 74.26
55 | 424 | 75.55
55 | 426 | 76.38
55 | 428 | 76.81
55 | 430 | 77.02
55 | 432 | 77.18
55 | 434 | 77.39
55 | 436 | 77.63
55 | 438 | 77.93
55 | 440 | 78.22
55 | 442 | 78.49
55 | 444 | 78.77
55 | 446 | 80.16
55 | 448 | 83.14
55 | 450 | 86.58
55 | 452 | 89.01
55 | 454 | 90.94
55 | 456 | 92.86
55 | 458 | 94.46
55 | 460 | 95.72
55 | 462 | 96.69
55 | 464 | 97.25
55 | 466 | 97.51
55 | 468 | 97.65
55 | 470 | 97.87
55 | 472 | 98.22
55 | 474 | 98.69
55 | 476 | 99.14
55 | 478 | 99.49
55 | 480 | 99.65
55 | 482 | 99.53
55 | 484 | 99.11
55 | 486 | 98.49
55 | 488 | 97.85
55 | 490 | 97.38
55 | 492 | 97.22
55 | 494 | 97.34
55 | 496 | 97.71
55 | 498 | 98.14
55 | 500 | 98.55
55 | 502 | 98.88
55 | 504 | 99.14
55 | 506 | 99.34
55 | 508 | 99.51
55 | 510 | 99.64
55 | 512 | 99.74
55 | 514 | 99.84
55 | 516 | 99.9
55 | 518 | 99.93
55 | 520 | 99.93
55 | 522 | 99.93
55 | 524 | 99.9
55 | 526 | 99.89
55 | 528 | 99.89
55 | 530 | 99.9
55 | 532 | 99.93
55 | 534 | 99.95
55 | 536 | 99.97
55 | 538 | 99.99
55 | 540 | 100
55 | 542 | 100.03
55 | 544 | 100.06
55 | 546 | 100.09
55 | 548 | 100.14
55 | 550 | 100.19
55 | 552 | 100.27
55 | 554 | 100.35
55 | 556 | 100.43
55 | 558 | 100.47
55 | 560 | 100.5
55 | 562 | 100.52
55 | 564 | 100.5
55 | 566 | 100.48
55 | 568 | 100.48
55 | 570 | 100.48
55 | 572 | 100.48
55 | 574 | 100.48
55 | 576 | 100.51
55 | 578 | 100.52
55 | 580 | 100.53
55 | 582 | 100.54
55 | 584 | 100.56
55 | 586 | 100.54
55 | 588 | 100.54
55 | 590 | 100.52
55 | 592 | 100.49
55 | 594 | 100.46
55 | 596 | 100.46
55 | 598 | 100.45
55 | 600 | 100.44
55 | 602 | 100.47
55 | 604 | 100.51
55 | 606 | 100.54
55 | 608 | 100.56
55 | 610 | 100.58
55 | 612 | 100.59
55 | 614 | 100.59
55 | 616 | 100.58
55 | 618 | 100.57
55 | 620 | 100.53
55 | 622 | 100.5
55 | 624 | 100.47
55 | 626 | 100.44
55 | 628 | 100.44
55 | 630 | 100.47
55 | 632 | 100.5
55 | 634 | 100.53
55 | 636 | 100.57
55 | 638 | 100.6
55 | 640 | 100.62
55 | 642 | 100.64
55 | 644 | 100.64
55 | 646 | 100.65
55 | 648 | 100.66
55 | 650 | 100.63
55 | 652 | 100.62
55 | 654 | 100.59
55 | 656 | 100.56
55 | 658 | 100.53
55 | 660 | 100.51
55 | 662 | 100.52
55 | 664 | 100.53
55 | 666 | 100.56
55 | 668 | 100.58
55 | 670 | 100.61
55 | 672 | 100.69
55 | 674 | 100.75
55 | 676 | 100.77
55 | 678 | 100.78
55 | 680 | 100.78
55 | 682 | 100.78
55 | 684 | 100.79
55 | 686 | 100.82
55 | 688 | 100.85
55 | 690 | 100.83
55 | 692 | 100.8
55 | 694 | 100.77
55 | 696 | 100.75
55 | 698 | 100.72
55 | 700 | 100.71
55 | 702 | 100.71
55 | 704 | 100.69
55 | 706 | 100.68
55 | 708 | 100.7
55 | 710 | 100.69
55 | 712 | 100.68
55 | 714 | 100.71
55 | 716 | 100.74
55 | 718 | 100.77
55 | 720 | 100.81
55 | 722 | 100.83
55 | 724 | 100.85
55 | 726 | 100.85
55 | 728 | 100.85
55 | 730 | 100.89
55 | 732 | 100.93
55 | 734 | 100.94
55 | 736 | 100.96
55 | 738 | 100.98
55 | 740 | 100.99
55 | 742 | 100.99
55 | 744 | 100.99
55 | 746 | 100.97
55 | 748 | 100.98
55 | 750 | 100.97
55 | 752 | 100.99
55 | 754 | 101.01
55 | 756 | 101.05
55 | 758 | 101.07
55 | 760 | 101.06
55 | 762 | 101.05
55 | 764 | 101.09
55 | 766 | 101.09
55 | 768 | 101.09
55 | 770 | 101.12
55 | 772 | 101.13
55 | 774 | 101.12
55 | 776 | 101.12
55 | 778 | 101.09
55 | 780 | 101.12
55 | 782 | 101.13
55 | 784 | 101.13
55 | 786 | 101.1
55 | 788 | 101.09
55 | 790 | 101.07
55 | 792 | 101.04
55 | 794 | 101.02
55 | 796 | 101.05
55 | 798 | 101.06
55 | 800 | 101.05
55 | 802 | 101.05
55 | 804 | 101.04
55 | 806 | 101.03
55 | 808 | 101.09
55 | 810 | 101.09
55 | 812 | 101.04
55 | 814 | 101.09
55 | 816 | 101.11
55 | 818 | 101.15
55 | 820 | 101.15
55 | 822 | 101.18
55 | 824 | 101.23
55 | 826 | 101.31
55 | 828 | 101.34
55 | 830 | 101.45
55 | 832 | 101.53
55 | 834 | 101.59
55 | 836 | 101.58
55 | 838 | 101.65
55 | 840 | 101.66
55 | 842 | 101.68
55 | 844 | 101.76
55 | 846 | 101.7
55 | 848 | 101.74
55 | 850 | 101.75
55 | 852 | 101.73
55 | 854 | 101.69
55 | 856 | 101.66
55 | 858 | 101.7
55 | 860 | 101.74
55 | 862 | 101.61
55 | 864 | 101.66
55 | 866 | 101.67
55 | 868 | 101.43
55 | 870 | 101.6
55 | 872 | 101.58
55 | 874 | 101.92
55 | 876 | 101.7
55 | 878 | 101.91
55 | 880 | 101.99
55 | 882 | 101.75
55 | 884 | 101.84
55 | 886 | 102.2
55 | 888 | 101.67
55 | 890 | 101.8
55 | 892 | 102.05
55 | 894 | 101.08
55 | 896 | 101.22
55 | 898 | 101.43
55 | 900 | 101
65 | 250 | 0
65 | 252 | 0
65 | 254 | 0
65 | 256 | 0
65 | 258 | 0
65 | 260 | 0
65 | 262 | 0
65 | 264 | 0
65 | 266 | 0
65 | 268 | 0
65 | 270 | 0
65 | 272 | 0
65 | 274 | 0
65 | 276 | 0
65 | 278 | 0.03
65 | 280 | 0.16
65 | 282 | 0.56
65 | 284 | 1.72
65 | 286 | 4.18
65 | 288 | 8.07
65 | 290 | 13.73
65 | 292 | 21.54
65 | 294 | 30.16
65 | 296 | 37.45
65 | 298 | 43.27
65 | 300 | 49.33
65 | 302 | 56.37
65 | 304 | 62.3
65 | 306 | 65.6
65 | 308 | 66.52
65 | 310 | 66.2
65 | 312 | 66.95
65 | 314 | 69.27
65 | 316 | 70.67
65 | 318 | 70.68
65 | 320 | 67.69
65 | 322 | 67.41
65 | 324 | 65.18
65 | 326 | 61.92
65 | 328 | 61.57
65 | 330 | 64.92
65 | 332 | 68.91
65 | 334 | 70.56
65 | 336 | 69.46
65 | 338 | 68.4
65 | 340 | 69.5
65 | 342 | 72.02
65 | 344 | 74.23
65 | 346 | 75.11
65 | 348 | 74.92
65 | 350 | 74.42
65 | 352 | 73.9
65 | 354 | 73.28
65 | 356 | 72.7
65 | 358 | 72.61
65 | 360 | 73.04
65 | 362 | 73.63
65 | 364 | 73.99
65 | 366 | 73.93
65 | 368 | 73.69
65 | 370 | 73.58
65 | 372 | 73.66
65 | 374 | 73.85
65 | 376 | 73.91
65 | 378 | 73.87
65 | 380 | 73.93
65 | 382 | 74.04
65 | 384 | 74.25
65 | 386 | 74.49
65 | 388 | 74.72
65 | 390 | 74.86
65 | 392 | 74.92
65 | 394 | 74.98
65 | 396 | 75.06
65 | 398 | 75.16
65 | 400 | 75.23
65 | 402 | 75.29
65 | 404 | 75.34
65 | 406 | 75.42
65 | 408 | 75.55
65 | 410 | 75.77
65 | 412 | 75.99
65 | 414 | 76.22
65 | 416 | 76.37
65 | 418 | 76.47
65 | 420 | 76.56
65 | 422 | 76.68
65 | 424 | 77.31
65 | 426 | 79.13
65 | 428 | 80.24
65 | 430 | 80.72
65 | 432 | 81.35
65 | 434 | 83.3
65 | 436 | 87.95
65 | 438 | 92.14
65 | 440 | 94.4
65 | 442 | 95.05
65 | 444 | 95.28
65 | 446 | 96.14
65 | 448 | 97.2
65 | 450 | 97.9
65 | 452 | 98.18
65 | 454 | 98.07
65 | 456 | 97.69
65 | 458 | 97.24
65 | 460 | 96.83
65 | 462 | 96.52
65 | 464 | 96.28
65 | 466 | 96.08
65 | 468 | 95.9
65 | 470 | 95.77
65 | 472 | 95.83
65 | 474 | 96.1
65 | 476 | 96.62
65 | 478 | 97.27
65 | 480 | 97.85
65 | 482 | 98.23
65 | 484 | 98.31
65 | 486 | 98.1
65 | 488 | 97.72
65 | 490 | 97.41
65 | 492 | 97.25
65 | 494 | 97.23
65 | 496 | 97.32
65 | 498 | 97.47
65 | 500 | 97.64
65 | 502 | 97.79
65 | 504 | 97.92
65 | 506 | 98.02
65 | 508 | 98.06
65 | 510 | 98.08
65 | 512 | 98.09
65 | 514 | 98.12
65 | 516 | 98.16
65 | 518 | 98.24
65 | 520 | 98.38
65 | 522 | 98.51
65 | 524 | 98.63
65 | 526 | 98.72
65 | 528 | 98.77
65 | 530 | 98.75
65 | 532 | 98.71
65 | 534 | 98.67
65 | 536 | 98.64
65 | 538 | 98.64
65 | 540 | 98.67
65 | 542 | 98.71
65 | 544 | 98.7
65 | 546 | 98.68
65 | 548 | 98.64
65 | 550 | 98.59
65 | 552 | 98.56
65 | 554 | 98.53
65 | 556 | 98.53
65 | 558 | 98.58
65 | 560 | 98.67
65 | 562 | 98.8
65 | 564 | 98.94
65 | 566 | 99.08
65 | 568 | 99.19
65 | 570 | 99.22
65 | 572 | 99.2
65 | 574 | 99.15
65 | 576 | 99.05
65 | 578 | 98.94
65 | 580 | 98.84
65 | 582 | 98.76
65 | 584 | 98.71
65 | 586 | 98.7
65 | 588 | 98.76
65 | 590 | 98.84
65 | 592 | 98.9
65 | 594 | 98.98
65 | 596 | 99.03
65 | 598 | 99.05
65 | 600 | 99.04
65 | 602 | 98.98
65 | 604 | 98.91
65 | 606 | 98.81
65 | 608 | 98.71
65 | 610 | 98.59
65 | 612 | 98.5
65 | 614 | 98.47
65 | 616 | 98.46
65 | 618 | 98.48
65 | 620 | 98.53
65 | 622 | 98.59
65 | 624 | 98.69
65 | 626 | 98.78
65 | 628 | 98.86
65 | 630 | 98.93
65 | 632 | 98.96
65 | 634 | 98.97
65 | 636 | 98.94
65 | 638 | 98.87
65 | 640 | 98.79
65 | 642 | 98.69
65 | 644 | 98.59
65 | 646 | 98.5
65 | 648 | 98.44
65 | 650 | 98.39
65 | 652 | 98.38
65 | 654 | 98.39
65 | 656 | 98.41
65 | 658 | 98.47
65 | 660 | 98.55
65 | 662 | 98.63
65 | 664 | 98.73
65 | 666 | 98.82
65 | 668 | 98.87
65 | 670 | 98.89
65 | 672 | 98.92
65 | 674 | 98.91
65 | 676 | 98.87
65 | 678 | 98.83
65 | 680 | 98.75
65 | 682 | 98.66
65 | 684 | 98.57
65 | 686 | 98.49
65 | 688 | 98.4
65 | 690 | 98.33
65 | 692 | 98.24
65 | 694 | 98.17
65 | 696 | 98.13
65 | 698 | 98.09
65 | 700 | 98.03
65 | 702 | 97.98
65 | 704 | 97.94
65 | 706 | 97.91
65 | 708 | 97.87
65 | 710 | 97.86
65 | 712 | 97.83
65 | 714 | 97.82
65 | 716 | 97.79
65 | 718 | 97.75
65 | 720 | 97.72
65 | 722 | 97.7
65 | 724 | 97.7
65 | 726 | 97.7
65 | 728 | 97.69
65 | 730 | 97.7
65 | 732 | 97.73
65 | 734 | 97.77
65 | 736 | 97.84
65 | 738 | 97.91
65 | 740 | 97.99
65 | 742 | 98.06
65 | 744 | 98.14
65 | 746 | 98.25
65 | 748 | 98.39
65 | 750 | 98.52
65 | 752 | 98.66
65 | 754 | 98.79
65 | 756 | 98.96
65 | 758 | 99.1
65 | 760 | 99.22
65 | 762 | 99.35
65 | 764 | 99.45
65 | 766 | 99.53
65 | 768 | 99.62
65 | 770 | 99.7
65 | 772 | 99.76
65 | 774 | 99.81
65 | 776 | 99.87
65 | 778 | 99.86
65 | 780 | 99.87
65 | 782 | 99.88
65 | 784 | 99.82
65 | 786 | 99.78
65 | 788 | 99.7
65 | 790 | 99.68
65 | 792 | 99.63
65 | 794 | 99.55
65 | 796 | 99.51
65 | 798 | 99.48
65 | 800 | 99.37
65 | 802 | 99.3
65 | 804 | 99.25
65 | 806 | 99.23
65 | 808 | 99.15
65 | 810 | 99.09
65 | 812 | 99.06
65 | 814 | 99.01
65 | 816 | 99
65 | 818 | 98.94
65 | 820 | 98.94
65 | 822 | 98.89
65 | 824 | 98.91
65 | 826 | 98.96
65 | 828 | 99.01
65 | 830 | 99.1
65 | 832 | 99.19
65 | 834 | 99.31
65 | 836 | 99.33
65 | 838 | 99.44
65 | 840 | 99.48
65 | 842 | 99.62
65 | 844 | 99.66
65 | 846 | 99.7
65 | 848 | 99.76
65 | 850 | 99.82
65 | 852 | 99.9
65 | 854 | 99.88
65 | 856 | 99.92
65 | 858 | 99.91
65 | 860 | 99.84
65 | 862 | 99.75
65 | 864 | 99.98
65 | 866 | 99.89
65 | 868 | 99.84
65 | 870 | 99.65
65 | 872 | 99.89
65 | 874 | 99.81
65 | 876 | 99.71
65 | 878 | 99.77
65 | 880 | 99.72
65 | 882 | 99.39
65 | 884 | 99.63
65 | 886 | 99.36
65 | 888 | 99.2
65 | 890 | 99.13
65 | 892 | 99.66
65 | 894 | 99.12
65 | 896 | 99.1
65 | 898 | 98.81
65 | 900 | 98.92
70 | 250 | 0.01
70 | 252 | 0.01
70 | 254 | 0.01
70 | 256 | 0
70 | 258 | 0
70 | 260 | 0
70 | 262 | 0
70 | 264 | 0
70 | 266 | 0
70 | 268 | 0
70 | 270 | 0
70 | 272 | 0
70 | 274 | 0
70 | 276 | 0.01
70 | 278 | 0.07
70 | 280 | 0.27
70 | 282 | 0.84
70 | 284 | 2.15
70 | 286 | 4.69
70 | 288 | 8.81
70 | 290 | 14.49
70 | 292 | 21.44
70 | 294 | 29.32
70 | 296 | 37.48
70 | 298 | 44.93
70 | 300 | 51.05
70 | 302 | 56.47
70 | 304 | 60.74
70 | 306 | 62.63
70 | 308 | 64.96
70 | 310 | 68.31
70 | 312 | 67.13
70 | 314 | 63.29
70 | 316 | 64.27
70 | 318 | 70.09
70 | 320 | 68.08
70 | 322 | 64.76
70 | 324 | 64.11
70 | 326 | 67.73
70 | 328 | 70.77
70 | 330 | 70.65
70 | 332 | 69.64
70 | 334 | 69.66
70 | 336 | 70.09
70 | 338 | 70.48
70 | 340 | 71.39
70 | 342 | 71.77
70 | 344 | 69.54
70 | 346 | 64.94
70 | 348 | 60.17
70 | 350 | 57.47
70 | 352 | 58.04
70 | 354 | 61.01
70 | 356 | 64.37
70 | 358 | 66.65
70 | 360 | 68.04
70 | 362 | 69.34
70 | 364 | 71
70 | 366 | 72.61
70 | 368 | 73.58
70 | 370 | 73.9
70 | 372 | 73.72
70 | 374 | 73.42
70 | 376 | 73.19
70 | 378 | 72.94
70 | 380 | 72.96
70 | 382 | 72.98
70 | 384 | 73.11
70 | 386 | 73.27
70 | 388 | 73.26
70 | 390 | 73.06
70 | 392 | 72.7
70 | 394 | 72.28
70 | 396 | 71.98
70 | 398 | 71.84
70 | 400 | 71.95
70 | 402 | 72.15
70 | 404 | 72.51
70 | 406 | 72.93
70 | 408 | 73.36
70 | 410 | 73.7
70 | 412 | 73.92
70 | 414 | 73.99
70 | 416 | 74.2
70 | 418 | 75.48
70 | 420 | 76.07
70 | 422 | 75.87
70 | 424 | 75.43
70 | 426 | 77.28
70 | 428 | 82.41
70 | 430 | 87.98
70 | 432 | 90.6
70 | 434 | 90.63
70 | 436 | 90.64
70 | 438 | 91.68
70 | 440 | 93.03
70 | 442 | 94.16
70 | 444 | 94.71
70 | 446 | 94.49
70 | 448 | 93.58
70 | 450 | 92.34
70 | 452 | 91.19
70 | 454 | 90.41
70 | 456 | 90.14
70 | 458 | 90.29
70 | 460 | 90.7
70 | 462 | 91.33
70 | 464 | 92.03
70 | 466 | 92.76
70 | 468 | 93.47
70 | 470 | 94.02
70 | 472 | 94.35
70 | 474 | 94.33
70 | 476 | 93.99
70 | 478 | 93.51
70 | 480 | 92.95
70 | 482 | 92.41
70 | 484 | 91.97
70 | 486 | 91.65
70 | 488 | 91.37
70 | 490 | 91.12
70 | 492 | 90.96
70 | 494 | 90.98
70 | 496 | 91.21
70 | 498 | 91.61
70 | 500 | 92.09
70 | 502 | 92.6
70 | 504 | 93.1
70 | 506 | 93.55
70 | 508 | 93.94
70 | 510 | 94.27
70 | 512 | 94.49
70 | 514 | 94.6
70 | 516 | 94.58
70 | 518 | 94.46
70 | 520 | 94.3
70 | 522 | 94.17
70 | 524 | 94.09
70 | 526 | 94.08
70 | 528 | 94.14
70 | 530 | 94.23
70 | 532 | 94.32
70 | 534 | 94.39
70 | 536 | 94.42
70 | 538 | 94.42
70 | 540 | 94.39
70 | 542 | 94.36
70 | 544 | 94.36
70 | 546 | 94.41
70 | 548 | 94.48
70 | 550 | 94.6
70 | 552 | 94.73
70 | 554 | 94.82
70 | 556 | 94.88
70 | 558 | 94.91
70 | 560 | 94.88
70 | 562 | 94.83
70 | 564 | 94.78
70 | 566 | 94.74
70 | 568 | 94.71
70 | 570 | 94.7
70 | 572 | 94.72
70 | 574 | 94.74
70 | 576 | 94.76
70 | 578 | 94.75
70 | 580 | 94.69
70 | 582 | 94.58
70 | 584 | 94.42
70 | 586 | 94.22
70 | 588 | 94.03
70 | 590 | 93.83
70 | 592 | 93.66
70 | 594 | 93.54
70 | 596 | 93.49
70 | 598 | 93.53
70 | 600 | 93.62
70 | 602 | 93.78
70 | 604 | 93.99
70 | 606 | 94.21
70 | 608 | 94.4
70 | 610 | 94.54
70 | 612 | 94.62
70 | 614 | 94.65
70 | 616 | 94.59
70 | 618 | 94.46
70 | 620 | 94.3
70 | 622 | 94.09
70 | 624 | 93.88
70 | 626 | 93.69
70 | 628 | 93.55
70 | 630 | 93.46
70 | 632 | 93.44
70 | 634 | 93.46
70 | 636 | 93.54
70 | 638 | 93.67
70 | 640 | 93.82
70 | 642 | 93.96
70 | 644 | 94.08
70 | 646 | 94.18
70 | 648 | 94.2
70 | 650 | 94.14
70 | 652 | 94.03
70 | 654 | 93.89
70 | 656 | 93.7
70 | 658 | 93.47
70 | 660 | 93.24
70 | 662 | 92.99
70 | 664 | 92.76
70 | 666 | 92.56
70 | 668 | 92.4
70 | 670 | 92.27
70 | 672 | 92.16
70 | 674 | 92.1
70 | 676 | 92.07
70 | 678 | 92.07
70 | 680 | 92.1
70 | 682 | 92.14
70 | 684 | 92.16
70 | 686 | 92.17
70 | 688 | 92.16
70 | 690 | 92.11
70 | 692 | 92.06
70 | 694 | 92.01
70 | 696 | 91.94
70 | 698 | 91.84
70 | 700 | 91.74
70 | 702 | 91.64
70 | 704 | 91.54
70 | 706 | 91.45
70 | 708 | 91.42
70 | 710 | 91.43
70 | 712 | 91.44
70 | 714 | 91.46
70 | 716 | 91.54
70 | 718 | 91.67
70 | 720 | 91.83
70 | 722 | 92.03
70 | 724 | 92.29
70 | 726 | 92.56
70 | 728 | 92.87
70 | 730 | 93.19
70 | 732 | 93.5
70 | 734 | 93.85
70 | 736 | 94.17
70 | 738 | 94.45
70 | 740 | 94.67
70 | 742 | 94.83
70 | 744 | 94.96
70 | 746 | 95.1
70 | 748 | 95.14
70 | 750 | 95.15
70 | 752 | 95.11
70 | 754 | 95.03
70 | 756 | 94.97
70 | 758 | 94.87
70 | 760 | 94.71
70 | 762 | 94.58
70 | 764 | 94.45
70 | 766 | 94.28
70 | 768 | 94.14
70 | 770 | 93.96
70 | 772 | 93.81
70 | 774 | 93.7
70 | 776 | 93.59
70 | 778 | 93.49
70 | 780 | 93.39
70 | 782 | 93.29
70 | 784 | 93.23
70 | 786 | 93.13
70 | 788 | 93.08
70 | 790 | 93.04
70 | 792 | 93.02
70 | 794 | 92.99
70 | 796 | 92.98
70 | 798 | 92.98
70 | 800 | 93
70 | 802 | 93
70 | 804 | 92.99
70 | 806 | 93.01
70 | 808 | 93.03
70 | 810 | 93.02
70 | 812 | 93.1
70 | 814 | 93.11
70 | 816 | 93.17
70 | 818 | 93.16
70 | 820 | 93.21
70 | 822 | 93.31
70 | 824 | 93.32
70 | 826 | 93.44
70 | 828 | 93.52
70 | 830 | 93.63
70 | 832 | 93.77
70 | 834 | 93.93
70 | 836 | 93.98
70 | 838 | 94.08
70 | 840 | 94.17
70 | 842 | 94.33
70 | 844 | 94.35
70 | 846 | 94.51
70 | 848 | 94.49
70 | 850 | 94.53
70 | 852 | 94.65
70 | 854 | 94.66
70 | 856 | 94.65
70 | 858 | 94.89
70 | 860 | 94.86
70 | 862 | 94.88
70 | 864 | 94.83
70 | 866 | 95.04
70 | 868 | 95
70 | 870 | 95
70 | 872 | 95.04
70 | 874 | 95.05
70 | 876 | 94.97
70 | 878 | 94.8
70 | 880 | 94.48
70 | 882 | 94.58
70 | 884 | 94.62
70 | 886 | 94.22
70 | 888 | 94.34
70 | 890 | 93.96
70 | 892 | 94.09
70 | 894 | 93.86
70 | 896 | 94.08
70 | 898 | 94.06
70 | 900 | 93.93
75 | 250 | 0.04
75 | 252 | 0.04
75 | 254 | 0.04
75 | 256 | 0.04
75 | 258 | 0.04
75 | 260 | 0.04
75 | 262 | 0.04
75 | 264 | 0.03
75 | 266 | 0.03
75 | 268 | 0.03
75 | 270 | 0.03
75 | 272 | 0.03
75 | 274 | 0.03
75 | 276 | 0.04
75 | 278 | 0.09
75 | 280 | 0.26
75 | 282 | 0.75
75 | 284 | 1.87
75 | 286 | 4
75 | 288 | 7.16
75 | 290 | 10.9
75 | 292 | 15.78
75 | 294 | 21.93
75 | 296 | 28.1
75 | 298 | 35.61
75 | 300 | 41.72
75 | 302 | 41.79
75 | 304 | 45.71
75 | 306 | 47.24
75 | 308 | 35.8
75 | 310 | 27.05
75 | 312 | 34.85
75 | 314 | 47.85
75 | 316 | 44.64
75 | 318 | 38.84
75 | 320 | 43.57
75 | 322 | 53.19
75 | 324 | 55.28
75 | 326 | 54.51
75 | 328 | 57.3
75 | 330 | 60.14
75 | 332 | 61.61
75 | 334 | 63.42
75 | 336 | 60.69
75 | 338 | 50.76
75 | 340 | 38.99
75 | 342 | 31.41
75 | 344 | 30.27
75 | 346 | 35.11
75 | 348 | 42.94
75 | 350 | 49.31
75 | 352 | 52.61
75 | 354 | 55.06
75 | 356 | 59.14
75 | 358 | 64.47
75 | 360 | 68.59
75 | 362 | 70.22
75 | 364 | 70.01
75 | 366 | 69.04
75 | 368 | 68.17
75 | 370 | 67.53
75 | 372 | 67.21
75 | 374 | 67.29
75 | 376 | 67.64
75 | 378 | 67.87
75 | 380 | 67.63
75 | 382 | 66.65
75 | 384 | 65.25
75 | 386 | 63.92
75 | 388 | 63.04
75 | 390 | 62.72
75 | 392 | 63
75 | 394 | 63.8
75 | 396 | 64.97
75 | 398 | 66.23
75 | 400 | 67.25
75 | 402 | 67.7
75 | 404 | 67.42
75 | 406 | 66.59
75 | 408 | 65.53
75 | 410 | 64.77
75 | 412 | 65.63
75 | 414 | 66.66
75 | 416 | 66.3
75 | 418 | 66.15
75 | 420 | 67.7
75 | 422 | 71.95
75 | 424 | 78.97
75 | 426 | 82.31
75 | 428 | 81.33
75 | 430 | 81
75 | 432 | 82.22
75 | 434 | 83.87
75 | 436 | 85.17
75 | 438 | 85.62
75 | 440 | 84.98
75 | 442 | 83.16
75 | 444 | 80.64
75 | 446 | 78.35
75 | 448 | 77.15
75 | 450 | 76.92
75 | 452 | 77.43
75 | 454 | 78.36
75 | 456 | 79.43
75 | 458 | 80.47
75 | 460 | 81.42
75 | 462 | 82.21
75 | 464 | 82.82
75 | 466 | 83.15
75 | 468 | 83.27
75 | 470 | 83.27
75 | 472 | 83.16
75 | 474 | 82.93
75 | 476 | 82.46
75 | 478 | 81.61
75 | 480 | 80.31
75 | 482 | 78.64
75 | 484 | 77.09
75 | 486 | 76.16
75 | 488 | 75.96
75 | 490 | 76.54
75 | 492 | 77.77
75 | 494 | 79.42
75 | 496 | 81.08
75 | 498 | 82.46
75 | 500 | 83.34
75 | 502 | 83.71
75 | 504 | 83.72
75 | 506 | 83.48
75 | 508 | 83.17
75 | 510 | 82.92
75 | 512 | 82.82
75 | 514 | 82.92
75 | 516 | 83.18
75 | 518 | 83.54
75 | 520 | 83.91
75 | 522 | 84.17
75 | 524 | 84.25
75 | 526 | 84.13
75 | 528 | 83.85
75 | 530 | 83.47
75 | 532 | 83.09
75 | 534 | 82.82
75 | 536 | 82.71
75 | 538 | 82.8
75 | 540 | 83.05
75 | 542 | 83.43
75 | 544 | 83.85
75 | 546 | 84.24
75 | 548 | 84.5
75 | 550 | 84.62
75 | 552 | 84.62
75 | 554 | 84.52
75 | 556 | 84.34
75 | 558 | 84.15
75 | 560 | 83.92
75 | 562 | 83.73
75 | 564 | 83.56
75 | 566 | 83.35
75 | 568 | 83.14
75 | 570 | 82.92
75 | 572 | 82.7
75 | 574 | 82.48
75 | 576 | 82.29
75 | 578 | 82.15
75 | 580 | 82.08
75 | 582 | 82.07
75 | 584 | 82.15
75 | 586 | 82.31
75 | 588 | 82.52
75 | 590 | 82.75
75 | 592 | 82.99
75 | 594 | 83.22
75 | 596 | 83.37
75 | 598 | 83.44
75 | 600 | 83.43
75 | 602 | 83.33
75 | 604 | 83.15
75 | 606 | 82.91
75 | 608 | 82.67
75 | 610 | 82.42
75 | 612 | 82.21
75 | 614 | 82.07
75 | 616 | 82
75 | 618 | 81.98
75 | 620 | 82.01
75 | 622 | 82.05
75 | 624 | 82.11
75 | 626 | 82.15
75 | 628 | 82.15
75 | 630 | 82.1
75 | 632 | 81.98
75 | 634 | 81.79
75 | 636 | 81.52
75 | 638 | 81.18
75 | 640 | 80.8
75 | 642 | 80.4
75 | 644 | 80
75 | 646 | 79.63
75 | 648 | 79.32
75 | 650 | 79.08
75 | 652 | 78.92
75 | 654 | 78.82
75 | 656 | 78.82
75 | 658 | 78.9
75 | 660 | 79.05
75 | 662 | 79.22
75 | 664 | 79.39
75 | 666 | 79.56
75 | 668 | 79.72
75 | 670 | 79.82
75 | 672 | 79.86
75 | 674 | 79.84
75 | 676 | 79.78
75 | 678 | 79.67
75 | 680 | 79.49
75 | 682 | 79.29
75 | 684 | 79.1
75 | 686 | 78.92
75 | 688 | 78.79
75 | 690 | 78.69
75 | 692 | 78.64
75 | 694 | 78.62
75 | 696 | 78.65
75 | 698 | 78.76
75 | 700 | 78.93
75 | 702 | 79.16
75 | 704 | 79.46
75 | 706 | 79.79
75 | 708 | 80.15
75 | 710 | 80.56
75 | 712 | 80.98
75 | 714 | 81.37
75 | 716 | 81.77
75 | 718 | 82.12
75 | 720 | 82.4
75 | 722 | 82.63
75 | 724 | 82.8
75 | 726 | 82.9
75 | 728 | 82.93
75 | 730 | 82.9
75 | 732 | 82.81
75 | 734 | 82.66
75 | 736 | 82.46
75 | 738 | 82.21
75 | 740 | 81.95
75 | 742 | 81.66
75 | 744 | 81.4
75 | 746 | 81.14
75 | 748 | 80.91
75 | 750 | 80.72
75 | 752 | 80.57
75 | 754 | 80.46
75 | 756 | 80.38
75 | 758 | 80.32
75 | 760 | 80.3
75 | 762 | 80.29
75 | 764 | 80.33
75 | 766 | 80.38
75 | 768 | 80.46
75 | 770 | 80.52
75 | 772 | 80.6
75 | 774 | 80.69
75 | 776 | 80.79
75 | 778 | 80.83
75 | 780 | 80.88
75 | 782 | 80.92
75 | 784 | 80.92
75 | 786 | 80.93
75 | 788 | 80.91
75 | 790 | 80.89
75 | 792 | 80.83
75 | 794 | 80.75
75 | 796 | 80.69
75 | 798 | 80.64
75 | 800 | 80.56
75 | 802 | 80.48
75 | 804 | 80.4
75 | 806 | 80.37
75 | 808 | 80.3
75 | 810 | 80.25
75 | 812 | 80.34
75 | 814 | 80.32
75 | 816 | 80.37
75 | 818 | 80.43
75 | 820 | 80.51
75 | 822 | 80.61
75 | 824 | 80.76
75 | 826 | 80.91
75 | 828 | 81.14
75 | 830 | 81.35
75 | 832 | 81.59
75 | 834 | 81.83
75 | 836 | 82.1
75 | 838 | 82.26
75 | 840 | 82.54
75 | 842 | 82.69
75 | 844 | 82.89
75 | 846 | 83.09
75 | 848 | 83.11
75 | 850 | 83.28
75 | 852 | 83.24
75 | 854 | 83.29
75 | 856 | 83.16
75 | 858 | 83.16
75 | 860 | 82.94
75 | 862 | 82.9
75 | 864 | 82.71
75 | 866 | 82.53
75 | 868 | 82.57
75 | 870 | 82.12
75 | 872 | 81.81
75 | 874 | 81.67
75 | 876 | 81.68
75 | 878 | 81.38
75 | 880 | 81.23
75 | 882 | 80.8
75 | 884 | 80.84
75 | 886 | 80.25
75 | 888 | 79.91
75 | 890 | 79.64
75 | 892 | 79.6
75 | 894 | 79.09
75 | 896 | 79.23
75 | 898 | 79.11
75 | 900 | 78.96