## Sheet1
0 | 250 | 0
0 | 252 | 0
0 | 254 | 0
0 | 256 | 0
0 | 258 | 0
0 | 260 | 0
0 | 262 | 0
0 | 264 | 0
0 | 266 | 0
0 | 268 | 0
0 | 270 | 0
0 | 272 | 0
0 | 274 | 0
0 | 276 | 0
0 | 278 | 0
0 | 280 | 0
0 | 282 | 0
0 | 284 | 0
0 | 286 | 0
0 | 288 | 0
0 | 290 | 0
0 | 292 | 0
0 | 294 | 0
0 | 296 | 0
0 | 298 | 0
0 | 300 | 0
0 | 302 | 0
0 | 304 | 0
0 | 306 | 0
0 | 308 | 0
0 | 310 | 0
0 | 312 | 0
0 | 314 | 0
0 | 316 | 0
0 | 318 | 0
0 | 320 | 0.02
0 | 322 | 0.02
0 | 324 | 0.02
0 | 326 | 0.02
0 | 328 | 0.03
0 | 330 | 0.04
0 | 332 | 0.07
0 | 334 | 0.11
0 | 336 | 0.2
0 | 338 | 0.36
0 | 340 | 0.63
0 | 342 | 1.01
0 | 344 | 1.49
0 | 346 | 2.06
0 | 348 | 2.9
0 | 350 | 4.29
0 | 352 | 6.52
0 | 354 | 8.76
0 | 356 | 9.14
0 | 358 | 8.19
0 | 360 | 7.69
0 | 362 | 8.48
0 | 364 | 10.23
0 | 366 | 9.49
0 | 368 | 5.26
0 | 370 | 2.28
0 | 372 | 1.03
0 | 374 | 0.51
0 | 376 | 0.26
0 | 378 | 0.21
0 | 380 | 0.15
0 | 382 | 0.12
0 | 384 | 0.09
0 | 386 | 0.07
0 | 388 | 0.06
0 | 390 | 0.05
0 | 392 | 0.05
0 | 394 | 0.04
0 | 396 | 0.04
0 | 398 | 0.04
0 | 400 | 0.04
0 | 402 | 0.04
0 | 404 | 0.03
0 | 406 | 0.03
0 | 408 | 0.03
0 | 410 | 0.03
0 | 412 | 0.03
0 | 414 | 0.04
0 | 416 | 0.04
0 | 418 | 0.04
0 | 420 | 0.04
0 | 422 | 0.04
0 | 424 | 0.04
0 | 426 | 0.05
0 | 428 | 0.05
0 | 430 | 0.05
0 | 432 | 0.06
0 | 434 | 0.06
0 | 436 | 0.07
0 | 438 | 0.08
0 | 440 | 0.08
0 | 442 | 0.09
0 | 444 | 0.12
0 | 446 | 0.14
0 | 448 | 0.16
0 | 450 | 0.19
0 | 452 | 0.22
0 | 454 | 0.26
0 | 456 | 0.3
0 | 458 | 0.34
0 | 460 | 0.4
0 | 462 | 0.46
0 | 464 | 0.54
0 | 466 | 0.65
0 | 468 | 0.79
0 | 470 | 0.97
0 | 472 | 1.21
0 | 474 | 1.51
0 | 476 | 1.91
0 | 478 | 2.42
0 | 480 | 3.08
0 | 482 | 3.98
0 | 484 | 5.18
0 | 486 | 6.77
0 | 488 | 8.86
0 | 490 | 11.62
0 | 492 | 15.27
0 | 494 | 20.09
0 | 496 | 26.25
0 | 498 | 33.77
0 | 500 | 42.54
0 | 502 | 52.17
0 | 504 | 62.15
0 | 506 | 71.59
0 | 508 | 79.62
0 | 510 | 85.83
0 | 512 | 90.14
0 | 514 | 92.82
0 | 516 | 94.22
0 | 518 | 94.73
0 | 520 | 94.73
0 | 522 | 94.48
0 | 524 | 94.13
0 | 526 | 93.81
0 | 528 | 93.55
0 | 530 | 93.37
0 | 532 | 93.26
0 | 534 | 93.22
0 | 536 | 93.25
0 | 538 | 93.33
0 | 540 | 93.41
0 | 542 | 93.5
0 | 544 | 93.61
0 | 546 | 93.71
0 | 548 | 93.8
0 | 550 | 93.88
0 | 552 | 93.95
0 | 554 | 94.02
0 | 556 | 94.07
0 | 558 | 94.13
0 | 560 | 94.18
0 | 562 | 94.23
0 | 564 | 94.29
0 | 566 | 94.34
0 | 568 | 94.39
0 | 570 | 94.45
0 | 572 | 94.5
0 | 574 | 94.55
0 | 576 | 94.61
0 | 578 | 94.67
0 | 580 | 94.73
0 | 582 | 94.78
0 | 584 | 94.81
0 | 586 | 94.83
0 | 588 | 94.85
0 | 590 | 94.86
0 | 592 | 94.88
0 | 594 | 94.87
0 | 596 | 94.87
0 | 598 | 94.86
0 | 600 | 94.84
0 | 602 | 94.81
0 | 604 | 94.78
0 | 606 | 94.75
0 | 608 | 94.72
0 | 610 | 94.68
0 | 612 | 94.66
0 | 614 | 94.65
0 | 616 | 94.62
0 | 618 | 94.61
0 | 620 | 94.61
0 | 622 | 94.61
0 | 624 | 94.62
0 | 626 | 94.63
0 | 628 | 94.65
0 | 630 | 94.7
0 | 632 | 94.73
0 | 634 | 94.76
0 | 636 | 94.81
0 | 638 | 94.87
0 | 640 | 94.94
0 | 642 | 94.99
0 | 644 | 95.04
0 | 646 | 95.08
0 | 648 | 95.15
0 | 650 | 95.2
0 | 652 | 95.24
0 | 654 | 95.27
0 | 656 | 95.33
0 | 658 | 95.37
0 | 660 | 95.4
0 | 662 | 95.42
0 | 664 | 95.43
0 | 666 | 95.45
0 | 668 | 95.46
0 | 670 | 95.45
0 | 672 | 95.45
0 | 674 | 95.43
0 | 676 | 95.42
0 | 678 | 95.4
0 | 680 | 95.35
0 | 682 | 95.33
0 | 684 | 95.31
0 | 686 | 95.28
0 | 688 | 95.23
0 | 690 | 95.19
0 | 692 | 95.16
0 | 694 | 95.13
0 | 696 | 95.11
0 | 698 | 95.08
0 | 700 | 95.05
0 | 702 | 95.02
0 | 704 | 95
0 | 706 | 94.99
0 | 708 | 94.99
0 | 710 | 95
0 | 712 | 94.99
0 | 714 | 94.99
0 | 716 | 94.99
0 | 718 | 95.02
0 | 720 | 95.06
0 | 722 | 95.07
0 | 724 | 95.09
0 | 726 | 95.13
0 | 728 | 95.16
0 | 730 | 95.18
0 | 732 | 95.2
0 | 734 | 95.22
0 | 736 | 95.24
0 | 738 | 95.24
0 | 740 | 95.25
0 | 742 | 95.26
0 | 744 | 95.25
0 | 746 | 95.22
0 | 748 | 95.18
0 | 750 | 95.13
0 | 752 | 95.07
0 | 754 | 94.99
0 | 756 | 94.87
0 | 758 | 94.76
0 | 760 | 94.62
0 | 762 | 94.45
0 | 764 | 94.27
0 | 766 | 94.07
0 | 768 | 93.84
0 | 770 | 93.58
0 | 772 | 93.27
0 | 774 | 92.97
0 | 776 | 92.62
0 | 778 | 92.29
0 | 780 | 91.93
0 | 782 | 91.51
0 | 784 | 91.06
0 | 786 | 90.64
0 | 788 | 90.17
0 | 790 | 89.67
0 | 792 | 89.17
0 | 794 | 88.65
0 | 796 | 88.12
0 | 798 | 87.53
0 | 800 | 86.94
0 | 802 | 86.35
0 | 804 | 85.75
0 | 806 | 85.13
0 | 808 | 84.52
0 | 810 | 83.9
0 | 812 | 83.29
0 | 814 | 82.67
0 | 816 | 82.02
0 | 818 | 81.37
0 | 820 | 80.73
0 | 822 | 80.11
0 | 824 | 79.48
0 | 826 | 78.86
0 | 828 | 78.22
0 | 830 | 77.66
0 | 832 | 77.05
0 | 834 | 76.44
0 | 836 | 75.83
0 | 838 | 75.29
0 | 840 | 74.68
0 | 842 | 74.16
0 | 844 | 73.65
0 | 846 | 73.08
0 | 848 | 72.55
0 | 850 | 72.03
0 | 852 | 71.65
0 | 854 | 71.11
0 | 856 | 70.71
0 | 858 | 70.2
0 | 860 | 69.86
0 | 862 | 69.46
0 | 864 | 69.08
0 | 866 | 68.76
0 | 868 | 68.3
0 | 870 | 68.02
0 | 872 | 67.78
0 | 874 | 67.52
0 | 876 | 67.19
0 | 878 | 67.03
0 | 880 | 66.64
0 | 882 | 66.38
0 | 884 | 66.21
0 | 886 | 65.86
0 | 888 | 65.96
0 | 890 | 65.65
0 | 892 | 65.41
0 | 894 | 65.13
0 | 896 | 65.24
0 | 898 | 65.17
0 | 900 | 65.16
15 | 250 | 0
15 | 252 | 0
15 | 254 | 0
15 | 256 | 0
15 | 258 | 0
15 | 260 | 0
15 | 262 | 0
15 | 264 | 0
15 | 266 | 0
15 | 268 | 0
15 | 270 | 0
15 | 272 | 0
15 | 274 | 0
15 | 276 | 0
15 | 278 | 0
15 | 280 | 0
15 | 282 | 0
15 | 284 | 0
15 | 286 | 0
15 | 288 | 0
15 | 290 | 0
15 | 292 | 0
15 | 294 | 0
15 | 296 | 0
15 | 298 | 0
15 | 300 | 0
15 | 302 | 0
15 | 304 | 0
15 | 306 | 0
15 | 308 | 0
15 | 310 | 0
15 | 312 | 0
15 | 314 | 0
15 | 316 | 0
15 | 318 | 0
15 | 320 | 0.02
15 | 322 | 0.02
15 | 324 | 0.02
15 | 326 | 0.02
15 | 328 | 0.03
15 | 330 | 0.05
15 | 332 | 0.08
15 | 334 | 0.13
15 | 336 | 0.23
15 | 338 | 0.41
15 | 340 | 0.68
15 | 342 | 1.04
15 | 344 | 1.51
15 | 346 | 2.21
15 | 348 | 3.32
15 | 350 | 4.98
15 | 352 | 6.6
15 | 354 | 7.15
15 | 356 | 6.85
15 | 358 | 6.82
15 | 360 | 7.61
15 | 362 | 8.35
15 | 364 | 6.68
15 | 366 | 3.54
15 | 368 | 1.6
15 | 370 | 0.77
15 | 372 | 0.41
15 | 374 | 0.22
15 | 376 | 0.12
15 | 378 | 0.13
15 | 380 | 0.1
15 | 382 | 0.08
15 | 384 | 0.07
15 | 386 | 0.06
15 | 388 | 0.05
15 | 390 | 0.05
15 | 392 | 0.05
15 | 394 | 0.04
15 | 396 | 0.04
15 | 398 | 0.04
15 | 400 | 0.04
15 | 402 | 0.04
15 | 404 | 0.04
15 | 406 | 0.04
15 | 408 | 0.04
15 | 410 | 0.04
15 | 412 | 0.04
15 | 414 | 0.04
15 | 416 | 0.04
15 | 418 | 0.05
15 | 420 | 0.05
15 | 422 | 0.05
15 | 424 | 0.06
15 | 426 | 0.06
15 | 428 | 0.07
15 | 430 | 0.07
15 | 432 | 0.08
15 | 434 | 0.09
15 | 436 | 0.11
15 | 438 | 0.12
15 | 440 | 0.14
15 | 442 | 0.16
15 | 444 | 0.19
15 | 446 | 0.23
15 | 448 | 0.27
15 | 450 | 0.33
15 | 452 | 0.39
15 | 454 | 0.47
15 | 456 | 0.57
15 | 458 | 0.68
15 | 460 | 0.83
15 | 462 | 1.01
15 | 464 | 1.24
15 | 466 | 1.54
15 | 468 | 1.92
15 | 470 | 2.43
15 | 472 | 3.08
15 | 474 | 3.95
15 | 476 | 5.09
15 | 478 | 6.57
15 | 480 | 8.47
15 | 482 | 10.99
15 | 484 | 14.43
15 | 486 | 19.01
15 | 488 | 24.9
15 | 490 | 32.29
15 | 492 | 41.17
15 | 494 | 51.3
15 | 496 | 61.87
15 | 498 | 71.74
15 | 500 | 80.07
15 | 502 | 86.38
15 | 504 | 90.71
15 | 506 | 93.31
15 | 508 | 94.6
15 | 510 | 95.07
15 | 512 | 95.05
15 | 514 | 94.81
15 | 516 | 94.5
15 | 518 | 94.19
15 | 520 | 93.96
15 | 522 | 93.79
15 | 524 | 93.69
15 | 526 | 93.67
15 | 528 | 93.7
15 | 530 | 93.75
15 | 532 | 93.82
15 | 534 | 93.92
15 | 536 | 94.01
15 | 538 | 94.1
15 | 540 | 94.17
15 | 542 | 94.25
15 | 544 | 94.32
15 | 546 | 94.38
15 | 548 | 94.44
15 | 550 | 94.49
15 | 552 | 94.54
15 | 554 | 94.58
15 | 556 | 94.62
15 | 558 | 94.69
15 | 560 | 94.74
15 | 562 | 94.8
15 | 564 | 94.87
15 | 566 | 94.92
15 | 568 | 94.99
15 | 570 | 95.04
15 | 572 | 95.08
15 | 574 | 95.12
15 | 576 | 95.16
15 | 578 | 95.21
15 | 580 | 95.23
15 | 582 | 95.24
15 | 584 | 95.24
15 | 586 | 95.23
15 | 588 | 95.23
15 | 590 | 95.21
15 | 592 | 95.19
15 | 594 | 95.16
15 | 596 | 95.14
15 | 598 | 95.11
15 | 600 | 95.08
15 | 602 | 95.05
15 | 604 | 95.03
15 | 606 | 95.02
15 | 608 | 95
15 | 610 | 94.99
15 | 612 | 94.99
15 | 614 | 95
15 | 616 | 95.03
15 | 618 | 95.05
15 | 620 | 95.06
15 | 622 | 95.1
15 | 624 | 95.15
15 | 626 | 95.2
15 | 628 | 95.25
15 | 630 | 95.3
15 | 632 | 95.35
15 | 634 | 95.4
15 | 636 | 95.46
15 | 638 | 95.52
15 | 640 | 95.57
15 | 642 | 95.62
15 | 644 | 95.67
15 | 646 | 95.72
15 | 648 | 95.75
15 | 650 | 95.78
15 | 652 | 95.8
15 | 654 | 95.82
15 | 656 | 95.83
15 | 658 | 95.83
15 | 660 | 95.83
15 | 662 | 95.82
15 | 664 | 95.8
15 | 666 | 95.78
15 | 668 | 95.75
15 | 670 | 95.73
15 | 672 | 95.72
15 | 674 | 95.69
15 | 676 | 95.66
15 | 678 | 95.61
15 | 680 | 95.58
15 | 682 | 95.55
15 | 684 | 95.52
15 | 686 | 95.49
15 | 688 | 95.47
15 | 690 | 95.45
15 | 692 | 95.42
15 | 694 | 95.4
15 | 696 | 95.41
15 | 698 | 95.42
15 | 700 | 95.43
15 | 702 | 95.42
15 | 704 | 95.43
15 | 706 | 95.46
15 | 708 | 95.48
15 | 710 | 95.48
15 | 712 | 95.51
15 | 714 | 95.55
15 | 716 | 95.56
15 | 718 | 95.58
15 | 720 | 95.63
15 | 722 | 95.62
15 | 724 | 95.62
15 | 726 | 95.65
15 | 728 | 95.65
15 | 730 | 95.63
15 | 732 | 95.62
15 | 734 | 95.6
15 | 736 | 95.55
15 | 738 | 95.52
15 | 740 | 95.42
15 | 742 | 95.34
15 | 744 | 95.21
15 | 746 | 95.08
15 | 748 | 94.96
15 | 750 | 94.78
15 | 752 | 94.57
15 | 754 | 94.37
15 | 756 | 94.13
15 | 758 | 93.87
15 | 760 | 93.57
15 | 762 | 93.24
15 | 764 | 92.9
15 | 766 | 92.55
15 | 768 | 92.16
15 | 770 | 91.76
15 | 772 | 91.32
15 | 774 | 90.88
15 | 776 | 90.39
15 | 778 | 89.88
15 | 780 | 89.39
15 | 782 | 88.85
15 | 784 | 88.31
15 | 786 | 87.76
15 | 788 | 87.16
15 | 790 | 86.58
15 | 792 | 85.99
15 | 794 | 85.37
15 | 796 | 84.75
15 | 798 | 84.14
15 | 800 | 83.57
15 | 802 | 82.92
15 | 804 | 82.3
15 | 806 | 81.67
15 | 808 | 81.05
15 | 810 | 80.43
15 | 812 | 79.82
15 | 814 | 79.24
15 | 816 | 78.63
15 | 818 | 78.03
15 | 820 | 77.42
15 | 822 | 76.86
15 | 824 | 76.33
15 | 826 | 75.75
15 | 828 | 75.24
15 | 830 | 74.7
15 | 832 | 74.18
15 | 834 | 73.68
15 | 836 | 73.19
15 | 838 | 72.74
15 | 840 | 72.31
15 | 842 | 71.88
15 | 844 | 71.45
15 | 846 | 70.99
15 | 848 | 70.67
15 | 850 | 70.35
15 | 852 | 69.95
15 | 854 | 69.57
15 | 856 | 69.31
15 | 858 | 69.07
15 | 860 | 68.84
15 | 862 | 68.49
15 | 864 | 68.29
15 | 866 | 68.03
15 | 868 | 67.81
15 | 870 | 67.52
15 | 872 | 67.39
15 | 874 | 67.3
15 | 876 | 67.27
15 | 878 | 66.95
15 | 880 | 66.9
15 | 882 | 66.86
15 | 884 | 66.64
15 | 886 | 66.73
15 | 888 | 66.77
15 | 890 | 66.73
15 | 892 | 66.66
15 | 894 | 66.32
15 | 896 | 66.21
15 | 898 | 66.75
15 | 900 | 66.87
25 | 250 | 0
25 | 252 | 0
25 | 254 | 0
25 | 256 | 0
25 | 258 | 0
25 | 260 | 0
25 | 262 | 0
25 | 264 | 0
25 | 266 | 0
25 | 268 | 0
25 | 270 | 0
25 | 272 | 0
25 | 274 | 0
25 | 276 | 0
25 | 278 | 0
25 | 280 | 0
25 | 282 | 0
25 | 284 | 0
25 | 286 | 0
25 | 288 | 0
25 | 290 | 0
25 | 292 | 0
25 | 294 | 0
25 | 296 | 0
25 | 298 | 0
25 | 300 | 0
25 | 302 | 0
25 | 304 | 0
25 | 306 | 0
25 | 308 | 0
25 | 310 | 0
25 | 312 | 0
25 | 314 | 0
25 | 316 | 0
25 | 318 | 0
25 | 320 | 0.02
25 | 322 | 0.02
25 | 324 | 0.02
25 | 326 | 0.03
25 | 328 | 0.03
25 | 330 | 0.05
25 | 332 | 0.09
25 | 334 | 0.16
25 | 336 | 0.28
25 | 338 | 0.46
25 | 340 | 0.74
25 | 342 | 1.12
25 | 344 | 1.69
25 | 346 | 2.57
25 | 348 | 3.76
25 | 350 | 4.88
25 | 352 | 5.41
25 | 354 | 5.56
25 | 356 | 5.86
25 | 358 | 6.35
25 | 360 | 6.08
25 | 362 | 4.24
25 | 364 | 2.22
25 | 366 | 1.08
25 | 368 | 0.57
25 | 370 | 0.32
25 | 372 | 0.19
25 | 374 | 0.11
25 | 376 | 0.05
25 | 378 | 0.09
25 | 380 | 0.08
25 | 382 | 0.07
25 | 384 | 0.06
25 | 386 | 0.06
25 | 388 | 0.05
25 | 390 | 0.05
25 | 392 | 0.05
25 | 394 | 0.04
25 | 396 | 0.04
25 | 398 | 0.04
25 | 400 | 0.04
25 | 402 | 0.04
25 | 404 | 0.05
25 | 406 | 0.05
25 | 408 | 0.05
25 | 410 | 0.05
25 | 412 | 0.06
25 | 414 | 0.06
25 | 416 | 0.06
25 | 418 | 0.07
25 | 420 | 0.08
25 | 422 | 0.08
25 | 424 | 0.09
25 | 426 | 0.1
25 | 428 | 0.12
25 | 430 | 0.14
25 | 432 | 0.16
25 | 434 | 0.18
25 | 436 | 0.21
25 | 438 | 0.24
25 | 440 | 0.29
25 | 442 | 0.34
25 | 444 | 0.42
25 | 446 | 0.52
25 | 448 | 0.64
25 | 450 | 0.79
25 | 452 | 0.99
25 | 454 | 1.24
25 | 456 | 1.57
25 | 458 | 1.99
25 | 460 | 2.53
25 | 462 | 3.23
25 | 464 | 4.16
25 | 466 | 5.39
25 | 468 | 6.99
25 | 470 | 9.07
25 | 472 | 11.8
25 | 474 | 15.37
25 | 476 | 19.93
25 | 478 | 25.49
25 | 480 | 31.93
25 | 482 | 39.21
25 | 484 | 47.55
25 | 486 | 56.61
25 | 488 | 65.59
25 | 490 | 73.96
25 | 492 | 81.21
25 | 494 | 87.06
25 | 496 | 91.19
25 | 498 | 93.67
25 | 500 | 94.9
25 | 502 | 95.31
25 | 504 | 95.3
25 | 506 | 95.11
25 | 508 | 94.89
25 | 510 | 94.68
25 | 512 | 94.56
25 | 514 | 94.5
25 | 516 | 94.47
25 | 518 | 94.5
25 | 520 | 94.54
25 | 522 | 94.6
25 | 524 | 94.67
25 | 526 | 94.73
25 | 528 | 94.79
25 | 530 | 94.86
25 | 532 | 94.9
25 | 534 | 94.95
25 | 536 | 95
25 | 538 | 95.04
25 | 540 | 95.07
25 | 542 | 95.11
25 | 544 | 95.15
25 | 546 | 95.2
25 | 548 | 95.25
25 | 550 | 95.29
25 | 552 | 95.36
25 | 554 | 95.42
25 | 556 | 95.47
25 | 558 | 95.52
25 | 560 | 95.58
25 | 562 | 95.64
25 | 564 | 95.68
25 | 566 | 95.72
25 | 568 | 95.73
25 | 570 | 95.76
25 | 572 | 95.78
25 | 574 | 95.78
25 | 576 | 95.77
25 | 578 | 95.76
25 | 580 | 95.75
25 | 582 | 95.72
25 | 584 | 95.7
25 | 586 | 95.67
25 | 588 | 95.65
25 | 590 | 95.63
25 | 592 | 95.61
25 | 594 | 95.59
25 | 596 | 95.56
25 | 598 | 95.56
25 | 600 | 95.55
25 | 602 | 95.55
25 | 604 | 95.57
25 | 606 | 95.58
25 | 608 | 95.6
25 | 610 | 95.65
25 | 612 | 95.68
25 | 614 | 95.71
25 | 616 | 95.77
25 | 618 | 95.82
25 | 620 | 95.87
25 | 622 | 95.91
25 | 624 | 95.97
25 | 626 | 96.02
25 | 628 | 96.07
25 | 630 | 96.12
25 | 632 | 96.18
25 | 634 | 96.21
25 | 636 | 96.25
25 | 638 | 96.29
25 | 640 | 96.32
25 | 642 | 96.34
25 | 644 | 96.35
25 | 646 | 96.34
25 | 648 | 96.35
25 | 650 | 96.36
25 | 652 | 96.36
25 | 654 | 96.34
25 | 656 | 96.32
25 | 658 | 96.3
25 | 660 | 96.28
25 | 662 | 96.25
25 | 664 | 96.22
25 | 666 | 96.19
25 | 668 | 96.17
25 | 670 | 96.14
25 | 672 | 96.12
25 | 674 | 96.11
25 | 676 | 96.09
25 | 678 | 96.07
25 | 680 | 96.05
25 | 682 | 96.05
25 | 684 | 96.05
25 | 686 | 96.05
25 | 688 | 96.05
25 | 690 | 96.05
25 | 692 | 96.07
25 | 694 | 96.1
25 | 696 | 96.12
25 | 698 | 96.14
25 | 700 | 96.15
25 | 702 | 96.18
25 | 704 | 96.19
25 | 706 | 96.21
25 | 708 | 96.21
25 | 710 | 96.23
25 | 712 | 96.23
25 | 714 | 96.23
25 | 716 | 96.23
25 | 718 | 96.19
25 | 720 | 96.16
25 | 722 | 96.1
25 | 724 | 96.03
25 | 726 | 95.95
25 | 728 | 95.84
25 | 730 | 95.72
25 | 732 | 95.59
25 | 734 | 95.42
25 | 736 | 95.23
25 | 738 | 95.03
25 | 740 | 94.79
25 | 742 | 94.56
25 | 744 | 94.28
25 | 746 | 93.98
25 | 748 | 93.66
25 | 750 | 93.3
25 | 752 | 92.95
25 | 754 | 92.57
25 | 756 | 92.15
25 | 758 | 91.71
25 | 760 | 91.25
25 | 762 | 90.76
25 | 764 | 90.28
25 | 766 | 89.77
25 | 768 | 89.23
25 | 770 | 88.72
25 | 772 | 88.17
25 | 774 | 87.58
25 | 776 | 87.01
25 | 778 | 86.44
25 | 780 | 85.87
25 | 782 | 85.25
25 | 784 | 84.65
25 | 786 | 84.06
25 | 788 | 83.46
25 | 790 | 82.86
25 | 792 | 82.25
25 | 794 | 81.68
25 | 796 | 81.1
25 | 798 | 80.51
25 | 800 | 79.92
25 | 802 | 79.36
25 | 804 | 78.81
25 | 806 | 78.25
25 | 808 | 77.72
25 | 810 | 77.23
25 | 812 | 76.7
25 | 814 | 76.23
25 | 816 | 75.73
25 | 818 | 75.28
25 | 820 | 74.84
25 | 822 | 74.41
25 | 824 | 73.99
25 | 826 | 73.59
25 | 828 | 73.22
25 | 830 | 72.83
25 | 832 | 72.46
25 | 834 | 72.16
25 | 836 | 71.82
25 | 838 | 71.5
25 | 840 | 71.26
25 | 842 | 71
25 | 844 | 70.78
25 | 846 | 70.52
25 | 848 | 70.32
25 | 850 | 70.14
25 | 852 | 70.04
25 | 854 | 69.87
25 | 856 | 69.75
25 | 858 | 69.49
25 | 860 | 69.57
25 | 862 | 69.52
25 | 864 | 69.47
25 | 866 | 69.28
25 | 868 | 69.2
25 | 870 | 69.18
25 | 872 | 69.31
25 | 874 | 69.3
25 | 876 | 69.51
25 | 878 | 69.21
25 | 880 | 69.57
25 | 882 | 69.76
25 | 884 | 69.58
25 | 886 | 69.42
25 | 888 | 70.06
25 | 890 | 70.14
25 | 892 | 70.12
25 | 894 | 70.4
25 | 896 | 70.47
25 | 898 | 70.47
25 | 900 | 70.95
35 | 250 | 0
35 | 252 | 0
35 | 254 | 0
35 | 256 | 0
35 | 258 | 0
35 | 260 | 0
35 | 262 | 0
35 | 264 | 0
35 | 266 | 0
35 | 268 | 0
35 | 270 | 0
35 | 272 | 0
35 | 274 | 0
35 | 276 | 0
35 | 278 | 0
35 | 280 | 0
35 | 282 | 0
35 | 284 | 0
35 | 286 | 0
35 | 288 | 0
35 | 290 | 0
35 | 292 | 0
35 | 294 | 0
35 | 296 | 0
35 | 298 | 0
35 | 300 | 0
35 | 302 | 0
35 | 304 | 0
35 | 306 | 0
35 | 308 | 0
35 | 310 | 0
35 | 312 | 0
35 | 314 | 0
35 | 316 | 0
35 | 318 | 0
35 | 320 | 0.02
35 | 322 | 0.02
35 | 324 | 0.02
35 | 326 | 0.03
35 | 328 | 0.04
35 | 330 | 0.07
35 | 332 | 0.12
35 | 334 | 0.2
35 | 336 | 0.34
35 | 338 | 0.55
35 | 340 | 0.86
35 | 342 | 1.32
35 | 344 | 1.98
35 | 346 | 2.78
35 | 348 | 3.48
35 | 350 | 3.96
35 | 352 | 4.32
35 | 354 | 4.63
35 | 356 | 4.48
35 | 358 | 3.43
35 | 360 | 2.06
35 | 362 | 1.13
35 | 364 | 0.63
35 | 366 | 0.38
35 | 368 | 0.24
35 | 370 | 0.16
35 | 372 | 0.11
35 | 374 | 0.06
35 | 376 | 0.03
35 | 378 | 0.08
35 | 380 | 0.08
35 | 382 | 0.07
35 | 384 | 0.07
35 | 386 | 0.07
35 | 388 | 0.06
35 | 390 | 0.06
35 | 392 | 0.06
35 | 394 | 0.06
35 | 396 | 0.06
35 | 398 | 0.07
35 | 400 | 0.07
35 | 402 | 0.07
35 | 404 | 0.08
35 | 406 | 0.09
35 | 408 | 0.09
35 | 410 | 0.1
35 | 412 | 0.11
35 | 414 | 0.12
35 | 416 | 0.14
35 | 418 | 0.16
35 | 420 | 0.18
35 | 422 | 0.21
35 | 424 | 0.25
35 | 426 | 0.29
35 | 428 | 0.35
35 | 430 | 0.41
35 | 432 | 0.5
35 | 434 | 0.6
35 | 436 | 0.74
35 | 438 | 0.91
35 | 440 | 1.13
35 | 442 | 1.41
35 | 444 | 1.79
35 | 446 | 2.33
35 | 448 | 3.03
35 | 450 | 3.97
35 | 452 | 5.23
35 | 454 | 6.97
35 | 456 | 9.33
35 | 458 | 12.43
35 | 460 | 16.47
35 | 462 | 21.63
35 | 464 | 28.09
35 | 466 | 35.76
35 | 468 | 44.22
35 | 470 | 52.93
35 | 472 | 61.25
35 | 474 | 68.57
35 | 476 | 74.34
35 | 478 | 78.39
35 | 480 | 80.86
35 | 482 | 82.46
35 | 484 | 84.55
35 | 486 | 87.3
35 | 488 | 90.02
35 | 490 | 92.25
35 | 492 | 93.79
35 | 494 | 94.64
35 | 496 | 95.04
35 | 498 | 95.19
35 | 500 | 95.26
35 | 502 | 95.33
35 | 504 | 95.43
35 | 506 | 95.55
35 | 508 | 95.65
35 | 510 | 95.74
35 | 512 | 95.82
35 | 514 | 95.88
35 | 516 | 95.93
35 | 518 | 95.96
35 | 520 | 95.97
35 | 522 | 95.98
35 | 524 | 95.98
35 | 526 | 95.99
35 | 528 | 96
35 | 530 | 95.99
35 | 532 | 96.01
35 | 534 | 96.03
35 | 536 | 96.05
35 | 538 | 96.07
35 | 540 | 96.11
35 | 542 | 96.16
35 | 544 | 96.2
35 | 546 | 96.25
35 | 548 | 96.28
35 | 550 | 96.3
35 | 552 | 96.34
35 | 554 | 96.36
35 | 556 | 96.39
35 | 558 | 96.4
35 | 560 | 96.4
35 | 562 | 96.41
35 | 564 | 96.38
35 | 566 | 96.37
35 | 568 | 96.34
35 | 570 | 96.32
35 | 572 | 96.29
35 | 574 | 96.25
35 | 576 | 96.22
35 | 578 | 96.19
35 | 580 | 96.16
35 | 582 | 96.14
35 | 584 | 96.13
35 | 586 | 96.12
35 | 588 | 96.11
35 | 590 | 96.11
35 | 592 | 96.12
35 | 594 | 96.15
35 | 596 | 96.18
35 | 598 | 96.2
35 | 600 | 96.23
35 | 602 | 96.27
35 | 604 | 96.31
35 | 606 | 96.37
35 | 608 | 96.42
35 | 610 | 96.47
35 | 612 | 96.52
35 | 614 | 96.56
35 | 616 | 96.6
35 | 618 | 96.65
35 | 620 | 96.69
35 | 622 | 96.72
35 | 624 | 96.75
35 | 626 | 96.78
35 | 628 | 96.81
35 | 630 | 96.81
35 | 632 | 96.81
35 | 634 | 96.82
35 | 636 | 96.83
35 | 638 | 96.83
35 | 640 | 96.81
35 | 642 | 96.8
35 | 644 | 96.79
35 | 646 | 96.78
35 | 648 | 96.76
35 | 650 | 96.75
35 | 652 | 96.73
35 | 654 | 96.7
35 | 656 | 96.69
35 | 658 | 96.68
35 | 660 | 96.67
35 | 662 | 96.67
35 | 664 | 96.68
35 | 666 | 96.67
35 | 668 | 96.67
35 | 670 | 96.67
35 | 672 | 96.68
35 | 674 | 96.68
35 | 676 | 96.7
35 | 678 | 96.7
35 | 680 | 96.71
35 | 682 | 96.73
35 | 684 | 96.73
35 | 686 | 96.73
35 | 688 | 96.73
35 | 690 | 96.72
35 | 692 | 96.7
35 | 694 | 96.69
35 | 696 | 96.66
35 | 698 | 96.62
35 | 700 | 96.56
35 | 702 | 96.5
35 | 704 | 96.43
35 | 706 | 96.33
35 | 708 | 96.23
35 | 710 | 96.08
35 | 712 | 95.92
35 | 714 | 95.77
35 | 716 | 95.59
35 | 718 | 95.39
35 | 720 | 95.17
35 | 722 | 94.9
35 | 724 | 94.62
35 | 726 | 94.32
35 | 728 | 94.02
35 | 730 | 93.67
35 | 732 | 93.33
35 | 734 | 92.95
35 | 736 | 92.55
35 | 738 | 92.12
35 | 740 | 91.67
35 | 742 | 91.24
35 | 744 | 90.78
35 | 746 | 90.28
35 | 748 | 89.79
35 | 750 | 89.29
35 | 752 | 88.77
35 | 754 | 88.24
35 | 756 | 87.7
35 | 758 | 87.16
35 | 760 | 86.61
35 | 762 | 86.06
35 | 764 | 85.5
35 | 766 | 84.96
35 | 768 | 84.41
35 | 770 | 83.87
35 | 772 | 83.33
35 | 774 | 82.79
35 | 776 | 82.26
35 | 778 | 81.76
35 | 780 | 81.24
35 | 782 | 80.73
35 | 784 | 80.26
35 | 786 | 79.77
35 | 788 | 79.3
35 | 790 | 78.86
35 | 792 | 78.43
35 | 794 | 77.99
35 | 796 | 77.59
35 | 798 | 77.2
35 | 800 | 76.81
35 | 802 | 76.45
35 | 804 | 76.1
35 | 806 | 75.79
35 | 808 | 75.45
35 | 810 | 75.19
35 | 812 | 74.91
35 | 814 | 74.65
35 | 816 | 74.45
35 | 818 | 74.21
35 | 820 | 74
35 | 822 | 73.83
35 | 824 | 73.66
35 | 826 | 73.54
35 | 828 | 73.4
35 | 830 | 73.3
35 | 832 | 73.21
35 | 834 | 73.12
35 | 836 | 73.04
35 | 838 | 73.02
35 | 840 | 73
35 | 842 | 73.03
35 | 844 | 73.07
35 | 846 | 73.08
35 | 848 | 73.11
35 | 850 | 73.21
35 | 852 | 73.27
35 | 854 | 73.34
35 | 856 | 73.47
35 | 858 | 73.52
35 | 860 | 73.79
35 | 862 | 73.93
35 | 864 | 74
35 | 866 | 74.3
35 | 868 | 74.42
35 | 870 | 74.55
35 | 872 | 74.83
35 | 874 | 75.05
35 | 876 | 75.13
35 | 878 | 75.5
35 | 880 | 75.92
35 | 882 | 76.43
35 | 884 | 76.26
35 | 886 | 76.44
35 | 888 | 77.16
35 | 890 | 77.34
35 | 892 | 77.42
35 | 894 | 77.76
35 | 896 | 78.31
35 | 898 | 78.86
35 | 900 | 78.34
45 | 250 | 0
45 | 252 | 0
45 | 254 | 0
45 | 256 | 0
45 | 258 | 0
45 | 260 | 0
45 | 262 | 0
45 | 264 | 0
45 | 266 | 0
45 | 268 | 0
45 | 270 | 0
45 | 272 | 0
45 | 274 | 0
45 | 276 | 0
45 | 278 | 0
45 | 280 | 0
45 | 282 | 0
45 | 284 | 0
45 | 286 | 0
45 | 288 | 0
45 | 290 | 0
45 | 292 | 0
45 | 294 | 0
45 | 296 | 0
45 | 298 | 0
45 | 300 | 0
45 | 302 | 0
45 | 304 | 0
45 | 306 | 0
45 | 308 | 0
45 | 310 | 0
45 | 312 | 0
45 | 314 | 0
45 | 316 | 0
45 | 318 | 0
45 | 320 | 0.02
45 | 322 | 0.02
45 | 324 | 0.03
45 | 326 | 0.04
45 | 328 | 0.06
45 | 330 | 0.09
45 | 332 | 0.16
45 | 334 | 0.26
45 | 336 | 0.43
45 | 338 | 0.68
45 | 340 | 1.05
45 | 342 | 1.53
45 | 344 | 2.06
45 | 346 | 2.57
45 | 348 | 2.98
45 | 350 | 3.21
45 | 352 | 3.09
45 | 354 | 2.48
45 | 356 | 1.69
45 | 358 | 1.06
45 | 360 | 0.66
45 | 362 | 0.44
45 | 364 | 0.3
45 | 366 | 0.22
45 | 368 | 0.17
45 | 370 | 0.13
45 | 372 | 0.1
45 | 374 | 0.07
45 | 376 | 0.04
45 | 378 | 0.1
45 | 380 | 0.11
45 | 382 | 0.1
45 | 384 | 0.1
45 | 386 | 0.11
45 | 388 | 0.11
45 | 390 | 0.12
45 | 392 | 0.12
45 | 394 | 0.13
45 | 396 | 0.14
45 | 398 | 0.15
45 | 400 | 0.17
45 | 402 | 0.19
45 | 404 | 0.22
45 | 406 | 0.25
45 | 408 | 0.29
45 | 410 | 0.33
45 | 412 | 0.39
45 | 414 | 0.46
45 | 416 | 0.56
45 | 418 | 0.67
45 | 420 | 0.82
45 | 422 | 1
45 | 424 | 1.24
45 | 426 | 1.56
45 | 428 | 1.96
45 | 430 | 2.49
45 | 432 | 3.19
45 | 434 | 4.12
45 | 436 | 5.38
45 | 438 | 7.03
45 | 440 | 9.22
45 | 442 | 12.11
45 | 444 | 15.94
45 | 446 | 21.12
45 | 448 | 27.7
45 | 450 | 35.56
45 | 452 | 44.56
45 | 454 | 54.26
45 | 456 | 63.83
45 | 458 | 72.28
45 | 460 | 79.07
45 | 462 | 83.97
45 | 464 | 87.1
45 | 466 | 88.71
45 | 468 | 89.21
45 | 470 | 89.12
45 | 472 | 88.88
45 | 474 | 88.87
45 | 476 | 89.35
45 | 478 | 90.31
45 | 480 | 91.51
45 | 482 | 92.7
45 | 484 | 93.77
45 | 486 | 94.47
45 | 488 | 94.78
45 | 490 | 94.94
45 | 492 | 95.07
45 | 494 | 95.27
45 | 496 | 95.56
45 | 498 | 95.86
45 | 500 | 96.18
45 | 502 | 96.44
45 | 504 | 96.67
45 | 506 | 96.84
45 | 508 | 96.94
45 | 510 | 97.02
45 | 512 | 97.05
45 | 514 | 97.06
45 | 516 | 97.06
45 | 518 | 97.04
45 | 520 | 97.02
45 | 522 | 96.99
45 | 524 | 96.98
45 | 526 | 96.96
45 | 528 | 96.95
45 | 530 | 96.94
45 | 532 | 96.92
45 | 534 | 96.91
45 | 536 | 96.9
45 | 538 | 96.9
45 | 540 | 96.9
45 | 542 | 96.88
45 | 544 | 96.85
45 | 546 | 96.83
45 | 548 | 96.8
45 | 550 | 96.77
45 | 552 | 96.72
45 | 554 | 96.67
45 | 556 | 96.61
45 | 558 | 96.55
45 | 560 | 96.49
45 | 562 | 96.44
45 | 564 | 96.39
45 | 566 | 96.32
45 | 568 | 96.26
45 | 570 | 96.23
45 | 572 | 96.2
45 | 574 | 96.16
45 | 576 | 96.14
45 | 578 | 96.12
45 | 580 | 96.12
45 | 582 | 96.12
45 | 584 | 96.14
45 | 586 | 96.15
45 | 588 | 96.18
45 | 590 | 96.21
45 | 592 | 96.25
45 | 594 | 96.3
45 | 596 | 96.35
45 | 598 | 96.38
45 | 600 | 96.41
45 | 602 | 96.47
45 | 604 | 96.53
45 | 606 | 96.58
45 | 608 | 96.61
45 | 610 | 96.64
45 | 612 | 96.68
45 | 614 | 96.72
45 | 616 | 96.74
45 | 618 | 96.76
45 | 620 | 96.78
45 | 622 | 96.8
45 | 624 | 96.81
45 | 626 | 96.82
45 | 628 | 96.82
45 | 630 | 96.81
45 | 632 | 96.81
45 | 634 | 96.81
45 | 636 | 96.81
45 | 638 | 96.79
45 | 640 | 96.76
45 | 642 | 96.75
45 | 644 | 96.75
45 | 646 | 96.74
45 | 648 | 96.72
45 | 650 | 96.7
45 | 652 | 96.68
45 | 654 | 96.69
45 | 656 | 96.67
45 | 658 | 96.65
45 | 660 | 96.62
45 | 662 | 96.59
45 | 664 | 96.57
45 | 666 | 96.54
45 | 668 | 96.5
45 | 670 | 96.46
45 | 672 | 96.4
45 | 674 | 96.33
45 | 676 | 96.26
45 | 678 | 96.18
45 | 680 | 96.09
45 | 682 | 95.99
45 | 684 | 95.86
45 | 686 | 95.74
45 | 688 | 95.6
45 | 690 | 95.43
45 | 692 | 95.27
45 | 694 | 95.08
45 | 696 | 94.87
45 | 698 | 94.65
45 | 700 | 94.4
45 | 702 | 94.13
45 | 704 | 93.85
45 | 706 | 93.57
45 | 708 | 93.27
45 | 710 | 92.93
45 | 712 | 92.57
45 | 714 | 92.21
45 | 716 | 91.84
45 | 718 | 91.45
45 | 720 | 91.05
45 | 722 | 90.65
45 | 724 | 90.24
45 | 726 | 89.81
45 | 728 | 89.39
45 | 730 | 88.93
45 | 732 | 88.49
45 | 734 | 88.02
45 | 736 | 87.57
45 | 738 | 87.13
45 | 740 | 86.69
45 | 742 | 86.26
45 | 744 | 85.81
45 | 746 | 85.36
45 | 748 | 84.94
45 | 750 | 84.52
45 | 752 | 84.11
45 | 754 | 83.73
45 | 756 | 83.32
45 | 758 | 82.92
45 | 760 | 82.56
45 | 762 | 82.2
45 | 764 | 81.86
45 | 766 | 81.53
45 | 768 | 81.23
45 | 770 | 80.93
45 | 772 | 80.65
45 | 774 | 80.36
45 | 776 | 80.09
45 | 778 | 79.87
45 | 780 | 79.66
45 | 782 | 79.46
45 | 784 | 79.26
45 | 786 | 79.09
45 | 788 | 78.93
45 | 790 | 78.81
45 | 792 | 78.68
45 | 794 | 78.58
45 | 796 | 78.48
45 | 798 | 78.43
45 | 800 | 78.38
45 | 802 | 78.34
45 | 804 | 78.3
45 | 806 | 78.29
45 | 808 | 78.31
45 | 810 | 78.34
45 | 812 | 78.39
45 | 814 | 78.44
45 | 816 | 78.49
45 | 818 | 78.59
45 | 820 | 78.68
45 | 822 | 78.8
45 | 824 | 78.95
45 | 826 | 79.08
45 | 828 | 79.24
45 | 830 | 79.42
45 | 832 | 79.65
45 | 834 | 79.84
45 | 836 | 80.03
45 | 838 | 80.31
45 | 840 | 80.54
45 | 842 | 80.81
45 | 844 | 81.05
45 | 846 | 81.38
45 | 848 | 81.61
45 | 850 | 81.94
45 | 852 | 82.23
45 | 854 | 82.55
45 | 856 | 82.88
45 | 858 | 83.16
45 | 860 | 83.52
45 | 862 | 83.83
45 | 864 | 84.17
45 | 866 | 84.48
45 | 868 | 84.88
45 | 870 | 85.18
45 | 872 | 85.71
45 | 874 | 85.74
45 | 876 | 86.52
45 | 878 | 86.4
45 | 880 | 86.8
45 | 882 | 87.31
45 | 884 | 87.5
45 | 886 | 87.78
45 | 888 | 88.36
45 | 890 | 88.76
45 | 892 | 89.25
45 | 894 | 89.28
45 | 896 | 89.77
45 | 898 | 90.22
45 | 900 | 90.43
55 | 250 | 0
55 | 252 | 0
55 | 254 | 0
55 | 256 | 0
55 | 258 | 0
55 | 260 | 0
55 | 262 | 0
55 | 264 | 0
55 | 266 | 0
55 | 268 | 0
55 | 270 | 0
55 | 272 | 0
55 | 274 | 0
55 | 276 | 0
55 | 278 | 0
55 | 280 | 0
55 | 282 | 0
55 | 284 | 0
55 | 286 | 0
55 | 288 | 0
55 | 290 | 0
55 | 292 | 0
55 | 294 | 0
55 | 296 | 0
55 | 298 | 0
55 | 300 | 0
55 | 302 | 0
55 | 304 | 0
55 | 306 | 0
55 | 308 | 0
55 | 310 | 0
55 | 312 | 0
55 | 314 | 0
55 | 316 | 0
55 | 318 | 0
55 | 320 | 0.02
55 | 322 | 0.02
55 | 324 | 0.03
55 | 326 | 0.05
55 | 328 | 0.07
55 | 330 | 0.12
55 | 332 | 0.2
55 | 334 | 0.33
55 | 336 | 0.53
55 | 338 | 0.81
55 | 340 | 1.17
55 | 342 | 1.58
55 | 344 | 1.98
55 | 346 | 2.27
55 | 348 | 2.35
55 | 350 | 2.14
55 | 352 | 1.72
55 | 354 | 1.25
55 | 356 | 0.87
55 | 358 | 0.62
55 | 360 | 0.45
55 | 362 | 0.35
55 | 364 | 0.28
55 | 366 | 0.23
55 | 368 | 0.19
55 | 370 | 0.17
55 | 372 | 0.15
55 | 374 | 0.13
55 | 376 | 0.11
55 | 378 | 0.17
55 | 380 | 0.18
55 | 382 | 0.19
55 | 384 | 0.2
55 | 386 | 0.22
55 | 388 | 0.24
55 | 390 | 0.26
55 | 392 | 0.29
55 | 394 | 0.33
55 | 396 | 0.38
55 | 398 | 0.44
55 | 400 | 0.51
55 | 402 | 0.6
55 | 404 | 0.71
55 | 406 | 0.85
55 | 408 | 1.03
55 | 410 | 1.26
55 | 412 | 1.55
55 | 414 | 1.94
55 | 416 | 2.44
55 | 418 | 3.1
55 | 420 | 3.95
55 | 422 | 5.08
55 | 424 | 6.6
55 | 426 | 8.63
55 | 428 | 11.27
55 | 430 | 14.69
55 | 432 | 19.08
55 | 434 | 24.61
55 | 436 | 31.27
55 | 438 | 38.74
55 | 440 | 46.58
55 | 442 | 54.25
55 | 444 | 61.19
55 | 446 | 67.67
55 | 448 | 73.24
55 | 450 | 77.46
55 | 452 | 80.68
55 | 454 | 83.1
55 | 456 | 84.96
55 | 458 | 86.35
55 | 460 | 87.38
55 | 462 | 88.12
55 | 464 | 88.67
55 | 466 | 89.14
55 | 468 | 89.69
55 | 470 | 90.5
55 | 472 | 91.51
55 | 474 | 92.54
55 | 476 | 93.31
55 | 478 | 93.62
55 | 480 | 93.49
55 | 482 | 93.04
55 | 484 | 92.58
55 | 486 | 92.34
55 | 488 | 92.32
55 | 490 | 92.48
55 | 492 | 92.83
55 | 494 | 93.33
55 | 496 | 93.88
55 | 498 | 94.43
55 | 500 | 94.93
55 | 502 | 95.34
55 | 504 | 95.67
55 | 506 | 95.9
55 | 508 | 96.07
55 | 510 | 96.18
55 | 512 | 96.24
55 | 514 | 96.27
55 | 516 | 96.27
55 | 518 | 96.25
55 | 520 | 96.22
55 | 522 | 96.17
55 | 524 | 96.11
55 | 526 | 96.04
55 | 528 | 95.97
55 | 530 | 95.89
55 | 532 | 95.81
55 | 534 | 95.72
55 | 536 | 95.62
55 | 538 | 95.52
55 | 540 | 95.4
55 | 542 | 95.27
55 | 544 | 95.15
55 | 546 | 95.01
55 | 548 | 94.87
55 | 550 | 94.74
55 | 552 | 94.6
55 | 554 | 94.46
55 | 556 | 94.35
55 | 558 | 94.23
55 | 560 | 94.13
55 | 562 | 94.04
55 | 564 | 93.96
55 | 566 | 93.89
55 | 568 | 93.84
55 | 570 | 93.81
55 | 572 | 93.79
55 | 574 | 93.78
55 | 576 | 93.79
55 | 578 | 93.81
55 | 580 | 93.85
55 | 582 | 93.9
55 | 584 | 93.95
55 | 586 | 94
55 | 588 | 94.07
55 | 590 | 94.14
55 | 592 | 94.21
55 | 594 | 94.28
55 | 596 | 94.35
55 | 598 | 94.42
55 | 600 | 94.49
55 | 602 | 94.55
55 | 604 | 94.59
55 | 606 | 94.64
55 | 608 | 94.67
55 | 610 | 94.69
55 | 612 | 94.71
55 | 614 | 94.73
55 | 616 | 94.72
55 | 618 | 94.72
55 | 620 | 94.72
55 | 622 | 94.69
55 | 624 | 94.66
55 | 626 | 94.63
55 | 628 | 94.59
55 | 630 | 94.54
55 | 632 | 94.5
55 | 634 | 94.45
55 | 636 | 94.37
55 | 638 | 94.31
55 | 640 | 94.25
55 | 642 | 94.17
55 | 644 | 94.1
55 | 646 | 94.02
55 | 648 | 93.94
55 | 650 | 93.85
55 | 652 | 93.76
55 | 654 | 93.66
55 | 656 | 93.56
55 | 658 | 93.46
55 | 660 | 93.35
55 | 662 | 93.23
55 | 664 | 93.11
55 | 666 | 92.99
55 | 668 | 92.86
55 | 670 | 92.72
55 | 672 | 92.57
55 | 674 | 92.4
55 | 676 | 92.24
55 | 678 | 92.07
55 | 680 | 91.88
55 | 682 | 91.69
55 | 684 | 91.49
55 | 686 | 91.28
55 | 688 | 91.04
55 | 690 | 90.8
55 | 692 | 90.56
55 | 694 | 90.31
55 | 696 | 90.06
55 | 698 | 89.78
55 | 700 | 89.5
55 | 702 | 89.21
55 | 704 | 88.91
55 | 706 | 88.63
55 | 708 | 88.34
55 | 710 | 88.03
55 | 712 | 87.74
55 | 714 | 87.43
55 | 716 | 87.12
55 | 718 | 86.84
55 | 720 | 86.56
55 | 722 | 86.27
55 | 724 | 85.98
55 | 726 | 85.7
55 | 728 | 85.43
55 | 730 | 85.17
55 | 732 | 84.92
55 | 734 | 84.67
55 | 736 | 84.46
55 | 738 | 84.27
55 | 740 | 84.07
55 | 742 | 83.88
55 | 744 | 83.72
55 | 746 | 83.56
55 | 748 | 83.41
55 | 750 | 83.27
55 | 752 | 83.14
55 | 754 | 83.04
55 | 756 | 82.95
55 | 758 | 82.88
55 | 760 | 82.83
55 | 762 | 82.78
55 | 764 | 82.76
55 | 766 | 82.74
55 | 768 | 82.74
55 | 770 | 82.74
55 | 772 | 82.73
55 | 774 | 82.77
55 | 776 | 82.82
55 | 778 | 82.89
55 | 780 | 82.96
55 | 782 | 83.02
55 | 784 | 83.1
55 | 786 | 83.2
55 | 788 | 83.33
55 | 790 | 83.46
55 | 792 | 83.58
55 | 794 | 83.72
55 | 796 | 83.89
55 | 798 | 84.04
55 | 800 | 84.19
55 | 802 | 84.39
55 | 804 | 84.56
55 | 806 | 84.74
55 | 808 | 84.95
55 | 810 | 85.16
55 | 812 | 85.38
55 | 814 | 85.59
55 | 816 | 85.81
55 | 818 | 86.06
55 | 820 | 86.33
55 | 822 | 86.57
55 | 824 | 86.81
55 | 826 | 87.1
55 | 828 | 87.37
55 | 830 | 87.61
55 | 832 | 87.89
55 | 834 | 88.18
55 | 836 | 88.48
55 | 838 | 88.74
55 | 840 | 89.12
55 | 842 | 89.41
55 | 844 | 89.7
55 | 846 | 89.99
55 | 848 | 90.33
55 | 850 | 90.63
55 | 852 | 90.87
55 | 854 | 91.07
55 | 856 | 91.47
55 | 858 | 91.76
55 | 860 | 92.12
55 | 862 | 92.36
55 | 864 | 92.62
55 | 866 | 92.96
55 | 868 | 93.22
55 | 870 | 93.42
55 | 872 | 93.65
55 | 874 | 93.9
55 | 876 | 94.02
55 | 878 | 94.28
55 | 880 | 94.32
55 | 882 | 94.81
55 | 884 | 95.15
55 | 886 | 95.29
55 | 888 | 95.5
55 | 890 | 95.62
55 | 892 | 96.11
55 | 894 | 96.01
55 | 896 | 96.35
55 | 898 | 96.37
55 | 900 | 96.61
65 | 250 | 0.01
65 | 252 | 0
65 | 254 | 0
65 | 256 | 0
65 | 258 | 0
65 | 260 | 0
65 | 262 | 0
65 | 264 | 0
65 | 266 | 0
65 | 268 | 0
65 | 270 | 0
65 | 272 | 0
65 | 274 | 0
65 | 276 | 0
65 | 278 | 0
65 | 280 | 0
65 | 282 | 0
65 | 284 | 0
65 | 286 | 0
65 | 288 | 0
65 | 290 | 0
65 | 292 | 0
65 | 294 | 0
65 | 296 | 0
65 | 298 | 0
65 | 300 | 0
65 | 302 | 0
65 | 304 | 0
65 | 306 | 0
65 | 308 | 0
65 | 310 | 0
65 | 312 | 0
65 | 314 | 0.01
65 | 316 | 0.01
65 | 318 | 0.01
65 | 320 | 0.03
65 | 322 | 0.04
65 | 324 | 0.05
65 | 326 | 0.07
65 | 328 | 0.1
65 | 330 | 0.16
65 | 332 | 0.26
65 | 334 | 0.4
65 | 336 | 0.62
65 | 338 | 0.9
65 | 340 | 1.21
65 | 342 | 1.51
65 | 344 | 1.72
65 | 346 | 1.78
65 | 348 | 1.67
65 | 350 | 1.44
65 | 352 | 1.17
65 | 354 | 0.94
65 | 356 | 0.75
65 | 358 | 0.61
65 | 360 | 0.51
65 | 362 | 0.44
65 | 364 | 0.39
65 | 366 | 0.36
65 | 368 | 0.34
65 | 370 | 0.32
65 | 372 | 0.31
65 | 374 | 0.3
65 | 376 | 0.3
65 | 378 | 0.38
65 | 380 | 0.42
65 | 382 | 0.46
65 | 384 | 0.51
65 | 386 | 0.56
65 | 388 | 0.64
65 | 390 | 0.73
65 | 392 | 0.84
65 | 394 | 0.99
65 | 396 | 1.17
65 | 398 | 1.39
65 | 400 | 1.67
65 | 402 | 2.04
65 | 404 | 2.51
65 | 406 | 3.12
65 | 408 | 3.91
65 | 410 | 4.93
65 | 412 | 6.27
65 | 414 | 8.03
65 | 416 | 10.37
65 | 418 | 13.36
65 | 420 | 17.15
65 | 422 | 21.87
65 | 424 | 27.63
65 | 426 | 34.27
65 | 428 | 41.31
65 | 430 | 48.31
65 | 432 | 54.73
65 | 434 | 60.18
65 | 436 | 64.37
65 | 438 | 67.21
65 | 440 | 68.94
65 | 442 | 69.88
65 | 444 | 70.27
65 | 446 | 71.2
65 | 448 | 72.59
65 | 450 | 73.92
65 | 452 | 75.35
65 | 454 | 76.91
65 | 456 | 78.55
65 | 458 | 80.15
65 | 460 | 81.73
65 | 462 | 83.25
65 | 464 | 84.67
65 | 466 | 85.9
65 | 468 | 86.75
65 | 470 | 87.15
65 | 472 | 87.11
65 | 474 | 86.75
65 | 476 | 86.21
65 | 478 | 85.57
65 | 480 | 84.85
65 | 482 | 84
65 | 484 | 83.48
65 | 486 | 83.4
65 | 488 | 83.59
65 | 490 | 84.01
65 | 492 | 84.62
65 | 494 | 85.39
65 | 496 | 86.23
65 | 498 | 87.05
65 | 500 | 87.77
65 | 502 | 88.37
65 | 504 | 88.84
65 | 506 | 89.19
65 | 508 | 89.42
65 | 510 | 89.56
65 | 512 | 89.64
65 | 514 | 89.65
65 | 516 | 89.61
65 | 518 | 89.51
65 | 520 | 89.38
65 | 522 | 89.23
65 | 524 | 89.04
65 | 526 | 88.83
65 | 528 | 88.59
65 | 530 | 88.35
65 | 532 | 88.09
65 | 534 | 87.82
65 | 536 | 87.54
65 | 538 | 87.28
65 | 540 | 87.01
65 | 542 | 86.74
65 | 544 | 86.48
65 | 546 | 86.24
65 | 548 | 86.03
65 | 550 | 85.84
65 | 552 | 85.66
65 | 554 | 85.52
65 | 556 | 85.39
65 | 558 | 85.3
65 | 560 | 85.23
65 | 562 | 85.19
65 | 564 | 85.18
65 | 566 | 85.21
65 | 568 | 85.24
65 | 570 | 85.27
65 | 572 | 85.34
65 | 574 | 85.43
65 | 576 | 85.53
65 | 578 | 85.62
65 | 580 | 85.72
65 | 582 | 85.84
65 | 584 | 85.93
65 | 586 | 86.02
65 | 588 | 86.11
65 | 590 | 86.2
65 | 592 | 86.28
65 | 594 | 86.34
65 | 596 | 86.38
65 | 598 | 86.4
65 | 600 | 86.4
65 | 602 | 86.4
65 | 604 | 86.38
65 | 606 | 86.33
65 | 608 | 86.27
65 | 610 | 86.2
65 | 612 | 86.12
65 | 614 | 86.03
65 | 616 | 85.92
65 | 618 | 85.8
65 | 620 | 85.67
65 | 622 | 85.54
65 | 624 | 85.4
65 | 626 | 85.26
65 | 628 | 85.11
65 | 630 | 84.96
65 | 632 | 84.81
65 | 634 | 84.67
65 | 636 | 84.52
65 | 638 | 84.37
65 | 640 | 84.23
65 | 642 | 84.09
65 | 644 | 83.96
65 | 646 | 83.83
65 | 648 | 83.71
65 | 650 | 83.59
65 | 652 | 83.48
65 | 654 | 83.37
65 | 656 | 83.26
65 | 658 | 83.14
65 | 660 | 83.05
65 | 662 | 82.97
65 | 664 | 82.89
65 | 666 | 82.8
65 | 668 | 82.71
65 | 670 | 82.62
65 | 672 | 82.55
65 | 674 | 82.47
65 | 676 | 82.38
65 | 678 | 82.3
65 | 680 | 82.2
65 | 682 | 82.13
65 | 684 | 82.06
65 | 686 | 81.98
65 | 688 | 81.9
65 | 690 | 81.82
65 | 692 | 81.76
65 | 694 | 81.68
65 | 696 | 81.62
65 | 698 | 81.56
65 | 700 | 81.51
65 | 702 | 81.46
65 | 704 | 81.41
65 | 706 | 81.38
65 | 708 | 81.37
65 | 710 | 81.35
65 | 712 | 81.35
65 | 714 | 81.38
65 | 716 | 81.41
65 | 718 | 81.46
65 | 720 | 81.51
65 | 722 | 81.58
65 | 724 | 81.65
65 | 726 | 81.74
65 | 728 | 81.84
65 | 730 | 81.94
65 | 732 | 82.08
65 | 734 | 82.22
65 | 736 | 82.37
65 | 738 | 82.52
65 | 740 | 82.68
65 | 742 | 82.85
65 | 744 | 83.03
65 | 746 | 83.2
65 | 748 | 83.38
65 | 750 | 83.56
65 | 752 | 83.77
65 | 754 | 83.97
65 | 756 | 84.19
65 | 758 | 84.39
65 | 760 | 84.59
65 | 762 | 84.8
65 | 764 | 85.01
65 | 766 | 85.22
65 | 768 | 85.43
65 | 770 | 85.62
65 | 772 | 85.81
65 | 774 | 86.03
65 | 776 | 86.23
65 | 778 | 86.4
65 | 780 | 86.6
65 | 782 | 86.82
65 | 784 | 86.97
65 | 786 | 87.18
65 | 788 | 87.35
65 | 790 | 87.51
65 | 792 | 87.67
65 | 794 | 87.85
65 | 796 | 88.02
65 | 798 | 88.17
65 | 800 | 88.32
65 | 802 | 88.44
65 | 804 | 88.59
65 | 806 | 88.72
65 | 808 | 88.88
65 | 810 | 88.98
65 | 812 | 89.13
65 | 814 | 89.27
65 | 816 | 89.4
65 | 818 | 89.53
65 | 820 | 89.64
65 | 822 | 89.77
65 | 824 | 89.92
65 | 826 | 89.99
65 | 828 | 90.09
65 | 830 | 90.18
65 | 832 | 90.31
65 | 834 | 90.41
65 | 836 | 90.52
65 | 838 | 90.64
65 | 840 | 90.72
65 | 842 | 90.8
65 | 844 | 90.89
65 | 846 | 91.06
65 | 848 | 91.23
65 | 850 | 91.23
65 | 852 | 91.32
65 | 854 | 91.46
65 | 856 | 91.57
65 | 858 | 91.57
65 | 860 | 91.65
65 | 862 | 91.75
65 | 864 | 91.73
65 | 866 | 91.84
65 | 868 | 91.89
65 | 870 | 92.06
65 | 872 | 92.13
65 | 874 | 92.16
65 | 876 | 92.26
65 | 878 | 92.47
65 | 880 | 92.39
65 | 882 | 92.44
65 | 884 | 92.66
65 | 886 | 92.36
65 | 888 | 92.6
65 | 890 | 93.02
65 | 892 | 92.76
65 | 894 | 92.69
65 | 896 | 92.7
65 | 898 | 92.91
65 | 900 | 92.72
70 | 250 | 0.02
70 | 252 | 0.02
70 | 254 | 0.01
70 | 256 | 0.01
70 | 258 | 0.01
70 | 260 | 0.01
70 | 262 | 0.01
70 | 264 | 0.01
70 | 266 | 0.01
70 | 268 | 0.01
70 | 270 | 0.01
70 | 272 | 0.01
70 | 274 | 0.01
70 | 276 | 0.01
70 | 278 | 0.01
70 | 280 | 0.01
70 | 282 | 0.01
70 | 284 | 0.01
70 | 286 | 0.01
70 | 288 | 0.01
70 | 290 | 0.01
70 | 292 | 0.01
70 | 294 | 0.02
70 | 296 | 0.01
70 | 298 | 0.01
70 | 300 | 0.01
70 | 302 | 0.01
70 | 304 | 0.01
70 | 306 | 0.01
70 | 308 | 0.01
70 | 310 | 0.01
70 | 312 | 0.01
70 | 314 | 0.02
70 | 316 | 0.02
70 | 318 | 0.02
70 | 320 | 0.04
70 | 322 | 0.05
70 | 324 | 0.06
70 | 326 | 0.08
70 | 328 | 0.12
70 | 330 | 0.18
70 | 332 | 0.28
70 | 334 | 0.43
70 | 336 | 0.64
70 | 338 | 0.9
70 | 340 | 1.18
70 | 342 | 1.42
70 | 344 | 1.57
70 | 346 | 1.58
70 | 348 | 1.49
70 | 350 | 1.32
70 | 352 | 1.13
70 | 354 | 0.96
70 | 356 | 0.82
70 | 358 | 0.71
70 | 360 | 0.62
70 | 362 | 0.56
70 | 364 | 0.52
70 | 366 | 0.49
70 | 368 | 0.47
70 | 370 | 0.46
70 | 372 | 0.46
70 | 374 | 0.46
70 | 376 | 0.47
70 | 378 | 0.57
70 | 380 | 0.62
70 | 382 | 0.68
70 | 384 | 0.75
70 | 386 | 0.85
70 | 388 | 0.96
70 | 390 | 1.1
70 | 392 | 1.28
70 | 394 | 1.5
70 | 396 | 1.79
70 | 398 | 2.15
70 | 400 | 2.6
70 | 402 | 3.18
70 | 404 | 3.94
70 | 406 | 4.92
70 | 408 | 6.19
70 | 410 | 7.84
70 | 412 | 9.96
70 | 414 | 12.71
70 | 416 | 16.27
70 | 418 | 20.66
70 | 420 | 25.84
70 | 422 | 31.75
70 | 424 | 38.16
70 | 426 | 44.52
70 | 428 | 50.25
70 | 430 | 54.95
70 | 432 | 58.5
70 | 434 | 60.94
70 | 436 | 62.45
70 | 438 | 63.25
70 | 440 | 63.61
70 | 442 | 63.71
70 | 444 | 63.7
70 | 446 | 64.42
70 | 448 | 65.72
70 | 450 | 67.08
70 | 452 | 68.57
70 | 454 | 70.24
70 | 456 | 72
70 | 458 | 73.78
70 | 460 | 75.55
70 | 462 | 77.15
70 | 464 | 78.43
70 | 466 | 79.19
70 | 468 | 79.4
70 | 470 | 79.2
70 | 472 | 78.77
70 | 474 | 78.23
70 | 476 | 77.63
70 | 478 | 76.99
70 | 480 | 76.23
70 | 482 | 75.44
70 | 484 | 75
70 | 486 | 74.99
70 | 488 | 75.26
70 | 490 | 75.77
70 | 492 | 76.49
70 | 494 | 77.34
70 | 496 | 78.27
70 | 498 | 79.16
70 | 500 | 79.95
70 | 502 | 80.59
70 | 504 | 81.07
70 | 506 | 81.41
70 | 508 | 81.61
70 | 510 | 81.72
70 | 512 | 81.74
70 | 514 | 81.69
70 | 516 | 81.58
70 | 518 | 81.43
70 | 520 | 81.23
70 | 522 | 80.99
70 | 524 | 80.71
70 | 526 | 80.42
70 | 528 | 80.11
70 | 530 | 79.79
70 | 532 | 79.45
70 | 534 | 79.13
70 | 536 | 78.81
70 | 538 | 78.49
70 | 540 | 78.19
70 | 542 | 77.91
70 | 544 | 77.66
70 | 546 | 77.43
70 | 548 | 77.23
70 | 550 | 77.07
70 | 552 | 76.93
70 | 554 | 76.82
70 | 556 | 76.74
70 | 558 | 76.71
70 | 560 | 76.69
70 | 562 | 76.71
70 | 564 | 76.76
70 | 566 | 76.82
70 | 568 | 76.89
70 | 570 | 76.98
70 | 572 | 77.08
70 | 574 | 77.19
70 | 576 | 77.31
70 | 578 | 77.42
70 | 580 | 77.51
70 | 582 | 77.62
70 | 584 | 77.72
70 | 586 | 77.79
70 | 588 | 77.85
70 | 590 | 77.89
70 | 592 | 77.92
70 | 594 | 77.92
70 | 596 | 77.9
70 | 598 | 77.88
70 | 600 | 77.83
70 | 602 | 77.75
70 | 604 | 77.67
70 | 606 | 77.57
70 | 608 | 77.45
70 | 610 | 77.31
70 | 612 | 77.17
70 | 614 | 77.01
70 | 616 | 76.85
70 | 618 | 76.69
70 | 620 | 76.52
70 | 622 | 76.35
70 | 624 | 76.17
70 | 626 | 76
70 | 628 | 75.85
70 | 630 | 75.68
70 | 632 | 75.52
70 | 634 | 75.36
70 | 636 | 75.22
70 | 638 | 75.1
70 | 640 | 74.97
70 | 642 | 74.86
70 | 644 | 74.75
70 | 646 | 74.65
70 | 648 | 74.58
70 | 650 | 74.51
70 | 652 | 74.44
70 | 654 | 74.4
70 | 656 | 74.36
70 | 658 | 74.33
70 | 660 | 74.31
70 | 662 | 74.29
70 | 664 | 74.28
70 | 666 | 74.27
70 | 668 | 74.27
70 | 670 | 74.28
70 | 672 | 74.3
70 | 674 | 74.31
70 | 676 | 74.34
70 | 678 | 74.37
70 | 680 | 74.39
70 | 682 | 74.42
70 | 684 | 74.46
70 | 686 | 74.52
70 | 688 | 74.58
70 | 690 | 74.64
70 | 692 | 74.72
70 | 694 | 74.81
70 | 696 | 74.9
70 | 698 | 74.99
70 | 700 | 75.11
70 | 702 | 75.24
70 | 704 | 75.38
70 | 706 | 75.52
70 | 708 | 75.69
70 | 710 | 75.87
70 | 712 | 76.06
70 | 714 | 76.25
70 | 716 | 76.45
70 | 718 | 76.68
70 | 720 | 76.92
70 | 722 | 77.17
70 | 724 | 77.42
70 | 726 | 77.68
70 | 728 | 77.94
70 | 730 | 78.2
70 | 732 | 78.48
70 | 734 | 78.76
70 | 736 | 79.04
70 | 738 | 79.33
70 | 740 | 79.62
70 | 742 | 79.92
70 | 744 | 80.2
70 | 746 | 80.48
70 | 748 | 80.75
70 | 750 | 81.02
70 | 752 | 81.28
70 | 754 | 81.56
70 | 756 | 81.83
70 | 758 | 82.07
70 | 760 | 82.29
70 | 762 | 82.52
70 | 764 | 82.74
70 | 766 | 82.95
70 | 768 | 83.17
70 | 770 | 83.35
70 | 772 | 83.53
70 | 774 | 83.7
70 | 776 | 83.83
70 | 778 | 84.01
70 | 780 | 84.16
70 | 782 | 84.28
70 | 784 | 84.37
70 | 786 | 84.5
70 | 788 | 84.57
70 | 790 | 84.66
70 | 792 | 84.73
70 | 794 | 84.81
70 | 796 | 84.85
70 | 798 | 84.89
70 | 800 | 84.94
70 | 802 | 84.97
70 | 804 | 84.99
70 | 806 | 85
70 | 808 | 85.02
70 | 810 | 85.04
70 | 812 | 85.08
70 | 814 | 85.09
70 | 816 | 85.09
70 | 818 | 85.07
70 | 820 | 85.06
70 | 822 | 85.05
70 | 824 | 85.04
70 | 826 | 85
70 | 828 | 84.98
70 | 830 | 84.97
70 | 832 | 84.97
70 | 834 | 84.98
70 | 836 | 84.97
70 | 838 | 84.96
70 | 840 | 84.93
70 | 842 | 84.87
70 | 844 | 84.89
70 | 846 | 84.93
70 | 848 | 84.88
70 | 850 | 84.89
70 | 852 | 84.95
70 | 854 | 84.86
70 | 856 | 84.97
70 | 858 | 84.93
70 | 860 | 85.01
70 | 862 | 84.97
70 | 864 | 85.01
70 | 866 | 84.96
70 | 868 | 84.97
70 | 870 | 85.05
70 | 872 | 85.15
70 | 874 | 85.09
70 | 876 | 85.11
70 | 878 | 85.28
70 | 880 | 85.28
70 | 882 | 85.24
70 | 884 | 85.25
70 | 886 | 85.28
70 | 888 | 85.24
70 | 890 | 85.34
70 | 892 | 85.56
70 | 894 | 85.88
70 | 896 | 85.53
70 | 898 | 85.7
70 | 900 | 85.9
75 | 250 | 0.04
75 | 252 | 0.04
75 | 254 | 0.04
75 | 256 | 0.04
75 | 258 | 0.04
75 | 260 | 0.04
75 | 262 | 0.04
75 | 264 | 0.03
75 | 266 | 0.03
75 | 268 | 0.03
75 | 270 | 0.03
75 | 272 | 0.03
75 | 274 | 0.03
75 | 276 | 0.03
75 | 278 | 0.03
75 | 280 | 0.03
75 | 282 | 0.03
75 | 284 | 0.03
75 | 286 | 0.03
75 | 288 | 0.03
75 | 290 | 0.03
75 | 292 | 0.03
75 | 294 | 0.04
75 | 296 | 0.03
75 | 298 | 0.03
75 | 300 | 0.03
75 | 302 | 0.03
75 | 304 | 0.03
75 | 306 | 0.03
75 | 308 | 0.03
75 | 310 | 0.03
75 | 312 | 0.03
75 | 314 | 0.03
75 | 316 | 0.04
75 | 318 | 0.04
75 | 320 | 0.06
75 | 322 | 0.07
75 | 324 | 0.08
75 | 326 | 0.1
75 | 328 | 0.14
75 | 330 | 0.2
75 | 332 | 0.29
75 | 334 | 0.43
75 | 336 | 0.62
75 | 338 | 0.84
75 | 340 | 1.06
75 | 342 | 1.24
75 | 344 | 1.35
75 | 346 | 1.37
75 | 348 | 1.33
75 | 350 | 1.25
75 | 352 | 1.17
75 | 354 | 1.08
75 | 356 | 0.99
75 | 358 | 0.91
75 | 360 | 0.84
75 | 362 | 0.79
75 | 364 | 0.74
75 | 366 | 0.71
75 | 368 | 0.69
75 | 370 | 0.68
75 | 372 | 0.67
75 | 374 | 0.68
75 | 376 | 0.69
75 | 378 | 0.79
75 | 380 | 0.85
75 | 382 | 0.92
75 | 384 | 1.01
75 | 386 | 1.13
75 | 388 | 1.27
75 | 390 | 1.45
75 | 392 | 1.68
75 | 394 | 1.96
75 | 396 | 2.33
75 | 398 | 2.79
75 | 400 | 3.38
75 | 402 | 4.13
75 | 404 | 5.1
75 | 406 | 6.38
75 | 408 | 8.02
75 | 410 | 10.11
75 | 412 | 12.77
75 | 414 | 16.11
75 | 416 | 20.19
75 | 418 | 24.84
75 | 420 | 29.87
75 | 422 | 34.98
75 | 424 | 39.76
75 | 426 | 43.8
75 | 428 | 46.85
75 | 430 | 48.94
75 | 432 | 50.23
75 | 434 | 50.94
75 | 436 | 51.28
75 | 438 | 51.4
75 | 440 | 51.42
75 | 442 | 51.42
75 | 444 | 51.46
75 | 446 | 52.16
75 | 448 | 53.35
75 | 450 | 54.62
75 | 452 | 56.01
75 | 454 | 57.56
75 | 456 | 59.24
75 | 458 | 60.97
75 | 460 | 62.55
75 | 462 | 63.74
75 | 464 | 64.37
75 | 466 | 64.48
75 | 468 | 64.26
75 | 470 | 63.88
75 | 472 | 63.4
75 | 474 | 62.9
75 | 476 | 62.38
75 | 478 | 61.85
75 | 480 | 61.22
75 | 482 | 60.56
75 | 484 | 60.22
75 | 486 | 60.28
75 | 488 | 60.61
75 | 490 | 61.14
75 | 492 | 61.85
75 | 494 | 62.7
75 | 496 | 63.59
75 | 498 | 64.43
75 | 500 | 65.16
75 | 502 | 65.72
75 | 504 | 66.13
75 | 506 | 66.37
75 | 508 | 66.49
75 | 510 | 66.51
75 | 512 | 66.45
75 | 514 | 66.32
75 | 516 | 66.15
75 | 518 | 65.92
75 | 520 | 65.67
75 | 522 | 65.38
75 | 524 | 65.07
75 | 526 | 64.75
75 | 528 | 64.41
75 | 530 | 64.09
75 | 532 | 63.76
75 | 534 | 63.44
75 | 536 | 63.14
75 | 538 | 62.86
75 | 540 | 62.6
75 | 542 | 62.37
75 | 544 | 62.16
75 | 546 | 61.99
75 | 548 | 61.85
75 | 550 | 61.74
75 | 552 | 61.67
75 | 554 | 61.62
75 | 556 | 61.6
75 | 558 | 61.61
75 | 560 | 61.65
75 | 562 | 61.71
75 | 564 | 61.79
75 | 566 | 61.88
75 | 568 | 61.98
75 | 570 | 62.08
75 | 572 | 62.17
75 | 574 | 62.28
75 | 576 | 62.37
75 | 578 | 62.46
75 | 580 | 62.54
75 | 582 | 62.61
75 | 584 | 62.64
75 | 586 | 62.67
75 | 588 | 62.68
75 | 590 | 62.68
75 | 592 | 62.65
75 | 594 | 62.59
75 | 596 | 62.52
75 | 598 | 62.43
75 | 600 | 62.32
75 | 602 | 62.2
75 | 604 | 62.06
75 | 606 | 61.92
75 | 608 | 61.76
75 | 610 | 61.6
75 | 612 | 61.42
75 | 614 | 61.25
75 | 616 | 61.08
75 | 618 | 60.91
75 | 620 | 60.74
75 | 622 | 60.57
75 | 624 | 60.41
75 | 626 | 60.26
75 | 628 | 60.12
75 | 630 | 59.99
75 | 632 | 59.87
75 | 634 | 59.76
75 | 636 | 59.66
75 | 638 | 59.58
75 | 640 | 59.52
75 | 642 | 59.47
75 | 644 | 59.42
75 | 646 | 59.4
75 | 648 | 59.4
75 | 650 | 59.4
75 | 652 | 59.41
75 | 654 | 59.45
75 | 656 | 59.49
75 | 658 | 59.54
75 | 660 | 59.61
75 | 662 | 59.68
75 | 664 | 59.76
75 | 666 | 59.85
75 | 668 | 59.95
75 | 670 | 60.05
75 | 672 | 60.17
75 | 674 | 60.3
75 | 676 | 60.44
75 | 678 | 60.58
75 | 680 | 60.73
75 | 682 | 60.88
75 | 684 | 61.05
75 | 686 | 61.22
75 | 688 | 61.43
75 | 690 | 61.65
75 | 692 | 61.87
75 | 694 | 62.1
75 | 696 | 62.34
75 | 698 | 62.59
75 | 700 | 62.86
75 | 702 | 63.14
75 | 704 | 63.44
75 | 706 | 63.74
75 | 708 | 64.05
75 | 710 | 64.38
75 | 712 | 64.71
75 | 714 | 65.06
75 | 716 | 65.42
75 | 718 | 65.78
75 | 720 | 66.14
75 | 722 | 66.5
75 | 724 | 66.86
75 | 726 | 67.22
75 | 728 | 67.59
75 | 730 | 67.96
75 | 732 | 68.31
75 | 734 | 68.66
75 | 736 | 69.02
75 | 738 | 69.35
75 | 740 | 69.68
75 | 742 | 70.01
75 | 744 | 70.33
75 | 746 | 70.62
75 | 748 | 70.88
75 | 750 | 71.15
75 | 752 | 71.42
75 | 754 | 71.64
75 | 756 | 71.87
75 | 758 | 72.08
75 | 760 | 72.25
75 | 762 | 72.41
75 | 764 | 72.55
75 | 766 | 72.7
75 | 768 | 72.82
75 | 770 | 72.89
75 | 772 | 72.96
75 | 774 | 73.03
75 | 776 | 73.11
75 | 778 | 73.13
75 | 780 | 73.14
75 | 782 | 73.15
75 | 784 | 73.12
75 | 786 | 73.08
75 | 788 | 73.06
75 | 790 | 73
75 | 792 | 72.92
75 | 794 | 72.86
75 | 796 | 72.78
75 | 798 | 72.68
75 | 800 | 72.6
75 | 802 | 72.51
75 | 804 | 72.37
75 | 806 | 72.26
75 | 808 | 72.15
75 | 810 | 72.03
75 | 812 | 72.03
75 | 814 | 71.93
75 | 816 | 71.8
75 | 818 | 71.66
75 | 820 | 71.55
75 | 822 | 71.43
75 | 824 | 71.29
75 | 826 | 71.15
75 | 828 | 71.03
75 | 830 | 70.95
75 | 832 | 70.81
75 | 834 | 70.7
75 | 836 | 70.55
75 | 838 | 70.45
75 | 840 | 70.42
75 | 842 | 70.32
75 | 844 | 70.24
75 | 846 | 70.19
75 | 848 | 70.13
75 | 850 | 70.09
75 | 852 | 70.09
75 | 854 | 70
75 | 856 | 69.91
75 | 858 | 69.95
75 | 860 | 70.07
75 | 862 | 69.97
75 | 864 | 69.97
75 | 866 | 69.86
75 | 868 | 69.91
75 | 870 | 70.02
75 | 872 | 70.02
75 | 874 | 70.08
75 | 876 | 70.18
75 | 878 | 70.07
75 | 880 | 69.97
75 | 882 | 70.01
75 | 884 | 70.24
75 | 886 | 70.27
75 | 888 | 70.25
75 | 890 | 70.25
75 | 892 | 70.44
75 | 894 | 70.41
75 | 896 | 70.4
75 | 898 | 70.5
75 | 900 | 70.83