## Sheet1
0 | 250 | 0
0 | 252 | 0
0 | 254 | 0
0 | 256 | 0
0 | 258 | 0
0 | 260 | 0
0 | 262 | 0
0 | 264 | 0
0 | 266 | 0
0 | 268 | 0
0 | 270 | 0
0 | 272 | 0
0 | 274 | 0
0 | 276 | 0
0 | 278 | 0
0 | 280 | 0
0 | 282 | 0
0 | 284 | 0
0 | 286 | 0
0 | 288 | 0
0 | 290 | 0
0 | 292 | 0
0 | 294 | 0
0 | 296 | 0
0 | 298 | 0
0 | 300 | 0
0 | 302 | 0
0 | 304 | 0
0 | 306 | 0
0 | 308 | 0
0 | 310 | 0
0 | 312 | 0
0 | 314 | 0
0 | 316 | 0
0 | 318 | 0
0 | 320 | 0.01
0 | 322 | 0.02
0 | 324 | 0.02
0 | 326 | 0.02
0 | 328 | 0.03
0 | 330 | 0.05
0 | 332 | 0.08
0 | 334 | 0.14
0 | 336 | 0.25
0 | 338 | 0.46
0 | 340 | 0.82
0 | 342 | 1.39
0 | 344 | 2.12
0 | 346 | 2.87
0 | 348 | 3.71
0 | 350 | 5.05
0 | 352 | 7.49
0 | 354 | 11.17
0 | 356 | 13.6
0 | 358 | 12.52
0 | 360 | 10.51
0 | 362 | 9.87
0 | 364 | 11.4
0 | 366 | 14.83
0 | 368 | 14.01
0 | 370 | 7.27
0 | 372 | 2.92
0 | 374 | 1.27
0 | 376 | 0.62
0 | 378 | 0.4
0 | 380 | 0.26
0 | 382 | 0.18
0 | 384 | 0.13
0 | 386 | 0.1
0 | 388 | 0.08
0 | 390 | 0.07
0 | 392 | 0.06
0 | 394 | 0.06
0 | 396 | 0.05
0 | 398 | 0.04
0 | 400 | 0.04
0 | 402 | 0.04
0 | 404 | 0.04
0 | 406 | 0.04
0 | 408 | 0.04
0 | 410 | 0.04
0 | 412 | 0.04
0 | 414 | 0.04
0 | 416 | 0.04
0 | 418 | 0.04
0 | 420 | 0.04
0 | 422 | 0.04
0 | 424 | 0.04
0 | 426 | 0.04
0 | 428 | 0.05
0 | 430 | 0.05
0 | 432 | 0.05
0 | 434 | 0.06
0 | 436 | 0.06
0 | 438 | 0.07
0 | 440 | 0.07
0 | 442 | 0.08
0 | 444 | 0.1
0 | 446 | 0.12
0 | 448 | 0.13
0 | 450 | 0.15
0 | 452 | 0.18
0 | 454 | 0.2
0 | 456 | 0.24
0 | 458 | 0.27
0 | 460 | 0.31
0 | 462 | 0.35
0 | 464 | 0.41
0 | 466 | 0.48
0 | 468 | 0.58
0 | 470 | 0.71
0 | 472 | 0.87
0 | 474 | 1.08
0 | 476 | 1.35
0 | 478 | 1.7
0 | 480 | 2.14
0 | 482 | 2.72
0 | 484 | 3.51
0 | 486 | 4.54
0 | 488 | 5.89
0 | 490 | 7.68
0 | 492 | 10.07
0 | 494 | 13.28
0 | 496 | 17.52
0 | 498 | 22.95
0 | 500 | 29.71
0 | 502 | 37.86
0 | 504 | 47.24
0 | 506 | 57.33
0 | 508 | 67.19
0 | 510 | 76.01
0 | 512 | 83.16
0 | 514 | 88.43
0 | 516 | 91.88
0 | 518 | 93.83
0 | 520 | 94.76
0 | 522 | 95.05
0 | 524 | 95.01
0 | 526 | 94.83
0 | 528 | 94.62
0 | 530 | 94.44
0 | 532 | 94.34
0 | 534 | 94.28
0 | 536 | 94.27
0 | 538 | 94.31
0 | 540 | 94.35
0 | 542 | 94.39
0 | 544 | 94.42
0 | 546 | 94.42
0 | 548 | 94.41
0 | 550 | 94.35
0 | 552 | 94.3
0 | 554 | 94.21
0 | 556 | 94.12
0 | 558 | 94.02
0 | 560 | 93.9
0 | 562 | 93.79
0 | 564 | 93.75
0 | 566 | 93.7
0 | 568 | 93.67
0 | 570 | 93.68
0 | 572 | 93.69
0 | 574 | 93.73
0 | 576 | 93.8
0 | 578 | 93.88
0 | 580 | 93.98
0 | 582 | 94.07
0 | 584 | 94.18
0 | 586 | 94.3
0 | 588 | 94.42
0 | 590 | 94.54
0 | 592 | 94.63
0 | 594 | 94.72
0 | 596 | 94.79
0 | 598 | 94.84
0 | 600 | 94.89
0 | 602 | 94.91
0 | 604 | 94.94
0 | 606 | 94.95
0 | 608 | 94.95
0 | 610 | 94.92
0 | 612 | 94.87
0 | 614 | 94.83
0 | 616 | 94.78
0 | 618 | 94.72
0 | 620 | 94.66
0 | 622 | 94.61
0 | 624 | 94.55
0 | 626 | 94.5
0 | 628 | 94.45
0 | 630 | 94.41
0 | 632 | 94.38
0 | 634 | 94.36
0 | 636 | 94.35
0 | 638 | 94.34
0 | 640 | 94.34
0 | 642 | 94.35
0 | 644 | 94.36
0 | 646 | 94.38
0 | 648 | 94.42
0 | 650 | 94.45
0 | 652 | 94.49
0 | 654 | 94.54
0 | 656 | 94.59
0 | 658 | 94.63
0 | 660 | 94.69
0 | 662 | 94.75
0 | 664 | 94.81
0 | 666 | 94.86
0 | 668 | 94.91
0 | 670 | 94.95
0 | 672 | 94.98
0 | 674 | 95.01
0 | 676 | 95.04
0 | 678 | 95.07
0 | 680 | 95.07
0 | 682 | 95.07
0 | 684 | 95.08
0 | 686 | 95.07
0 | 688 | 95.05
0 | 690 | 95.06
0 | 692 | 95.03
0 | 694 | 95.01
0 | 696 | 94.99
0 | 698 | 94.96
0 | 700 | 94.92
0 | 702 | 94.87
0 | 704 | 94.83
0 | 706 | 94.81
0 | 708 | 94.77
0 | 710 | 94.71
0 | 712 | 94.68
0 | 714 | 94.65
0 | 716 | 94.62
0 | 718 | 94.58
0 | 720 | 94.55
0 | 722 | 94.51
0 | 724 | 94.5
0 | 726 | 94.48
0 | 728 | 94.46
0 | 730 | 94.44
0 | 732 | 94.41
0 | 734 | 94.39
0 | 736 | 94.37
0 | 738 | 94.35
0 | 740 | 94.33
0 | 742 | 94.29
0 | 744 | 94.26
0 | 746 | 94.23
0 | 748 | 94.2
0 | 750 | 94.14
0 | 752 | 94.11
0 | 754 | 94.06
0 | 756 | 94.01
0 | 758 | 93.91
0 | 760 | 93.77
0 | 762 | 93.7
0 | 764 | 93.57
0 | 766 | 93.42
0 | 768 | 93.28
0 | 770 | 93.11
0 | 772 | 92.93
0 | 774 | 92.74
0 | 776 | 92.51
0 | 778 | 92.27
0 | 780 | 92.03
0 | 782 | 91.73
0 | 784 | 91.41
0 | 786 | 91.11
0 | 788 | 90.77
0 | 790 | 90.43
0 | 792 | 90.05
0 | 794 | 89.62
0 | 796 | 89.2
0 | 798 | 88.78
0 | 800 | 88.33
0 | 802 | 87.85
0 | 804 | 87.38
0 | 806 | 86.86
0 | 808 | 86.34
0 | 810 | 85.78
0 | 812 | 85.24
0 | 814 | 84.7
0 | 816 | 84.15
0 | 818 | 83.58
0 | 820 | 83.02
0 | 822 | 82.42
0 | 824 | 81.85
0 | 826 | 81.27
0 | 828 | 80.7
0 | 830 | 80.11
0 | 832 | 79.52
0 | 834 | 78.93
0 | 836 | 78.37
0 | 838 | 77.77
0 | 840 | 77.29
0 | 842 | 76.71
0 | 844 | 76.14
0 | 846 | 75.63
0 | 848 | 75.07
0 | 850 | 74.61
0 | 852 | 74.11
0 | 854 | 73.53
0 | 856 | 73.01
0 | 858 | 72.54
0 | 860 | 72.06
0 | 862 | 71.64
0 | 864 | 71.28
0 | 866 | 70.73
0 | 868 | 70.4
0 | 870 | 69.9
0 | 872 | 69.57
0 | 874 | 69.12
0 | 876 | 69.01
0 | 878 | 68.46
0 | 880 | 68
0 | 882 | 67.98
0 | 884 | 67.66
0 | 886 | 67.43
0 | 888 | 66.99
0 | 890 | 66.97
0 | 892 | 66.66
0 | 894 | 66.44
0 | 896 | 66.21
0 | 898 | 66.09
0 | 900 | 66.02
15 | 250 | 0
15 | 252 | 0
15 | 254 | 0
15 | 256 | 0
15 | 258 | 0
15 | 260 | 0
15 | 262 | 0
15 | 264 | 0
15 | 266 | 0
15 | 268 | 0
15 | 270 | 0
15 | 272 | 0
15 | 274 | 0
15 | 276 | 0
15 | 278 | 0
15 | 280 | 0
15 | 282 | 0
15 | 284 | 0
15 | 286 | 0
15 | 288 | 0
15 | 290 | 0
15 | 292 | 0
15 | 294 | 0
15 | 296 | 0
15 | 298 | 0
15 | 300 | 0
15 | 302 | 0
15 | 304 | 0
15 | 306 | 0
15 | 308 | 0
15 | 310 | 0
15 | 312 | 0
15 | 314 | 0
15 | 316 | 0
15 | 318 | 0.01
15 | 320 | 0.02
15 | 322 | 0.02
15 | 324 | 0.02
15 | 326 | 0.03
15 | 328 | 0.04
15 | 330 | 0.06
15 | 332 | 0.09
15 | 334 | 0.17
15 | 336 | 0.31
15 | 338 | 0.55
15 | 340 | 0.95
15 | 342 | 1.49
15 | 344 | 2.12
15 | 346 | 2.92
15 | 348 | 4.15
15 | 350 | 6.19
15 | 352 | 8.88
15 | 354 | 10.58
15 | 356 | 10.14
15 | 358 | 9.21
15 | 360 | 9.39
15 | 362 | 11.11
15 | 364 | 12.44
15 | 366 | 9.19
15 | 368 | 4.34
15 | 370 | 1.86
15 | 372 | 0.89
15 | 374 | 0.47
15 | 376 | 0.25
15 | 378 | 0.21
15 | 380 | 0.15
15 | 382 | 0.12
15 | 384 | 0.09
15 | 386 | 0.08
15 | 388 | 0.07
15 | 390 | 0.06
15 | 392 | 0.05
15 | 394 | 0.05
15 | 396 | 0.05
15 | 398 | 0.05
15 | 400 | 0.04
15 | 402 | 0.04
15 | 404 | 0.04
15 | 406 | 0.04
15 | 408 | 0.04
15 | 410 | 0.04
15 | 412 | 0.04
15 | 414 | 0.04
15 | 416 | 0.04
15 | 418 | 0.05
15 | 420 | 0.05
15 | 422 | 0.05
15 | 424 | 0.05
15 | 426 | 0.06
15 | 428 | 0.06
15 | 430 | 0.07
15 | 432 | 0.08
15 | 434 | 0.09
15 | 436 | 0.09
15 | 438 | 0.11
15 | 440 | 0.12
15 | 442 | 0.13
15 | 444 | 0.16
15 | 446 | 0.2
15 | 448 | 0.23
15 | 450 | 0.27
15 | 452 | 0.32
15 | 454 | 0.38
15 | 456 | 0.45
15 | 458 | 0.54
15 | 460 | 0.65
15 | 462 | 0.78
15 | 464 | 0.96
15 | 466 | 1.18
15 | 468 | 1.46
15 | 470 | 1.82
15 | 472 | 2.29
15 | 474 | 2.91
15 | 476 | 3.72
15 | 478 | 4.76
15 | 480 | 6.11
15 | 482 | 7.87
15 | 484 | 10.3
15 | 486 | 13.6
15 | 488 | 17.96
15 | 490 | 23.65
15 | 492 | 30.87
15 | 494 | 39.72
15 | 496 | 49.79
15 | 498 | 60.19
15 | 500 | 70.05
15 | 502 | 78.53
15 | 504 | 85.18
15 | 506 | 89.89
15 | 508 | 92.85
15 | 510 | 94.5
15 | 512 | 95.26
15 | 514 | 95.51
15 | 516 | 95.46
15 | 518 | 95.3
15 | 520 | 95.13
15 | 522 | 95
15 | 524 | 94.91
15 | 526 | 94.88
15 | 528 | 94.88
15 | 530 | 94.9
15 | 532 | 94.95
15 | 534 | 94.96
15 | 536 | 94.97
15 | 538 | 94.95
15 | 540 | 94.9
15 | 542 | 94.84
15 | 544 | 94.77
15 | 546 | 94.67
15 | 548 | 94.59
15 | 550 | 94.49
15 | 552 | 94.39
15 | 554 | 94.32
15 | 556 | 94.25
15 | 558 | 94.21
15 | 560 | 94.17
15 | 562 | 94.15
15 | 564 | 94.19
15 | 566 | 94.24
15 | 568 | 94.31
15 | 570 | 94.38
15 | 572 | 94.49
15 | 574 | 94.58
15 | 576 | 94.7
15 | 578 | 94.82
15 | 580 | 94.93
15 | 582 | 95.04
15 | 584 | 95.12
15 | 586 | 95.21
15 | 588 | 95.28
15 | 590 | 95.33
15 | 592 | 95.36
15 | 594 | 95.39
15 | 596 | 95.4
15 | 598 | 95.39
15 | 600 | 95.37
15 | 602 | 95.35
15 | 604 | 95.31
15 | 606 | 95.26
15 | 608 | 95.22
15 | 610 | 95.16
15 | 612 | 95.1
15 | 614 | 95.07
15 | 616 | 95.02
15 | 618 | 94.96
15 | 620 | 94.92
15 | 622 | 94.89
15 | 624 | 94.87
15 | 626 | 94.86
15 | 628 | 94.86
15 | 630 | 94.86
15 | 632 | 94.87
15 | 634 | 94.9
15 | 636 | 94.93
15 | 638 | 94.96
15 | 640 | 94.99
15 | 642 | 95.03
15 | 644 | 95.09
15 | 646 | 95.14
15 | 648 | 95.19
15 | 650 | 95.22
15 | 652 | 95.27
15 | 654 | 95.34
15 | 656 | 95.4
15 | 658 | 95.44
15 | 660 | 95.47
15 | 662 | 95.5
15 | 664 | 95.52
15 | 666 | 95.55
15 | 668 | 95.56
15 | 670 | 95.57
15 | 672 | 95.59
15 | 674 | 95.58
15 | 676 | 95.57
15 | 678 | 95.56
15 | 680 | 95.54
15 | 682 | 95.52
15 | 684 | 95.49
15 | 686 | 95.46
15 | 688 | 95.41
15 | 690 | 95.39
15 | 692 | 95.38
15 | 694 | 95.35
15 | 696 | 95.31
15 | 698 | 95.28
15 | 700 | 95.23
15 | 702 | 95.21
15 | 704 | 95.18
15 | 706 | 95.13
15 | 708 | 95.11
15 | 710 | 95.09
15 | 712 | 95.06
15 | 714 | 95.05
15 | 716 | 95.02
15 | 718 | 95.01
15 | 720 | 95
15 | 722 | 94.96
15 | 724 | 94.95
15 | 726 | 94.93
15 | 728 | 94.89
15 | 730 | 94.86
15 | 732 | 94.82
15 | 734 | 94.79
15 | 736 | 94.78
15 | 738 | 94.74
15 | 740 | 94.66
15 | 742 | 94.59
15 | 744 | 94.51
15 | 746 | 94.43
15 | 748 | 94.32
15 | 750 | 94.22
15 | 752 | 94.08
15 | 754 | 93.93
15 | 756 | 93.78
15 | 758 | 93.63
15 | 760 | 93.42
15 | 762 | 93.2
15 | 764 | 92.96
15 | 766 | 92.73
15 | 768 | 92.47
15 | 770 | 92.19
15 | 772 | 91.85
15 | 774 | 91.52
15 | 776 | 91.16
15 | 778 | 90.79
15 | 780 | 90.4
15 | 782 | 90.01
15 | 784 | 89.59
15 | 786 | 89.15
15 | 788 | 88.72
15 | 790 | 88.24
15 | 792 | 87.74
15 | 794 | 87.24
15 | 796 | 86.71
15 | 798 | 86.22
15 | 800 | 85.68
15 | 802 | 85.13
15 | 804 | 84.57
15 | 806 | 84.04
15 | 808 | 83.45
15 | 810 | 82.84
15 | 812 | 82.26
15 | 814 | 81.72
15 | 816 | 81.16
15 | 818 | 80.58
15 | 820 | 80.07
15 | 822 | 79.5
15 | 824 | 78.92
15 | 826 | 78.39
15 | 828 | 77.86
15 | 830 | 77.31
15 | 832 | 76.78
15 | 834 | 76.28
15 | 836 | 75.82
15 | 838 | 75.28
15 | 840 | 74.82
15 | 842 | 74.33
15 | 844 | 73.84
15 | 846 | 73.43
15 | 848 | 73.01
15 | 850 | 72.65
15 | 852 | 72.21
15 | 854 | 71.79
15 | 856 | 71.42
15 | 858 | 71.21
15 | 860 | 70.73
15 | 862 | 70.27
15 | 864 | 70.08
15 | 866 | 69.86
15 | 868 | 69.55
15 | 870 | 69.29
15 | 872 | 69.06
15 | 874 | 68.83
15 | 876 | 68.62
15 | 878 | 68.46
15 | 880 | 67.99
15 | 882 | 68.01
15 | 884 | 67.54
15 | 886 | 67.66
15 | 888 | 67.82
15 | 890 | 67.31
15 | 892 | 67.22
15 | 894 | 67
15 | 896 | 67.46
15 | 898 | 67.25
15 | 900 | 67.01
25 | 250 | 0
25 | 252 | 0
25 | 254 | 0
25 | 256 | 0
25 | 258 | 0
25 | 260 | 0
25 | 262 | 0
25 | 264 | 0
25 | 266 | 0
25 | 268 | 0
25 | 270 | 0
25 | 272 | 0
25 | 274 | 0
25 | 276 | 0
25 | 278 | 0
25 | 280 | 0
25 | 282 | 0
25 | 284 | 0
25 | 286 | 0
25 | 288 | 0
25 | 290 | 0
25 | 292 | 0
25 | 294 | 0
25 | 296 | 0
25 | 298 | 0
25 | 300 | 0
25 | 302 | 0
25 | 304 | 0
25 | 306 | 0
25 | 308 | 0
25 | 310 | 0
25 | 312 | 0
25 | 314 | 0
25 | 316 | 0
25 | 318 | 0
25 | 320 | 0.01
25 | 322 | 0.02
25 | 324 | 0.02
25 | 326 | 0.03
25 | 328 | 0.04
25 | 330 | 0.07
25 | 332 | 0.12
25 | 334 | 0.21
25 | 336 | 0.38
25 | 338 | 0.66
25 | 340 | 1.05
25 | 342 | 1.57
25 | 344 | 2.3
25 | 346 | 3.41
25 | 348 | 5.03
25 | 350 | 6.79
25 | 352 | 7.76
25 | 354 | 7.81
25 | 356 | 7.86
25 | 358 | 8.58
25 | 360 | 9.39
25 | 362 | 8.19
25 | 364 | 4.82
25 | 366 | 2.25
25 | 368 | 1.08
25 | 370 | 0.58
25 | 372 | 0.33
25 | 374 | 0.2
25 | 376 | 0.11
25 | 378 | 0.13
25 | 380 | 0.11
25 | 382 | 0.09
25 | 384 | 0.08
25 | 386 | 0.07
25 | 388 | 0.06
25 | 390 | 0.06
25 | 392 | 0.05
25 | 394 | 0.05
25 | 396 | 0.05
25 | 398 | 0.05
25 | 400 | 0.05
25 | 402 | 0.05
25 | 404 | 0.05
25 | 406 | 0.05
25 | 408 | 0.05
25 | 410 | 0.05
25 | 412 | 0.06
25 | 414 | 0.06
25 | 416 | 0.07
25 | 418 | 0.07
25 | 420 | 0.07
25 | 422 | 0.08
25 | 424 | 0.09
25 | 426 | 0.1
25 | 428 | 0.11
25 | 430 | 0.13
25 | 432 | 0.15
25 | 434 | 0.17
25 | 436 | 0.19
25 | 438 | 0.23
25 | 440 | 0.26
25 | 442 | 0.31
25 | 444 | 0.38
25 | 446 | 0.47
25 | 448 | 0.57
25 | 450 | 0.7
25 | 452 | 0.87
25 | 454 | 1.08
25 | 456 | 1.37
25 | 458 | 1.73
25 | 460 | 2.18
25 | 462 | 2.78
25 | 464 | 3.57
25 | 466 | 4.62
25 | 468 | 5.97
25 | 470 | 7.75
25 | 472 | 10.08
25 | 474 | 13.16
25 | 476 | 17.12
25 | 478 | 22.03
25 | 480 | 27.85
25 | 482 | 34.52
25 | 484 | 42.35
25 | 486 | 51.17
25 | 488 | 60.2
25 | 490 | 68.92
25 | 492 | 76.76
25 | 494 | 83.35
25 | 496 | 88.36
25 | 498 | 91.68
25 | 500 | 93.64
25 | 502 | 94.66
25 | 504 | 95.13
25 | 506 | 95.33
25 | 508 | 95.43
25 | 510 | 95.49
25 | 512 | 95.57
25 | 514 | 95.64
25 | 516 | 95.7
25 | 518 | 95.77
25 | 520 | 95.81
25 | 522 | 95.81
25 | 524 | 95.81
25 | 526 | 95.77
25 | 528 | 95.71
25 | 530 | 95.64
25 | 532 | 95.55
25 | 534 | 95.44
25 | 536 | 95.31
25 | 538 | 95.19
25 | 540 | 95.08
25 | 542 | 94.98
25 | 544 | 94.9
25 | 546 | 94.83
25 | 548 | 94.8
25 | 550 | 94.77
25 | 552 | 94.78
25 | 554 | 94.83
25 | 556 | 94.87
25 | 558 | 94.94
25 | 560 | 95.02
25 | 562 | 95.08
25 | 564 | 95.2
25 | 566 | 95.31
25 | 568 | 95.43
25 | 570 | 95.53
25 | 572 | 95.61
25 | 574 | 95.69
25 | 576 | 95.76
25 | 578 | 95.82
25 | 580 | 95.86
25 | 582 | 95.89
25 | 584 | 95.9
25 | 586 | 95.89
25 | 588 | 95.88
25 | 590 | 95.88
25 | 592 | 95.84
25 | 594 | 95.8
25 | 596 | 95.75
25 | 598 | 95.7
25 | 600 | 95.65
25 | 602 | 95.62
25 | 604 | 95.59
25 | 606 | 95.54
25 | 608 | 95.5
25 | 610 | 95.49
25 | 612 | 95.47
25 | 614 | 95.45
25 | 616 | 95.46
25 | 618 | 95.46
25 | 620 | 95.47
25 | 622 | 95.5
25 | 624 | 95.53
25 | 626 | 95.55
25 | 628 | 95.58
25 | 630 | 95.64
25 | 632 | 95.69
25 | 634 | 95.73
25 | 636 | 95.78
25 | 638 | 95.83
25 | 640 | 95.88
25 | 642 | 95.9
25 | 644 | 95.95
25 | 646 | 96
25 | 648 | 96.03
25 | 650 | 96.06
25 | 652 | 96.09
25 | 654 | 96.11
25 | 656 | 96.11
25 | 658 | 96.11
25 | 660 | 96.12
25 | 662 | 96.13
25 | 664 | 96.12
25 | 666 | 96.11
25 | 668 | 96.09
25 | 670 | 96.07
25 | 672 | 96.04
25 | 674 | 96.02
25 | 676 | 95.98
25 | 678 | 95.94
25 | 680 | 95.91
25 | 682 | 95.88
25 | 684 | 95.85
25 | 686 | 95.81
25 | 688 | 95.78
25 | 690 | 95.77
25 | 692 | 95.76
25 | 694 | 95.71
25 | 696 | 95.7
25 | 698 | 95.69
25 | 700 | 95.68
25 | 702 | 95.67
25 | 704 | 95.64
25 | 706 | 95.61
25 | 708 | 95.59
25 | 710 | 95.58
25 | 712 | 95.56
25 | 714 | 95.53
25 | 716 | 95.49
25 | 718 | 95.46
25 | 720 | 95.42
25 | 722 | 95.34
25 | 724 | 95.29
25 | 726 | 95.22
25 | 728 | 95.16
25 | 730 | 95.07
25 | 732 | 94.94
25 | 734 | 94.84
25 | 736 | 94.72
25 | 738 | 94.57
25 | 740 | 94.4
25 | 742 | 94.22
25 | 744 | 94.02
25 | 746 | 93.79
25 | 748 | 93.59
25 | 750 | 93.33
25 | 752 | 93.03
25 | 754 | 92.75
25 | 756 | 92.46
25 | 758 | 92.12
25 | 760 | 91.77
25 | 762 | 91.39
25 | 764 | 91
25 | 766 | 90.6
25 | 768 | 90.2
25 | 770 | 89.75
25 | 772 | 89.29
25 | 774 | 88.83
25 | 776 | 88.35
25 | 778 | 87.83
25 | 780 | 87.35
25 | 782 | 86.84
25 | 784 | 86.31
25 | 786 | 85.81
25 | 788 | 85.26
25 | 790 | 84.72
25 | 792 | 84.19
25 | 794 | 83.67
25 | 796 | 83.13
25 | 798 | 82.58
25 | 800 | 82.06
25 | 802 | 81.52
25 | 804 | 81
25 | 806 | 80.47
25 | 808 | 79.97
25 | 810 | 79.4
25 | 812 | 78.89
25 | 814 | 78.37
25 | 816 | 77.9
25 | 818 | 77.44
25 | 820 | 76.99
25 | 822 | 76.53
25 | 824 | 76.09
25 | 826 | 75.67
25 | 828 | 75.25
25 | 830 | 74.88
25 | 832 | 74.48
25 | 834 | 74.13
25 | 836 | 73.74
25 | 838 | 73.42
25 | 840 | 73.13
25 | 842 | 72.82
25 | 844 | 72.54
25 | 846 | 72.24
25 | 848 | 72.02
25 | 850 | 71.74
25 | 852 | 71.52
25 | 854 | 71.31
25 | 856 | 71.15
25 | 858 | 70.98
25 | 860 | 70.84
25 | 862 | 70.69
25 | 864 | 70.53
25 | 866 | 70.4
25 | 868 | 70.34
25 | 870 | 70.31
25 | 872 | 70.21
25 | 874 | 70.03
25 | 876 | 70.17
25 | 878 | 70.3
25 | 880 | 70.11
25 | 882 | 70.1
25 | 884 | 69.92
25 | 886 | 70.56
25 | 888 | 70.41
25 | 890 | 70.28
25 | 892 | 70.52
25 | 894 | 70.32
25 | 896 | 70.8
25 | 898 | 70.65
25 | 900 | 70.6
35 | 250 | 0
35 | 252 | 0
35 | 254 | 0
35 | 256 | 0
35 | 258 | 0
35 | 260 | 0
35 | 262 | 0
35 | 264 | 0
35 | 266 | 0
35 | 268 | 0
35 | 270 | 0
35 | 272 | 0
35 | 274 | 0
35 | 276 | 0
35 | 278 | 0
35 | 280 | 0
35 | 282 | 0
35 | 284 | 0
35 | 286 | 0
35 | 288 | 0
35 | 290 | 0
35 | 292 | 0
35 | 294 | 0
35 | 296 | 0
35 | 298 | 0
35 | 300 | 0
35 | 302 | 0
35 | 304 | 0
35 | 306 | 0
35 | 308 | 0
35 | 310 | 0
35 | 312 | 0
35 | 314 | 0
35 | 316 | 0
35 | 318 | 0
35 | 320 | 0.02
35 | 322 | 0.02
35 | 324 | 0.03
35 | 326 | 0.03
35 | 328 | 0.05
35 | 330 | 0.09
35 | 332 | 0.16
35 | 334 | 0.28
35 | 336 | 0.48
35 | 338 | 0.78
35 | 340 | 1.21
35 | 342 | 1.84
35 | 344 | 2.74
35 | 346 | 3.88
35 | 348 | 4.95
35 | 350 | 5.63
35 | 352 | 6.06
35 | 354 | 6.56
35 | 356 | 6.94
35 | 358 | 6.1
35 | 360 | 3.96
35 | 362 | 2.11
35 | 364 | 1.11
35 | 366 | 0.62
35 | 368 | 0.38
35 | 370 | 0.25
35 | 372 | 0.17
35 | 374 | 0.11
35 | 376 | 0.06
35 | 378 | 0.1
35 | 380 | 0.1
35 | 382 | 0.08
35 | 384 | 0.08
35 | 386 | 0.07
35 | 388 | 0.07
35 | 390 | 0.07
35 | 392 | 0.07
35 | 394 | 0.07
35 | 396 | 0.07
35 | 398 | 0.07
35 | 400 | 0.07
35 | 402 | 0.08
35 | 404 | 0.08
35 | 406 | 0.09
35 | 408 | 0.1
35 | 410 | 0.1
35 | 412 | 0.11
35 | 414 | 0.13
35 | 416 | 0.14
35 | 418 | 0.16
35 | 420 | 0.18
35 | 422 | 0.21
35 | 424 | 0.24
35 | 426 | 0.28
35 | 428 | 0.33
35 | 430 | 0.39
35 | 432 | 0.47
35 | 434 | 0.57
35 | 436 | 0.69
35 | 438 | 0.84
35 | 440 | 1.04
35 | 442 | 1.29
35 | 444 | 1.64
35 | 446 | 2.11
35 | 448 | 2.73
35 | 450 | 3.57
35 | 452 | 4.7
35 | 454 | 6.25
35 | 456 | 8.36
35 | 458 | 11.16
35 | 460 | 14.84
35 | 462 | 19.61
35 | 464 | 25.68
35 | 466 | 33.04
35 | 468 | 41.31
35 | 470 | 50.07
35 | 472 | 58.62
35 | 474 | 66.3
35 | 476 | 72.46
35 | 478 | 76.8
35 | 480 | 79.36
35 | 482 | 80.67
35 | 484 | 82.35
35 | 486 | 85
35 | 488 | 87.9
35 | 490 | 90.57
35 | 492 | 92.67
35 | 494 | 94.04
35 | 496 | 94.77
35 | 498 | 95.15
35 | 500 | 95.42
35 | 502 | 95.68
35 | 504 | 95.98
35 | 506 | 96.29
35 | 508 | 96.56
35 | 510 | 96.77
35 | 512 | 96.9
35 | 514 | 96.94
35 | 516 | 96.91
35 | 518 | 96.83
35 | 520 | 96.7
35 | 522 | 96.56
35 | 524 | 96.41
35 | 526 | 96.25
35 | 528 | 96.1
35 | 530 | 95.97
35 | 532 | 95.85
35 | 534 | 95.75
35 | 536 | 95.69
35 | 538 | 95.65
35 | 540 | 95.64
35 | 542 | 95.65
35 | 544 | 95.7
35 | 546 | 95.74
35 | 548 | 95.8
35 | 550 | 95.89
35 | 552 | 95.99
35 | 554 | 96.08
35 | 556 | 96.16
35 | 558 | 96.26
35 | 560 | 96.32
35 | 562 | 96.34
35 | 564 | 96.4
35 | 566 | 96.46
35 | 568 | 96.49
35 | 570 | 96.5
35 | 572 | 96.5
35 | 574 | 96.5
35 | 576 | 96.49
35 | 578 | 96.46
35 | 580 | 96.43
35 | 582 | 96.37
35 | 584 | 96.33
35 | 586 | 96.3
35 | 588 | 96.26
35 | 590 | 96.22
35 | 592 | 96.19
35 | 594 | 96.14
35 | 596 | 96.11
35 | 598 | 96.09
35 | 600 | 96.09
35 | 602 | 96.08
35 | 604 | 96.08
35 | 606 | 96.09
35 | 608 | 96.11
35 | 610 | 96.13
35 | 612 | 96.16
35 | 614 | 96.2
35 | 616 | 96.24
35 | 618 | 96.27
35 | 620 | 96.32
35 | 622 | 96.37
35 | 624 | 96.4
35 | 626 | 96.44
35 | 628 | 96.49
35 | 630 | 96.51
35 | 632 | 96.54
35 | 634 | 96.57
35 | 636 | 96.59
35 | 638 | 96.61
35 | 640 | 96.62
35 | 642 | 96.63
35 | 644 | 96.65
35 | 646 | 96.65
35 | 648 | 96.63
35 | 650 | 96.64
35 | 652 | 96.63
35 | 654 | 96.61
35 | 656 | 96.59
35 | 658 | 96.56
35 | 660 | 96.53
35 | 662 | 96.52
35 | 664 | 96.5
35 | 666 | 96.47
35 | 668 | 96.46
35 | 670 | 96.43
35 | 672 | 96.41
35 | 674 | 96.39
35 | 676 | 96.37
35 | 678 | 96.35
35 | 680 | 96.32
35 | 682 | 96.31
35 | 684 | 96.28
35 | 686 | 96.26
35 | 688 | 96.23
35 | 690 | 96.21
35 | 692 | 96.19
35 | 694 | 96.16
35 | 696 | 96.13
35 | 698 | 96.09
35 | 700 | 96.03
35 | 702 | 95.98
35 | 704 | 95.92
35 | 706 | 95.84
35 | 708 | 95.76
35 | 710 | 95.66
35 | 712 | 95.54
35 | 714 | 95.43
35 | 716 | 95.31
35 | 718 | 95.16
35 | 720 | 94.99
35 | 722 | 94.8
35 | 724 | 94.59
35 | 726 | 94.37
35 | 728 | 94.15
35 | 730 | 93.9
35 | 732 | 93.63
35 | 734 | 93.33
35 | 736 | 93.03
35 | 738 | 92.69
35 | 740 | 92.35
35 | 742 | 92.02
35 | 744 | 91.64
35 | 746 | 91.25
35 | 748 | 90.86
35 | 750 | 90.44
35 | 752 | 89.99
35 | 754 | 89.54
35 | 756 | 89.1
35 | 758 | 88.63
35 | 760 | 88.15
35 | 762 | 87.68
35 | 764 | 87.2
35 | 766 | 86.73
35 | 768 | 86.27
35 | 770 | 85.77
35 | 772 | 85.24
35 | 774 | 84.77
35 | 776 | 84.28
35 | 778 | 83.78
35 | 780 | 83.31
35 | 782 | 82.84
35 | 784 | 82.36
35 | 786 | 81.88
35 | 788 | 81.43
35 | 790 | 80.98
35 | 792 | 80.55
35 | 794 | 80.12
35 | 796 | 79.73
35 | 798 | 79.34
35 | 800 | 78.93
35 | 802 | 78.54
35 | 804 | 78.17
35 | 806 | 77.84
35 | 808 | 77.5
35 | 810 | 77.14
35 | 812 | 76.8
35 | 814 | 76.51
35 | 816 | 76.24
35 | 818 | 75.98
35 | 820 | 75.75
35 | 822 | 75.52
35 | 824 | 75.3
35 | 826 | 75.1
35 | 828 | 74.94
35 | 830 | 74.82
35 | 832 | 74.64
35 | 834 | 74.51
35 | 836 | 74.43
35 | 838 | 74.31
35 | 840 | 74.26
35 | 842 | 74.23
35 | 844 | 74.14
35 | 846 | 74.17
35 | 848 | 74.09
35 | 850 | 74.14
35 | 852 | 74.2
35 | 854 | 74.21
35 | 856 | 74.27
35 | 858 | 74.47
35 | 860 | 74.41
35 | 862 | 74.6
35 | 864 | 74.62
35 | 866 | 74.68
35 | 868 | 74.85
35 | 870 | 75.07
35 | 872 | 75.07
35 | 874 | 75.2
35 | 876 | 75.54
35 | 878 | 75.74
35 | 880 | 75.99
35 | 882 | 76.25
35 | 884 | 76.18
35 | 886 | 76.5
35 | 888 | 76.49
35 | 890 | 76.76
35 | 892 | 77.2
35 | 894 | 77.45
35 | 896 | 77.73
35 | 898 | 77.89
35 | 900 | 78.19
45 | 250 | 0
45 | 252 | 0
45 | 254 | 0
45 | 256 | 0
45 | 258 | 0
45 | 260 | 0
45 | 262 | 0
45 | 264 | 0
45 | 266 | 0
45 | 268 | 0
45 | 270 | 0
45 | 272 | 0
45 | 274 | 0
45 | 276 | 0
45 | 278 | 0
45 | 280 | 0
45 | 282 | 0
45 | 284 | 0
45 | 286 | 0
45 | 288 | 0
45 | 290 | 0
45 | 292 | 0
45 | 294 | 0
45 | 296 | 0
45 | 298 | 0
45 | 300 | 0
45 | 302 | 0
45 | 304 | 0
45 | 306 | 0
45 | 308 | 0
45 | 310 | 0
45 | 312 | 0
45 | 314 | 0
45 | 316 | 0
45 | 318 | 0.01
45 | 320 | 0.02
45 | 322 | 0.02
45 | 324 | 0.03
45 | 326 | 0.05
45 | 328 | 0.07
45 | 330 | 0.13
45 | 332 | 0.22
45 | 334 | 0.37
45 | 336 | 0.6
45 | 338 | 0.96
45 | 340 | 1.47
45 | 342 | 2.15
45 | 344 | 2.96
45 | 346 | 3.73
45 | 348 | 4.36
45 | 350 | 4.86
45 | 352 | 5.05
45 | 354 | 4.49
45 | 356 | 3.2
45 | 358 | 1.95
45 | 360 | 1.16
45 | 362 | 0.71
45 | 364 | 0.47
45 | 366 | 0.33
45 | 368 | 0.24
45 | 370 | 0.18
45 | 372 | 0.14
45 | 374 | 0.1
45 | 376 | 0.07
45 | 378 | 0.12
45 | 380 | 0.12
45 | 382 | 0.11
45 | 384 | 0.11
45 | 386 | 0.11
45 | 388 | 0.11
45 | 390 | 0.12
45 | 392 | 0.12
45 | 394 | 0.13
45 | 396 | 0.14
45 | 398 | 0.15
45 | 400 | 0.16
45 | 402 | 0.18
45 | 404 | 0.2
45 | 406 | 0.23
45 | 408 | 0.26
45 | 410 | 0.3
45 | 412 | 0.35
45 | 414 | 0.41
45 | 416 | 0.48
45 | 418 | 0.58
45 | 420 | 0.69
45 | 422 | 0.84
45 | 424 | 1.03
45 | 426 | 1.28
45 | 428 | 1.6
45 | 430 | 2.01
45 | 432 | 2.55
45 | 434 | 3.27
45 | 436 | 4.24
45 | 438 | 5.52
45 | 440 | 7.22
45 | 442 | 9.49
45 | 444 | 12.52
45 | 446 | 16.72
45 | 448 | 22.25
45 | 450 | 29.11
45 | 452 | 37.37
45 | 454 | 46.79
45 | 456 | 56.69
45 | 458 | 66.06
45 | 460 | 74.11
45 | 462 | 80.39
45 | 464 | 84.75
45 | 466 | 87.27
45 | 468 | 88.31
45 | 470 | 88.42
45 | 472 | 88.1
45 | 474 | 87.8
45 | 476 | 87.91
45 | 478 | 88.61
45 | 480 | 89.75
45 | 482 | 91.06
45 | 484 | 92.61
45 | 486 | 93.97
45 | 488 | 94.77
45 | 490 | 95.17
45 | 492 | 95.33
45 | 494 | 95.5
45 | 496 | 95.68
45 | 498 | 95.88
45 | 500 | 96.13
45 | 502 | 96.39
45 | 504 | 96.61
45 | 506 | 96.81
45 | 508 | 96.96
45 | 510 | 97.04
45 | 512 | 97.06
45 | 514 | 97.01
45 | 516 | 96.9
45 | 518 | 96.78
45 | 520 | 96.65
45 | 522 | 96.53
45 | 524 | 96.42
45 | 526 | 96.31
45 | 528 | 96.25
45 | 530 | 96.19
45 | 532 | 96.16
45 | 534 | 96.15
45 | 536 | 96.16
45 | 538 | 96.2
45 | 540 | 96.25
45 | 542 | 96.32
45 | 544 | 96.38
45 | 546 | 96.44
45 | 548 | 96.49
45 | 550 | 96.54
45 | 552 | 96.59
45 | 554 | 96.63
45 | 556 | 96.63
45 | 558 | 96.64
45 | 560 | 96.6
45 | 562 | 96.54
45 | 564 | 96.52
45 | 566 | 96.49
45 | 568 | 96.43
45 | 570 | 96.38
45 | 572 | 96.3
45 | 574 | 96.23
45 | 576 | 96.16
45 | 578 | 96.1
45 | 580 | 96.06
45 | 582 | 96
45 | 584 | 95.96
45 | 586 | 95.92
45 | 588 | 95.9
45 | 590 | 95.87
45 | 592 | 95.87
45 | 594 | 95.87
45 | 596 | 95.87
45 | 598 | 95.87
45 | 600 | 95.89
45 | 602 | 95.91
45 | 604 | 95.93
45 | 606 | 95.97
45 | 608 | 96.01
45 | 610 | 96.04
45 | 612 | 96.08
45 | 614 | 96.12
45 | 616 | 96.17
45 | 618 | 96.21
45 | 620 | 96.23
45 | 622 | 96.25
45 | 624 | 96.27
45 | 626 | 96.29
45 | 628 | 96.31
45 | 630 | 96.32
45 | 632 | 96.33
45 | 634 | 96.34
45 | 636 | 96.34
45 | 638 | 96.34
45 | 640 | 96.34
45 | 642 | 96.33
45 | 644 | 96.32
45 | 646 | 96.31
45 | 648 | 96.29
45 | 650 | 96.27
45 | 652 | 96.25
45 | 654 | 96.22
45 | 656 | 96.21
45 | 658 | 96.18
45 | 660 | 96.15
45 | 662 | 96.13
45 | 664 | 96.1
45 | 666 | 96.06
45 | 668 | 96.02
45 | 670 | 95.99
45 | 672 | 95.94
45 | 674 | 95.89
45 | 676 | 95.83
45 | 678 | 95.77
45 | 680 | 95.71
45 | 682 | 95.63
45 | 684 | 95.54
45 | 686 | 95.46
45 | 688 | 95.37
45 | 690 | 95.24
45 | 692 | 95.12
45 | 694 | 94.99
45 | 696 | 94.88
45 | 698 | 94.72
45 | 700 | 94.54
45 | 702 | 94.36
45 | 704 | 94.17
45 | 706 | 93.97
45 | 708 | 93.73
45 | 710 | 93.48
45 | 712 | 93.23
45 | 714 | 92.98
45 | 716 | 92.68
45 | 718 | 92.37
45 | 720 | 92.07
45 | 722 | 91.74
45 | 724 | 91.4
45 | 726 | 91.07
45 | 728 | 90.71
45 | 730 | 90.34
45 | 732 | 89.98
45 | 734 | 89.59
45 | 736 | 89.2
45 | 738 | 88.8
45 | 740 | 88.4
45 | 742 | 87.99
45 | 744 | 87.6
45 | 746 | 87.18
45 | 748 | 86.8
45 | 750 | 86.41
45 | 752 | 86.01
45 | 754 | 85.58
45 | 756 | 85.21
45 | 758 | 84.85
45 | 760 | 84.46
45 | 762 | 84.09
45 | 764 | 83.75
45 | 766 | 83.38
45 | 768 | 83.04
45 | 770 | 82.72
45 | 772 | 82.4
45 | 774 | 82.11
45 | 776 | 81.82
45 | 778 | 81.53
45 | 780 | 81.25
45 | 782 | 80.99
45 | 784 | 80.75
45 | 786 | 80.55
45 | 788 | 80.32
45 | 790 | 80.11
45 | 792 | 79.94
45 | 794 | 79.76
45 | 796 | 79.61
45 | 798 | 79.49
45 | 800 | 79.36
45 | 802 | 79.26
45 | 804 | 79.18
45 | 806 | 79.1
45 | 808 | 79.05
45 | 810 | 78.97
45 | 812 | 78.89
45 | 814 | 78.86
45 | 816 | 78.86
45 | 818 | 78.87
45 | 820 | 78.92
45 | 822 | 78.99
45 | 824 | 79.05
45 | 826 | 79.07
45 | 828 | 79.17
45 | 830 | 79.31
45 | 832 | 79.4
45 | 834 | 79.55
45 | 836 | 79.69
45 | 838 | 79.86
45 | 840 | 80.08
45 | 842 | 80.25
45 | 844 | 80.42
45 | 846 | 80.64
45 | 848 | 80.92
45 | 850 | 81.11
45 | 852 | 81.32
45 | 854 | 81.56
45 | 856 | 81.77
45 | 858 | 82.09
45 | 860 | 82.49
45 | 862 | 82.6
45 | 864 | 82.9
45 | 866 | 83.29
45 | 868 | 83.45
45 | 870 | 83.75
45 | 872 | 83.96
45 | 874 | 84.65
45 | 876 | 84.7
45 | 878 | 85.07
45 | 880 | 85.04
45 | 882 | 85.67
45 | 884 | 85.89
45 | 886 | 86.34
45 | 888 | 86.31
45 | 890 | 86.67
45 | 892 | 86.93
45 | 894 | 87.08
45 | 896 | 87.88
45 | 898 | 87.46
45 | 900 | 88.48
55 | 250 | 0
55 | 252 | 0
55 | 254 | 0
55 | 256 | 0
55 | 258 | 0
55 | 260 | 0
55 | 262 | 0
55 | 264 | 0
55 | 266 | 0
55 | 268 | 0
55 | 270 | 0
55 | 272 | 0
55 | 274 | 0
55 | 276 | 0
55 | 278 | 0
55 | 280 | 0
55 | 282 | 0
55 | 284 | 0
55 | 286 | 0
55 | 288 | 0
55 | 290 | 0
55 | 292 | 0
55 | 294 | 0
55 | 296 | 0
55 | 298 | 0
55 | 300 | 0
55 | 302 | 0
55 | 304 | 0
55 | 306 | 0
55 | 308 | 0
55 | 310 | 0
55 | 312 | 0
55 | 314 | 0
55 | 316 | 0
55 | 318 | 0
55 | 320 | 0.02
55 | 322 | 0.03
55 | 324 | 0.04
55 | 326 | 0.06
55 | 328 | 0.1
55 | 330 | 0.17
55 | 332 | 0.29
55 | 334 | 0.47
55 | 336 | 0.76
55 | 338 | 1.16
55 | 340 | 1.68
55 | 342 | 2.29
55 | 344 | 2.9
55 | 346 | 3.4
55 | 348 | 3.61
55 | 350 | 3.39
55 | 352 | 2.75
55 | 354 | 1.97
55 | 356 | 1.34
55 | 358 | 0.92
55 | 360 | 0.65
55 | 362 | 0.48
55 | 364 | 0.38
55 | 366 | 0.31
55 | 368 | 0.26
55 | 370 | 0.22
55 | 372 | 0.19
55 | 374 | 0.17
55 | 376 | 0.15
55 | 378 | 0.2
55 | 380 | 0.21
55 | 382 | 0.22
55 | 384 | 0.23
55 | 386 | 0.24
55 | 388 | 0.26
55 | 390 | 0.29
55 | 392 | 0.32
55 | 394 | 0.36
55 | 396 | 0.4
55 | 398 | 0.46
55 | 400 | 0.53
55 | 402 | 0.62
55 | 404 | 0.73
55 | 406 | 0.87
55 | 408 | 1.05
55 | 410 | 1.27
55 | 412 | 1.56
55 | 414 | 1.94
55 | 416 | 2.43
55 | 418 | 3.08
55 | 420 | 3.91
55 | 422 | 5.03
55 | 424 | 6.52
55 | 426 | 8.53
55 | 428 | 11.15
55 | 430 | 14.57
55 | 432 | 18.98
55 | 434 | 24.56
55 | 436 | 31.32
55 | 438 | 38.9
55 | 440 | 46.83
55 | 442 | 54.55
55 | 444 | 61.35
55 | 446 | 67.55
55 | 448 | 72.84
55 | 450 | 76.74
55 | 452 | 79.64
55 | 454 | 81.83
55 | 456 | 83.56
55 | 458 | 84.94
55 | 460 | 86.07
55 | 462 | 87
55 | 464 | 87.8
55 | 466 | 88.48
55 | 468 | 89.21
55 | 470 | 90.12
55 | 472 | 91.29
55 | 474 | 92.57
55 | 476 | 93.61
55 | 478 | 94.21
55 | 480 | 94.25
55 | 482 | 93.72
55 | 484 | 93.12
55 | 486 | 92.77
55 | 488 | 92.6
55 | 490 | 92.6
55 | 492 | 92.73
55 | 494 | 92.95
55 | 496 | 93.24
55 | 498 | 93.54
55 | 500 | 93.86
55 | 502 | 94.16
55 | 504 | 94.45
55 | 506 | 94.73
55 | 508 | 94.94
55 | 510 | 95.1
55 | 512 | 95.2
55 | 514 | 95.23
55 | 516 | 95.23
55 | 518 | 95.21
55 | 520 | 95.17
55 | 522 | 95.13
55 | 524 | 95.09
55 | 526 | 95.07
55 | 528 | 95.06
55 | 530 | 95.05
55 | 532 | 95.06
55 | 534 | 95.08
55 | 536 | 95.08
55 | 538 | 95.08
55 | 540 | 95.08
55 | 542 | 95.05
55 | 544 | 95.02
55 | 546 | 94.96
55 | 548 | 94.9
55 | 550 | 94.81
55 | 552 | 94.71
55 | 554 | 94.59
55 | 556 | 94.46
55 | 558 | 94.32
55 | 560 | 94.15
55 | 562 | 93.98
55 | 564 | 93.86
55 | 566 | 93.73
55 | 568 | 93.59
55 | 570 | 93.47
55 | 572 | 93.38
55 | 574 | 93.28
55 | 576 | 93.21
55 | 578 | 93.14
55 | 580 | 93.1
55 | 582 | 93.08
55 | 584 | 93.05
55 | 586 | 93.05
55 | 588 | 93.07
55 | 590 | 93.07
55 | 592 | 93.11
55 | 594 | 93.14
55 | 596 | 93.19
55 | 598 | 93.26
55 | 600 | 93.3
55 | 602 | 93.36
55 | 604 | 93.41
55 | 606 | 93.47
55 | 608 | 93.53
55 | 610 | 93.57
55 | 612 | 93.62
55 | 614 | 93.66
55 | 616 | 93.7
55 | 618 | 93.72
55 | 620 | 93.73
55 | 622 | 93.75
55 | 624 | 93.75
55 | 626 | 93.74
55 | 628 | 93.73
55 | 630 | 93.71
55 | 632 | 93.7
55 | 634 | 93.67
55 | 636 | 93.63
55 | 638 | 93.58
55 | 640 | 93.53
55 | 642 | 93.47
55 | 644 | 93.41
55 | 646 | 93.35
55 | 648 | 93.29
55 | 650 | 93.22
55 | 652 | 93.14
55 | 654 | 93.05
55 | 656 | 92.97
55 | 658 | 92.89
55 | 660 | 92.79
55 | 662 | 92.7
55 | 664 | 92.6
55 | 666 | 92.51
55 | 668 | 92.38
55 | 670 | 92.26
55 | 672 | 92.14
55 | 674 | 92.02
55 | 676 | 91.9
55 | 678 | 91.75
55 | 680 | 91.59
55 | 682 | 91.46
55 | 684 | 91.31
55 | 686 | 91.14
55 | 688 | 90.96
55 | 690 | 90.78
55 | 692 | 90.61
55 | 694 | 90.42
55 | 696 | 90.21
55 | 698 | 90.01
55 | 700 | 89.8
55 | 702 | 89.57
55 | 704 | 89.33
55 | 706 | 89.1
55 | 708 | 88.86
55 | 710 | 88.62
55 | 712 | 88.38
55 | 714 | 88.13
55 | 716 | 87.89
55 | 718 | 87.65
55 | 720 | 87.38
55 | 722 | 87.14
55 | 724 | 86.9
55 | 726 | 86.66
55 | 728 | 86.44
55 | 730 | 86.21
55 | 732 | 85.97
55 | 734 | 85.76
55 | 736 | 85.55
55 | 738 | 85.35
55 | 740 | 85.18
55 | 742 | 84.98
55 | 744 | 84.79
55 | 746 | 84.64
55 | 748 | 84.51
55 | 750 | 84.37
55 | 752 | 84.26
55 | 754 | 84.13
55 | 756 | 84.04
55 | 758 | 83.98
55 | 760 | 83.88
55 | 762 | 83.82
55 | 764 | 83.76
55 | 766 | 83.72
55 | 768 | 83.69
55 | 770 | 83.66
55 | 772 | 83.65
55 | 774 | 83.65
55 | 776 | 83.68
55 | 778 | 83.7
55 | 780 | 83.75
55 | 782 | 83.82
55 | 784 | 83.88
55 | 786 | 83.94
55 | 788 | 84.01
55 | 790 | 84.08
55 | 792 | 84.18
55 | 794 | 84.27
55 | 796 | 84.4
55 | 798 | 84.53
55 | 800 | 84.65
55 | 802 | 84.81
55 | 804 | 84.95
55 | 806 | 85.1
55 | 808 | 85.25
55 | 810 | 85.37
55 | 812 | 85.52
55 | 814 | 85.7
55 | 816 | 85.86
55 | 818 | 86.09
55 | 820 | 86.29
55 | 822 | 86.5
55 | 824 | 86.67
55 | 826 | 86.93
55 | 828 | 87.13
55 | 830 | 87.41
55 | 832 | 87.67
55 | 834 | 87.91
55 | 836 | 88.15
55 | 838 | 88.38
55 | 840 | 88.62
55 | 842 | 88.88
55 | 844 | 89.14
55 | 846 | 89.39
55 | 848 | 89.71
55 | 850 | 89.95
55 | 852 | 90.25
55 | 854 | 90.5
55 | 856 | 90.75
55 | 858 | 91.05
55 | 860 | 91.34
55 | 862 | 91.42
55 | 864 | 91.82
55 | 866 | 91.99
55 | 868 | 92.25
55 | 870 | 92.41
55 | 872 | 93.02
55 | 874 | 92.89
55 | 876 | 93.22
55 | 878 | 93.38
55 | 880 | 93.53
55 | 882 | 93.81
55 | 884 | 94.13
55 | 886 | 94.21
55 | 888 | 93.99
55 | 890 | 94.53
55 | 892 | 95.05
55 | 894 | 94.5
55 | 896 | 95.21
55 | 898 | 95.53
55 | 900 | 95.12
65 | 250 | 0
65 | 252 | 0
65 | 254 | 0
65 | 256 | 0
65 | 258 | 0
65 | 260 | 0
65 | 262 | 0
65 | 264 | 0
65 | 266 | 0
65 | 268 | 0
65 | 270 | 0
65 | 272 | 0
65 | 274 | 0
65 | 276 | 0
65 | 278 | 0
65 | 280 | 0
65 | 282 | 0
65 | 284 | 0
65 | 286 | 0
65 | 288 | 0
65 | 290 | 0
65 | 292 | 0
65 | 294 | 0
65 | 296 | 0
65 | 298 | 0
65 | 300 | 0
65 | 302 | 0
65 | 304 | 0
65 | 306 | 0
65 | 308 | 0
65 | 310 | 0
65 | 312 | 0
65 | 314 | 0
65 | 316 | 0
65 | 318 | 0.02
65 | 320 | 0.03
65 | 322 | 0.04
65 | 324 | 0.05
65 | 326 | 0.08
65 | 328 | 0.13
65 | 330 | 0.22
65 | 332 | 0.36
65 | 334 | 0.57
65 | 336 | 0.88
65 | 338 | 1.28
65 | 340 | 1.75
65 | 342 | 2.21
65 | 344 | 2.55
65 | 346 | 2.66
65 | 348 | 2.51
65 | 350 | 2.15
65 | 352 | 1.74
65 | 354 | 1.35
65 | 356 | 1.06
65 | 358 | 0.84
65 | 360 | 0.69
65 | 362 | 0.58
65 | 364 | 0.51
65 | 366 | 0.46
65 | 368 | 0.42
65 | 370 | 0.4
65 | 372 | 0.38
65 | 374 | 0.37
65 | 376 | 0.37
65 | 378 | 0.44
65 | 380 | 0.47
65 | 382 | 0.51
65 | 384 | 0.56
65 | 386 | 0.61
65 | 388 | 0.69
65 | 390 | 0.78
65 | 392 | 0.89
65 | 394 | 1.04
65 | 396 | 1.21
65 | 398 | 1.44
65 | 400 | 1.72
65 | 402 | 2.08
65 | 404 | 2.55
65 | 406 | 3.15
65 | 408 | 3.94
65 | 410 | 4.96
65 | 412 | 6.3
65 | 414 | 8.08
65 | 416 | 10.43
65 | 418 | 13.48
65 | 420 | 17.37
65 | 422 | 22.23
65 | 424 | 28.16
65 | 426 | 34.96
65 | 428 | 42.12
65 | 430 | 49.07
65 | 432 | 55.27
65 | 434 | 60.29
65 | 436 | 63.92
65 | 438 | 66.2
65 | 440 | 67.46
65 | 442 | 68.02
65 | 444 | 68.12
65 | 446 | 68.81
65 | 448 | 70.16
65 | 450 | 71.53
65 | 452 | 73.06
65 | 454 | 74.76
65 | 456 | 76.6
65 | 458 | 78.45
65 | 460 | 80.31
65 | 462 | 82.12
65 | 464 | 83.89
65 | 466 | 85.48
65 | 468 | 86.62
65 | 470 | 87.2
65 | 472 | 87.2
65 | 474 | 86.78
65 | 476 | 86.14
65 | 478 | 85.42
65 | 480 | 84.53
65 | 482 | 83.43
65 | 484 | 82.58
65 | 486 | 82.22
65 | 488 | 82.12
65 | 490 | 82.21
65 | 492 | 82.47
65 | 494 | 82.89
65 | 496 | 83.43
65 | 498 | 84.02
65 | 500 | 84.63
65 | 502 | 85.23
65 | 504 | 85.78
65 | 506 | 86.28
65 | 508 | 86.7
65 | 510 | 87.03
65 | 512 | 87.29
65 | 514 | 87.45
65 | 516 | 87.55
65 | 518 | 87.61
65 | 520 | 87.63
65 | 522 | 87.62
65 | 524 | 87.57
65 | 526 | 87.49
65 | 528 | 87.4
65 | 530 | 87.29
65 | 532 | 87.15
65 | 534 | 86.99
65 | 536 | 86.81
65 | 538 | 86.6
65 | 540 | 86.37
65 | 542 | 86.12
65 | 544 | 85.86
65 | 546 | 85.59
65 | 548 | 85.32
65 | 550 | 85.05
65 | 552 | 84.8
65 | 554 | 84.55
65 | 556 | 84.31
65 | 558 | 84.09
65 | 560 | 83.87
65 | 562 | 83.67
65 | 564 | 83.55
65 | 566 | 83.44
65 | 568 | 83.34
65 | 570 | 83.26
65 | 572 | 83.22
65 | 574 | 83.21
65 | 576 | 83.21
65 | 578 | 83.24
65 | 580 | 83.27
65 | 582 | 83.33
65 | 584 | 83.4
65 | 586 | 83.48
65 | 588 | 83.56
65 | 590 | 83.64
65 | 592 | 83.72
65 | 594 | 83.81
65 | 596 | 83.89
65 | 598 | 83.97
65 | 600 | 84.04
65 | 602 | 84.08
65 | 604 | 84.12
65 | 606 | 84.15
65 | 608 | 84.17
65 | 610 | 84.17
65 | 612 | 84.15
65 | 614 | 84.13
65 | 616 | 84.08
65 | 618 | 84.04
65 | 620 | 83.98
65 | 622 | 83.9
65 | 624 | 83.82
65 | 626 | 83.74
65 | 628 | 83.64
65 | 630 | 83.54
65 | 632 | 83.43
65 | 634 | 83.31
65 | 636 | 83.21
65 | 638 | 83.1
65 | 640 | 82.98
65 | 642 | 82.86
65 | 644 | 82.76
65 | 646 | 82.64
65 | 648 | 82.54
65 | 650 | 82.44
65 | 652 | 82.33
65 | 654 | 82.25
65 | 656 | 82.15
65 | 658 | 82.06
65 | 660 | 81.97
65 | 662 | 81.89
65 | 664 | 81.82
65 | 666 | 81.75
65 | 668 | 81.67
65 | 670 | 81.61
65 | 672 | 81.55
65 | 674 | 81.49
65 | 676 | 81.42
65 | 678 | 81.37
65 | 680 | 81.32
65 | 682 | 81.28
65 | 684 | 81.23
65 | 686 | 81.18
65 | 688 | 81.16
65 | 690 | 81.13
65 | 692 | 81.08
65 | 694 | 81.05
65 | 696 | 81.03
65 | 698 | 81
65 | 700 | 80.97
65 | 702 | 80.96
65 | 704 | 80.96
65 | 706 | 80.95
65 | 708 | 80.98
65 | 710 | 81
65 | 712 | 81.02
65 | 714 | 81.05
65 | 716 | 81.11
65 | 718 | 81.15
65 | 720 | 81.22
65 | 722 | 81.3
65 | 724 | 81.37
65 | 726 | 81.45
65 | 728 | 81.56
65 | 730 | 81.69
65 | 732 | 81.8
65 | 734 | 81.94
65 | 736 | 82.09
65 | 738 | 82.25
65 | 740 | 82.4
65 | 742 | 82.54
65 | 744 | 82.7
65 | 746 | 82.89
65 | 748 | 83.07
65 | 750 | 83.25
65 | 752 | 83.42
65 | 754 | 83.6
65 | 756 | 83.81
65 | 758 | 84.01
65 | 760 | 84.21
65 | 762 | 84.39
65 | 764 | 84.59
65 | 766 | 84.8
65 | 768 | 84.98
65 | 770 | 85.19
65 | 772 | 85.37
65 | 774 | 85.56
65 | 776 | 85.73
65 | 778 | 85.91
65 | 780 | 86.09
65 | 782 | 86.26
65 | 784 | 86.42
65 | 786 | 86.63
65 | 788 | 86.78
65 | 790 | 86.91
65 | 792 | 87.08
65 | 794 | 87.21
65 | 796 | 87.33
65 | 798 | 87.46
65 | 800 | 87.6
65 | 802 | 87.74
65 | 804 | 87.9
65 | 806 | 88
65 | 808 | 88.1
65 | 810 | 88.15
65 | 812 | 88.26
65 | 814 | 88.36
65 | 816 | 88.45
65 | 818 | 88.52
65 | 820 | 88.62
65 | 822 | 88.7
65 | 824 | 88.8
65 | 826 | 88.9
65 | 828 | 88.97
65 | 830 | 89.1
65 | 832 | 89.17
65 | 834 | 89.26
65 | 836 | 89.33
65 | 838 | 89.37
65 | 840 | 89.45
65 | 842 | 89.49
65 | 844 | 89.62
65 | 846 | 89.65
65 | 848 | 89.79
65 | 850 | 89.84
65 | 852 | 89.89
65 | 854 | 89.96
65 | 856 | 90.1
65 | 858 | 90.16
65 | 860 | 90.2
65 | 862 | 90.26
65 | 864 | 90.33
65 | 866 | 90.46
65 | 868 | 90.34
65 | 870 | 90.48
65 | 872 | 90.52
65 | 874 | 90.5
65 | 876 | 90.6
65 | 878 | 90.66
65 | 880 | 90.6
65 | 882 | 90.74
65 | 884 | 90.83
65 | 886 | 90.66
65 | 888 | 90.9
65 | 890 | 91.13
65 | 892 | 90.75
65 | 894 | 90.56
65 | 896 | 90.86
65 | 898 | 91.08
65 | 900 | 91.49
70 | 250 | 0.01
70 | 252 | 0
70 | 254 | 0
70 | 256 | 0
70 | 258 | 0
70 | 260 | 0
70 | 262 | 0
70 | 264 | 0
70 | 266 | 0
70 | 268 | 0
70 | 270 | 0
70 | 272 | 0
70 | 274 | 0
70 | 276 | 0
70 | 278 | 0
70 | 280 | 0
70 | 282 | 0
70 | 284 | 0
70 | 286 | 0
70 | 288 | 0
70 | 290 | 0
70 | 292 | 0
70 | 294 | 0
70 | 296 | 0
70 | 298 | 0
70 | 300 | 0
70 | 302 | 0
70 | 304 | 0
70 | 306 | 0
70 | 308 | 0
70 | 310 | 0
70 | 312 | 0
70 | 314 | 0
70 | 316 | 0
70 | 318 | 0.02
70 | 320 | 0.04
70 | 322 | 0.05
70 | 324 | 0.07
70 | 326 | 0.1
70 | 328 | 0.15
70 | 330 | 0.24
70 | 332 | 0.38
70 | 334 | 0.59
70 | 336 | 0.88
70 | 338 | 1.26
70 | 340 | 1.67
70 | 342 | 2.02
70 | 344 | 2.23
70 | 346 | 2.26
70 | 348 | 2.11
70 | 350 | 1.87
70 | 352 | 1.61
70 | 354 | 1.36
70 | 356 | 1.14
70 | 358 | 0.98
70 | 360 | 0.85
70 | 362 | 0.76
70 | 364 | 0.69
70 | 366 | 0.64
70 | 368 | 0.6
70 | 370 | 0.58
70 | 372 | 0.57
70 | 374 | 0.56
70 | 376 | 0.57
70 | 378 | 0.65
70 | 380 | 0.7
70 | 382 | 0.76
70 | 384 | 0.83
70 | 386 | 0.92
70 | 388 | 1.03
70 | 390 | 1.17
70 | 392 | 1.34
70 | 394 | 1.57
70 | 396 | 1.85
70 | 398 | 2.21
70 | 400 | 2.66
70 | 402 | 3.23
70 | 404 | 3.99
70 | 406 | 4.98
70 | 408 | 6.26
70 | 410 | 7.92
70 | 412 | 10.08
70 | 414 | 12.91
70 | 416 | 16.56
70 | 418 | 21.05
70 | 420 | 26.32
70 | 422 | 32.28
70 | 424 | 38.56
70 | 426 | 44.59
70 | 428 | 49.71
70 | 430 | 53.64
70 | 432 | 56.35
70 | 434 | 58.02
70 | 436 | 58.89
70 | 438 | 59.27
70 | 440 | 59.4
70 | 442 | 59.42
70 | 444 | 59.38
70 | 446 | 60.11
70 | 448 | 61.53
70 | 450 | 63.03
70 | 452 | 64.7
70 | 454 | 66.52
70 | 456 | 68.46
70 | 458 | 70.43
70 | 460 | 72.42
70 | 462 | 74.28
70 | 464 | 75.86
70 | 466 | 76.82
70 | 468 | 77.1
70 | 470 | 76.85
70 | 472 | 76.27
70 | 474 | 75.56
70 | 476 | 74.75
70 | 478 | 73.98
70 | 480 | 73.08
70 | 482 | 72
70 | 484 | 71.22
70 | 486 | 70.92
70 | 488 | 70.86
70 | 490 | 71.06
70 | 492 | 71.45
70 | 494 | 72
70 | 496 | 72.69
70 | 498 | 73.44
70 | 500 | 74.19
70 | 502 | 74.9
70 | 504 | 75.53
70 | 506 | 76.08
70 | 508 | 76.53
70 | 510 | 76.88
70 | 512 | 77.12
70 | 514 | 77.29
70 | 516 | 77.38
70 | 518 | 77.39
70 | 520 | 77.35
70 | 522 | 77.27
70 | 524 | 77.14
70 | 526 | 76.99
70 | 528 | 76.8
70 | 530 | 76.59
70 | 532 | 76.34
70 | 534 | 76.09
70 | 536 | 75.79
70 | 538 | 75.48
70 | 540 | 75.16
70 | 542 | 74.84
70 | 544 | 74.52
70 | 546 | 74.21
70 | 548 | 73.91
70 | 550 | 73.62
70 | 552 | 73.36
70 | 554 | 73.13
70 | 556 | 72.91
70 | 558 | 72.72
70 | 560 | 72.56
70 | 562 | 72.41
70 | 564 | 72.34
70 | 566 | 72.28
70 | 568 | 72.23
70 | 570 | 72.23
70 | 572 | 72.23
70 | 574 | 72.26
70 | 576 | 72.32
70 | 578 | 72.38
70 | 580 | 72.46
70 | 582 | 72.55
70 | 584 | 72.64
70 | 586 | 72.72
70 | 588 | 72.81
70 | 590 | 72.9
70 | 592 | 72.98
70 | 594 | 73.04
70 | 596 | 73.09
70 | 598 | 73.14
70 | 600 | 73.17
70 | 602 | 73.17
70 | 604 | 73.18
70 | 606 | 73.16
70 | 608 | 73.12
70 | 610 | 73.08
70 | 612 | 73.02
70 | 614 | 72.95
70 | 616 | 72.87
70 | 618 | 72.77
70 | 620 | 72.66
70 | 622 | 72.55
70 | 624 | 72.44
70 | 626 | 72.33
70 | 628 | 72.21
70 | 630 | 72.08
70 | 632 | 71.95
70 | 634 | 71.83
70 | 636 | 71.73
70 | 638 | 71.62
70 | 640 | 71.51
70 | 642 | 71.42
70 | 644 | 71.34
70 | 646 | 71.25
70 | 648 | 71.17
70 | 650 | 71.11
70 | 652 | 71.05
70 | 654 | 71
70 | 656 | 70.96
70 | 658 | 70.94
70 | 660 | 70.92
70 | 662 | 70.91
70 | 664 | 70.91
70 | 666 | 70.92
70 | 668 | 70.94
70 | 670 | 70.95
70 | 672 | 70.97
70 | 674 | 71.01
70 | 676 | 71.05
70 | 678 | 71.09
70 | 680 | 71.14
70 | 682 | 71.2
70 | 684 | 71.28
70 | 686 | 71.35
70 | 688 | 71.44
70 | 690 | 71.56
70 | 692 | 71.67
70 | 694 | 71.78
70 | 696 | 71.91
70 | 698 | 72.03
70 | 700 | 72.17
70 | 702 | 72.32
70 | 704 | 72.47
70 | 706 | 72.63
70 | 708 | 72.81
70 | 710 | 73.01
70 | 712 | 73.21
70 | 714 | 73.43
70 | 716 | 73.64
70 | 718 | 73.86
70 | 720 | 74.11
70 | 722 | 74.37
70 | 724 | 74.62
70 | 726 | 74.9
70 | 728 | 75.16
70 | 730 | 75.44
70 | 732 | 75.72
70 | 734 | 76.01
70 | 736 | 76.29
70 | 738 | 76.56
70 | 740 | 76.88
70 | 742 | 77.16
70 | 744 | 77.44
70 | 746 | 77.72
70 | 748 | 78.01
70 | 750 | 78.29
70 | 752 | 78.54
70 | 754 | 78.8
70 | 756 | 79.07
70 | 758 | 79.32
70 | 760 | 79.54
70 | 762 | 79.76
70 | 764 | 80
70 | 766 | 80.19
70 | 768 | 80.39
70 | 770 | 80.59
70 | 772 | 80.77
70 | 774 | 80.93
70 | 776 | 81.08
70 | 778 | 81.24
70 | 780 | 81.34
70 | 782 | 81.47
70 | 784 | 81.58
70 | 786 | 81.67
70 | 788 | 81.73
70 | 790 | 81.8
70 | 792 | 81.86
70 | 794 | 81.93
70 | 796 | 81.94
70 | 798 | 81.95
70 | 800 | 82
70 | 802 | 82.02
70 | 804 | 82
70 | 806 | 81.99
70 | 808 | 82.01
70 | 810 | 81.93
70 | 812 | 81.98
70 | 814 | 81.97
70 | 816 | 81.93
70 | 818 | 81.9
70 | 820 | 81.84
70 | 822 | 81.81
70 | 824 | 81.78
70 | 826 | 81.72
70 | 828 | 81.68
70 | 830 | 81.64
70 | 832 | 81.59
70 | 834 | 81.52
70 | 836 | 81.48
70 | 838 | 81.46
70 | 840 | 81.4
70 | 842 | 81.35
70 | 844 | 81.34
70 | 846 | 81.32
70 | 848 | 81.22
70 | 850 | 81.25
70 | 852 | 81.33
70 | 854 | 81.25
70 | 856 | 81.19
70 | 858 | 81.09
70 | 860 | 81.13
70 | 862 | 81.12
70 | 864 | 81.02
70 | 866 | 81.2
70 | 868 | 81.09
70 | 870 | 81.05
70 | 872 | 81.01
70 | 874 | 80.99
70 | 876 | 80.97
70 | 878 | 81.09
70 | 880 | 81.15
70 | 882 | 81.23
70 | 884 | 81.32
70 | 886 | 81.06
70 | 888 | 81.18
70 | 890 | 81.01
70 | 892 | 81.04
70 | 894 | 80.93
70 | 896 | 81.2
70 | 898 | 81.08
70 | 900 | 81.12
75 | 250 | 2.71
75 | 252 | 2.71
75 | 254 | 2.71
75 | 256 | 2.69
75 | 258 | 2.68
75 | 260 | 2.68
75 | 262 | 2.69
75 | 264 | 2.7
75 | 266 | 2.7
75 | 268 | 2.68
75 | 270 | 2.68
75 | 272 | 2.66
75 | 274 | 2.64
75 | 276 | 2.64
75 | 278 | 2.64
75 | 280 | 2.63
75 | 282 | 2.59
75 | 284 | 2.59
75 | 286 | 2.59
75 | 288 | 2.6
75 | 290 | 2.61
75 | 292 | 2.56
75 | 294 | 2.56
75 | 296 | 2.56
75 | 298 | 2.54
75 | 300 | 2.52
75 | 302 | 2.52
75 | 304 | 2.51
75 | 306 | 2.53
75 | 308 | 2.54
75 | 310 | 2.56
75 | 312 | 2.51
75 | 314 | 2.47
75 | 316 | 2.51
75 | 318 | 2.5
75 | 320 | 3.9
75 | 322 | 4.09
75 | 324 | 4.13
75 | 326 | 4.16
75 | 328 | 4.23
75 | 330 | 4.3
75 | 332 | 4.46
75 | 334 | 4.61
75 | 336 | 4.9
75 | 338 | 5.2
75 | 340 | 5.48
75 | 342 | 5.69
75 | 344 | 5.81
75 | 346 | 5.82
75 | 348 | 5.79
75 | 350 | 5.72
75 | 352 | 5.62
75 | 354 | 5.49
75 | 356 | 5.37
75 | 358 | 5.28
75 | 360 | 5.21
75 | 362 | 5.12
75 | 364 | 5.09
75 | 366 | 5.04
75 | 368 | 5.02
75 | 370 | 5.01
75 | 372 | 5.04
75 | 374 | 5.1
75 | 376 | 5.19
75 | 378 | 5.35
75 | 380 | 4.92
75 | 382 | 4.97
75 | 384 | 5.08
75 | 386 | 5.16
75 | 388 | 5.28
75 | 390 | 5.41
75 | 392 | 5.59
75 | 394 | 5.81
75 | 396 | 6.12
75 | 398 | 6.5
75 | 400 | 6.99
75 | 402 | 7.63
75 | 404 | 8.45
75 | 406 | 9.52
75 | 408 | 10.98
75 | 410 | 12.77
75 | 412 | 15.07
75 | 414 | 18.05
75 | 416 | 21.68
75 | 418 | 25.78
75 | 420 | 30.26
75 | 422 | 34.67
75 | 424 | 38.66
75 | 426 | 41.88
75 | 428 | 44.1
75 | 430 | 45.48
75 | 432 | 46.21
75 | 434 | 46.55
75 | 436 | 46.66
75 | 438 | 46.69
75 | 440 | 46.78
75 | 442 | 46.86
75 | 444 | 46.97
75 | 446 | 47.66
75 | 448 | 48.9
75 | 450 | 50.16
75 | 452 | 51.53
75 | 454 | 53.02
75 | 456 | 54.58
75 | 458 | 56.2
75 | 460 | 57.79
75 | 462 | 59.12
75 | 464 | 59.89
75 | 466 | 60.08
75 | 468 | 59.83
75 | 470 | 59.34
75 | 472 | 58.74
75 | 474 | 58.08
75 | 476 | 57.4
75 | 478 | 56.76
75 | 480 | 56.07
75 | 482 | 55.24
75 | 484 | 54.63
75 | 486 | 54.42
75 | 488 | 54.46
75 | 490 | 54.7
75 | 492 | 55.12
75 | 494 | 55.68
75 | 496 | 56.36
75 | 498 | 57.08
75 | 500 | 57.78
75 | 502 | 58.43
75 | 504 | 58.99
75 | 506 | 59.43
75 | 508 | 59.77
75 | 510 | 60.05
75 | 512 | 60.21
75 | 514 | 60.29
75 | 516 | 60.31
75 | 518 | 60.28
75 | 520 | 60.18
75 | 522 | 60.03
75 | 524 | 59.85
75 | 526 | 59.64
75 | 528 | 59.43
75 | 530 | 59.18
75 | 532 | 58.9
75 | 534 | 58.61
75 | 536 | 58.32
75 | 538 | 58.03
75 | 540 | 57.75
75 | 542 | 57.46
75 | 544 | 57.18
75 | 546 | 56.91
75 | 548 | 56.67
75 | 550 | 56.47
75 | 552 | 56.28
75 | 554 | 56.1
75 | 556 | 55.96
75 | 558 | 55.85
75 | 560 | 55.73
75 | 562 | 55.65
75 | 564 | 55.66
75 | 566 | 55.64
75 | 568 | 55.64
75 | 570 | 55.66
75 | 572 | 55.7
75 | 574 | 55.76
75 | 576 | 55.81
75 | 578 | 55.9
75 | 580 | 55.97
75 | 582 | 56.04
75 | 584 | 56.11
75 | 586 | 56.17
75 | 588 | 56.23
75 | 590 | 56.28
75 | 592 | 56.32
75 | 594 | 56.36
75 | 596 | 56.38
75 | 598 | 56.39
75 | 600 | 56.38
75 | 602 | 56.36
75 | 604 | 56.32
75 | 606 | 56.28
75 | 608 | 56.22
75 | 610 | 56.13
75 | 612 | 56.06
75 | 614 | 55.97
75 | 616 | 55.87
75 | 618 | 55.78
75 | 620 | 55.68
75 | 622 | 55.58
75 | 624 | 55.48
75 | 626 | 55.38
75 | 628 | 55.29
75 | 630 | 55.17
75 | 632 | 55.07
75 | 634 | 54.99
75 | 636 | 54.91
75 | 638 | 54.85
75 | 640 | 54.8
75 | 642 | 54.75
75 | 644 | 54.7
75 | 646 | 54.67
75 | 648 | 54.64
75 | 650 | 54.63
75 | 652 | 54.64
75 | 654 | 54.67
75 | 656 | 54.7
75 | 658 | 54.74
75 | 660 | 54.79
75 | 662 | 54.84
75 | 664 | 54.9
75 | 666 | 54.98
75 | 668 | 55.04
75 | 670 | 55.13
75 | 672 | 55.24
75 | 674 | 55.36
75 | 676 | 55.47
75 | 678 | 55.59
75 | 680 | 55.72
75 | 682 | 55.84
75 | 684 | 55.98
75 | 686 | 56.16
75 | 688 | 56.33
75 | 690 | 56.52
75 | 692 | 56.72
75 | 694 | 56.92
75 | 696 | 57.15
75 | 698 | 57.39
75 | 700 | 57.64
75 | 702 | 57.86
75 | 704 | 58.1
75 | 706 | 58.36
75 | 708 | 58.64
75 | 710 | 58.91
75 | 712 | 59.19
75 | 714 | 59.51
75 | 716 | 59.82
75 | 718 | 60.13
75 | 720 | 60.45
75 | 722 | 60.77
75 | 724 | 61.1
75 | 726 | 61.42
75 | 728 | 61.74
75 | 730 | 62.07
75 | 732 | 62.39
75 | 734 | 62.71
75 | 736 | 63.04
75 | 738 | 63.34
75 | 740 | 63.66
75 | 742 | 63.95
75 | 744 | 64.25
75 | 746 | 64.52
75 | 748 | 64.77
75 | 750 | 65.03
75 | 752 | 65.28
75 | 754 | 65.52
75 | 756 | 65.7
75 | 758 | 65.92
75 | 760 | 66.09
75 | 762 | 66.24
75 | 764 | 66.39
75 | 766 | 66.56
75 | 768 | 66.67
75 | 770 | 66.75
75 | 772 | 66.82
75 | 774 | 66.89
75 | 776 | 66.95
75 | 778 | 67.01
75 | 780 | 67.03
75 | 782 | 67.05
75 | 784 | 67.04
75 | 786 | 67.01
75 | 788 | 66.98
75 | 790 | 66.95
75 | 792 | 66.91
75 | 794 | 66.84
75 | 796 | 66.78
75 | 798 | 66.69
75 | 800 | 66.6
75 | 802 | 66.5
75 | 804 | 66.38
75 | 806 | 66.26
75 | 808 | 66.16
75 | 810 | 66.02
75 | 812 | 66.07
75 | 814 | 66.01
75 | 816 | 65.86
75 | 818 | 65.71
75 | 820 | 65.59
75 | 822 | 65.5
75 | 824 | 65.35
75 | 826 | 65.17
75 | 828 | 65.07
75 | 830 | 64.96
75 | 832 | 64.86
75 | 834 | 64.74
75 | 836 | 64.57
75 | 838 | 64.5
75 | 840 | 64.4
75 | 842 | 64.32
75 | 844 | 64.21
75 | 846 | 64.12
75 | 848 | 64.03
75 | 850 | 64.02
75 | 852 | 63.93
75 | 854 | 63.88
75 | 856 | 63.82
75 | 858 | 63.89
75 | 860 | 63.72
75 | 862 | 63.72
75 | 864 | 63.57
75 | 866 | 63.62
75 | 868 | 63.64
75 | 870 | 63.59
75 | 872 | 63.73
75 | 874 | 63.63
75 | 876 | 63.61
75 | 878 | 63.63
75 | 880 | 63.56
75 | 882 | 63.64
75 | 884 | 63.67
75 | 886 | 63.59
75 | 888 | 63.51
75 | 890 | 63.61
75 | 892 | 63.64
75 | 894 | 63.57
75 | 896 | 64.02
75 | 898 | 63.55
75 | 900 | 63.9