## Sheet1
0 | 250 | 0
0 | 252 | 0
0 | 254 | 0
0 | 256 | 0
0 | 258 | 0
0 | 260 | 0
0 | 262 | 0
0 | 264 | 0
0 | 266 | 0
0 | 268 | 0
0 | 270 | 0
0 | 272 | 0
0 | 274 | 0
0 | 276 | 0
0 | 278 | 0
0 | 280 | 0.01
0 | 282 | 0.15
0 | 284 | 0.6
0 | 286 | 1.41
0 | 288 | 2.76
0 | 290 | 4.09
0 | 292 | 7.62
0 | 294 | 11.95
0 | 296 | 9.41
0 | 298 | 4.25
0 | 300 | 7.34
0 | 302 | 18.13
0 | 304 | 3.64
0 | 306 | 0.35
0 | 308 | 2.47
0 | 310 | 4.35
0 | 312 | 1.02
0 | 314 | 0.19
0 | 316 | 0.41
0 | 318 | 2.55
0 | 320 | 1.19
0 | 322 | 0.55
0 | 324 | 0.23
0 | 326 | 0.26
0 | 328 | 1.12
0 | 330 | 10.12
0 | 332 | 7.36
0 | 334 | 8.91
0 | 336 | 11.24
0 | 338 | 27.65
0 | 340 | 86.38
0 | 342 | 67.78
0 | 344 | 68.68
0 | 346 | 84.13
0 | 348 | 85.12
0 | 350 | 88.3
0 | 352 | 93.76
0 | 354 | 91.06
0 | 356 | 91.38
0 | 358 | 95.79
0 | 360 | 97.44
0 | 362 | 97.41
0 | 364 | 97.99
0 | 366 | 97.08
0 | 368 | 92.42
0 | 370 | 90.37
0 | 372 | 94.45
0 | 374 | 97.84
0 | 376 | 96.2
0 | 378 | 95.67
0 | 380 | 97.26
0 | 382 | 96.08
0 | 384 | 96.21
0 | 386 | 97.78
0 | 388 | 95.15
0 | 390 | 92.1
0 | 392 | 93.94
0 | 394 | 97.8
0 | 396 | 96.7
0 | 398 | 94.63
0 | 400 | 95.91
0 | 402 | 97.44
0 | 404 | 96.69
0 | 406 | 96.25
0 | 408 | 97.84
0 | 410 | 97.53
0 | 412 | 94.49
0 | 414 | 93.11
0 | 416 | 95.25
0 | 418 | 97.95
0 | 420 | 97.42
0 | 422 | 95.52
0 | 424 | 95.92
0 | 426 | 97.35
0 | 428 | 97.75
0 | 430 | 96.76
0 | 432 | 96.85
0 | 434 | 97.91
0 | 436 | 97.97
0 | 438 | 96.41
0 | 440 | 94.85
0 | 442 | 95.47
0 | 444 | 97.31
0 | 446 | 98.32
0 | 448 | 97.55
0 | 450 | 96.61
0 | 452 | 96.52
0 | 454 | 97.21
0 | 456 | 97.71
0 | 458 | 97.59
0 | 460 | 97.28
0 | 462 | 97.41
0 | 464 | 97.56
0 | 466 | 97.58
0 | 468 | 97.4
0 | 470 | 97.36
0 | 472 | 97.62
0 | 474 | 97.8
0 | 476 | 97.94
0 | 478 | 97.79
0 | 480 | 97.49
0 | 482 | 97.39
0 | 484 | 97.31
0 | 486 | 97.14
0 | 488 | 97.47
0 | 490 | 98.06
0 | 492 | 98.57
0 | 494 | 98.55
0 | 496 | 97.7
0 | 498 | 96.76
0 | 500 | 96.54
0 | 502 | 97.37
0 | 504 | 98.51
0 | 506 | 98.88
0 | 508 | 98.16
0 | 510 | 97.09
0 | 512 | 96.76
0 | 514 | 97.46
0 | 516 | 98.46
0 | 518 | 98.69
0 | 520 | 98.25
0 | 522 | 98.16
0 | 524 | 98.76
0 | 526 | 99.05
0 | 528 | 97.64
0 | 530 | 94.75
0 | 532 | 92
0 | 534 | 89.13
0 | 536 | 83.88
0 | 538 | 77.14
0 | 540 | 76.42
0 | 542 | 75.86
0 | 544 | 47.09
0 | 546 | 10.42
0 | 548 | 2.38
0 | 550 | 0.71
0 | 552 | 0.26
0 | 554 | 0.12
0 | 556 | 0.06
0 | 558 | 0.03
0 | 560 | 0.02
0 | 562 | 0.02
0 | 564 | 0.02
0 | 566 | 0.01
0 | 568 | 0.01
0 | 570 | 0.02
0 | 572 | 0.03
0 | 574 | 0.06
0 | 576 | 0.04
0 | 578 | 0.01
0 | 580 | 0
0 | 582 | 0
0 | 584 | 0
0 | 586 | 0
0 | 588 | 0
0 | 590 | 0
0 | 592 | 0
0 | 594 | 0
0 | 596 | 0
0 | 598 | 0
0 | 600 | 0
0 | 602 | 0
0 | 604 | 0
0 | 606 | 0
0 | 608 | 0
0 | 610 | 0
0 | 612 | 0
0 | 614 | 0
0 | 616 | 0
0 | 618 | 0
0 | 620 | 0
0 | 622 | 0
0 | 624 | 0
0 | 626 | 0
0 | 628 | 0
0 | 630 | 0
0 | 632 | 0
0 | 634 | 0
0 | 636 | 0
0 | 638 | 0
0 | 640 | 0
0 | 642 | 0
0 | 644 | 0
0 | 646 | 0
0 | 648 | 0
0 | 650 | 0
0 | 652 | 0
0 | 654 | 0
0 | 656 | 0
0 | 658 | 0
0 | 660 | 0
0 | 662 | 0
0 | 664 | 0
0 | 666 | 0
0 | 668 | 0.01
0 | 670 | 0.09
0 | 672 | 0.24
0 | 674 | 0.16
0 | 676 | 0.03
0 | 678 | 0.01
0 | 680 | 0.01
0 | 682 | 0.01
0 | 684 | 0.01
0 | 686 | 0.01
0 | 688 | 0.01
0 | 690 | 0.01
0 | 692 | 0.02
0 | 694 | 0.02
0 | 696 | 0.03
0 | 698 | 0.05
0 | 700 | 0.09
0 | 702 | 0.17
0 | 704 | 0.39
0 | 706 | 1.35
0 | 708 | 11.75
0 | 710 | 12.22
0 | 712 | 4.8
0 | 714 | 1.66
0 | 716 | 1.05
0 | 718 | 0.85
0 | 720 | 0.81
0 | 722 | 0.84
0 | 724 | 0.96
0 | 726 | 1.18
0 | 728 | 1.57
0 | 730 | 2.24
0 | 732 | 3.47
0 | 734 | 5.88
0 | 736 | 11.09
0 | 738 | 23.03
0 | 740 | 48.65
0 | 742 | 78.55
0 | 744 | 83.16
0 | 746 | 70.03
0 | 748 | 58.32
0 | 750 | 53.11
0 | 752 | 52.64
0 | 754 | 55.39
0 | 756 | 59.39
0 | 758 | 62.91
0 | 760 | 64.55
0 | 762 | 64.17
0 | 764 | 62.35
0 | 766 | 60.89
0 | 768 | 60.7
0 | 770 | 62.58
0 | 772 | 66.86
0 | 774 | 73.26
0 | 776 | 80.59
0 | 778 | 85.62
0 | 780 | 84.42
0 | 782 | 75.82
0 | 784 | 62.87
0 | 786 | 50.23
0 | 788 | 40.19
0 | 790 | 32.76
0 | 792 | 27.51
0 | 794 | 24.14
0 | 796 | 21.94
0 | 798 | 20.77
0 | 800 | 20.49
0 | 802 | 20.91
0 | 804 | 22.08
0 | 806 | 24.33
0 | 808 | 27.69
0 | 810 | 32.36
0 | 812 | 38.99
0 | 814 | 47.69
0 | 816 | 57.87
0 | 818 | 67.98
0 | 820 | 74.54
0 | 822 | 74.93
0 | 824 | 69.84
0 | 826 | 62
0 | 828 | 53.78
0 | 830 | 47.11
0 | 832 | 41.97
0 | 834 | 38.68
0 | 836 | 36.45
0 | 838 | 35.17
0 | 840 | 35.06
0 | 842 | 35.7
0 | 844 | 37.43
0 | 846 | 39.88
0 | 848 | 43.23
0 | 850 | 46.71
0 | 852 | 51.8
0 | 854 | 56.03
0 | 856 | 61.37
0 | 858 | 65.54
0 | 860 | 68.91
0 | 862 | 70.67
0 | 864 | 70.69
0 | 866 | 70.3
0 | 868 | 69.69
0 | 870 | 67.51
0 | 872 | 65.01
0 | 874 | 65.72
0 | 876 | 66.21
0 | 878 | 67.9
0 | 880 | 71.65
0 | 882 | 70.45
0 | 884 | 75.52
0 | 886 | 78.43
0 | 888 | 76.32
0 | 890 | 83.99
0 | 892 | 79.3
0 | 894 | 81.58
0 | 896 | 82.5
0 | 898 | 82.27
0 | 900 | 79.89
15 | 250 | 0
15 | 252 | 0
15 | 254 | 0
15 | 256 | 0
15 | 258 | 0
15 | 260 | 0
15 | 262 | 0
15 | 264 | 0
15 | 266 | 0
15 | 268 | 0
15 | 270 | 0
15 | 272 | 0
15 | 274 | 0
15 | 276 | 0
15 | 278 | 0
15 | 280 | 0.03
15 | 282 | 0.2
15 | 284 | 0.6
15 | 286 | 1.33
15 | 288 | 2.5
15 | 290 | 5.33
15 | 292 | 7.71
15 | 294 | 6.67
15 | 296 | 3.56
15 | 298 | 5.81
15 | 300 | 12.6
15 | 302 | 2.67
15 | 304 | 0.33
15 | 306 | 4.43
15 | 308 | 3.9
15 | 310 | 0.82
15 | 312 | 0.18
15 | 314 | 0.88
15 | 316 | 2.26
15 | 318 | 1.32
15 | 320 | 0.46
15 | 322 | 0.22
15 | 324 | 0.38
15 | 326 | 3.39
15 | 328 | 7.65
15 | 330 | 8.02
15 | 332 | 11.72
15 | 334 | 20.69
15 | 336 | 63.02
15 | 338 | 76.81
15 | 340 | 67.01
15 | 342 | 80.46
15 | 344 | 87.69
15 | 346 | 87.18
15 | 348 | 92.31
15 | 350 | 92.3
15 | 352 | 90.3
15 | 354 | 94.53
15 | 356 | 97.3
15 | 358 | 97.35
15 | 360 | 97.97
15 | 362 | 97.68
15 | 364 | 94.66
15 | 366 | 91.05
15 | 368 | 92.69
15 | 370 | 97.19
15 | 372 | 96.54
15 | 374 | 95.65
15 | 376 | 96.9
15 | 378 | 96.25
15 | 380 | 96.31
15 | 382 | 97.8
15 | 384 | 96.1
15 | 386 | 92.58
15 | 388 | 93.75
15 | 390 | 97.21
15 | 392 | 97.06
15 | 394 | 94.97
15 | 396 | 95.5
15 | 398 | 97.06
15 | 400 | 96.58
15 | 402 | 96.46
15 | 404 | 97.71
15 | 406 | 97.53
15 | 408 | 94.69
15 | 410 | 93.48
15 | 412 | 95.5
15 | 414 | 97.73
15 | 416 | 97.17
15 | 418 | 95.68
15 | 420 | 95.79
15 | 422 | 97.1
15 | 424 | 97.35
15 | 426 | 96.64
15 | 428 | 96.98
15 | 430 | 97.94
15 | 432 | 97.59
15 | 434 | 95.89
15 | 436 | 95.05
15 | 438 | 95.83
15 | 440 | 97.55
15 | 442 | 98.08
15 | 444 | 97.16
15 | 446 | 96.51
15 | 448 | 96.63
15 | 450 | 97.14
15 | 452 | 97.51
15 | 454 | 97.4
15 | 456 | 97.27
15 | 458 | 97.38
15 | 460 | 97.41
15 | 462 | 97.28
15 | 464 | 97.23
15 | 466 | 97.37
15 | 468 | 97.6
15 | 470 | 97.77
15 | 472 | 97.68
15 | 474 | 97.55
15 | 476 | 97.47
15 | 478 | 97.42
15 | 480 | 97.26
15 | 482 | 97.18
15 | 484 | 97.49
15 | 486 | 98.13
15 | 488 | 98.44
15 | 490 | 98.08
15 | 492 | 97.01
15 | 494 | 96.43
15 | 496 | 96.78
15 | 498 | 97.91
15 | 500 | 98.69
15 | 502 | 98.33
15 | 504 | 97.24
15 | 506 | 96.56
15 | 508 | 96.94
15 | 510 | 98.03
15 | 512 | 98.68
15 | 514 | 98.33
15 | 516 | 97.9
15 | 518 | 98.23
15 | 520 | 98.83
15 | 522 | 98.34
15 | 524 | 96.24
15 | 526 | 93.63
15 | 528 | 91.27
15 | 530 | 87.32
15 | 532 | 81.44
15 | 534 | 77.56
15 | 536 | 72.93
15 | 538 | 50.81
15 | 540 | 18.33
15 | 542 | 3.97
15 | 544 | 1.02
15 | 546 | 0.34
15 | 548 | 0.14
15 | 550 | 0.06
15 | 552 | 0.03
15 | 554 | 0.02
15 | 556 | 0.01
15 | 558 | 0
15 | 560 | 0.01
15 | 562 | 0.01
15 | 564 | 0.02
15 | 566 | 0.03
15 | 568 | 0.05
15 | 570 | 0.05
15 | 572 | 0.02
15 | 574 | 0.01
15 | 576 | 0
15 | 578 | 0
15 | 580 | 0
15 | 582 | 0
15 | 584 | 0
15 | 586 | 0
15 | 588 | 0
15 | 590 | 0
15 | 592 | 0
15 | 594 | 0
15 | 596 | 0
15 | 598 | 0
15 | 600 | 0
15 | 602 | 0
15 | 604 | 0
15 | 606 | 0
15 | 608 | 0
15 | 610 | 0
15 | 612 | 0
15 | 614 | 0
15 | 616 | 0
15 | 618 | 0
15 | 620 | 0
15 | 622 | 0
15 | 624 | 0
15 | 626 | 0
15 | 628 | 0
15 | 630 | 0
15 | 632 | 0
15 | 634 | 0
15 | 636 | 0
15 | 638 | 0
15 | 640 | 0
15 | 642 | 0
15 | 644 | 0
15 | 646 | 0
15 | 648 | 0
15 | 650 | 0
15 | 652 | 0
15 | 654 | 0
15 | 656 | 0
15 | 658 | 0.01
15 | 660 | 0.11
15 | 662 | 0.24
15 | 664 | 0.27
15 | 666 | 0.17
15 | 668 | 0.05
15 | 670 | 0.01
15 | 672 | 0.01
15 | 674 | 0.01
15 | 676 | 0.01
15 | 678 | 0.01
15 | 680 | 0.01
15 | 682 | 0.01
15 | 684 | 0.02
15 | 686 | 0.03
15 | 688 | 0.04
15 | 690 | 0.07
15 | 692 | 0.14
15 | 694 | 0.36
15 | 696 | 1.93
15 | 698 | 6.27
15 | 700 | 9.22
15 | 702 | 8.25
15 | 704 | 4.4
15 | 706 | 1.67
15 | 708 | 0.93
15 | 710 | 0.78
15 | 712 | 0.78
15 | 714 | 0.85
15 | 716 | 1.03
15 | 718 | 1.35
15 | 720 | 1.93
15 | 722 | 3
15 | 724 | 5.19
15 | 726 | 9.98
15 | 728 | 20.69
15 | 730 | 39.76
15 | 732 | 60.6
15 | 734 | 72.42
15 | 736 | 70.56
15 | 738 | 61.32
15 | 740 | 53.9
15 | 742 | 51.17
15 | 744 | 52.22
15 | 746 | 55.26
15 | 748 | 58.49
15 | 750 | 60.58
15 | 752 | 61
15 | 754 | 60.1
15 | 756 | 58.99
15 | 758 | 58.89
15 | 760 | 60.58
15 | 762 | 64.41
15 | 764 | 70.24
15 | 766 | 76.79
15 | 768 | 81.31
15 | 770 | 80.48
15 | 772 | 73.39
15 | 774 | 62.16
15 | 776 | 50.19
15 | 778 | 39.82
15 | 780 | 32.05
15 | 782 | 26.62
15 | 784 | 23.04
15 | 786 | 20.81
15 | 788 | 19.61
15 | 790 | 19.25
15 | 792 | 19.73
15 | 794 | 20.96
15 | 796 | 23.17
15 | 798 | 26.51
15 | 800 | 31.35
15 | 802 | 38.2
15 | 804 | 46.65
15 | 806 | 56.29
15 | 808 | 64.92
15 | 810 | 69.76
15 | 812 | 69.8
15 | 814 | 65.12
15 | 816 | 58.03
15 | 818 | 50.58
15 | 820 | 44.21
15 | 822 | 39.27
15 | 824 | 36.06
15 | 826 | 34.1
15 | 828 | 33.03
15 | 830 | 33.02
15 | 832 | 33.86
15 | 834 | 35.61
15 | 836 | 38.15
15 | 838 | 41.68
15 | 840 | 45.71
15 | 842 | 50.25
15 | 844 | 55.33
15 | 846 | 60.06
15 | 848 | 63.78
15 | 850 | 65.85
15 | 852 | 68.05
15 | 854 | 67.68
15 | 856 | 67.51
15 | 858 | 66.99
15 | 860 | 65.66
15 | 862 | 64.19
15 | 864 | 63.47
15 | 866 | 63.67
15 | 868 | 65.09
15 | 870 | 66.38
15 | 872 | 69.13
15 | 874 | 71.49
15 | 876 | 74.16
15 | 878 | 77.25
15 | 880 | 77.7
15 | 882 | 80.57
15 | 884 | 79.64
15 | 886 | 78.22
15 | 888 | 76.93
15 | 890 | 73.82
15 | 892 | 70.57
15 | 894 | 67.44
15 | 896 | 68.08
15 | 898 | 61.37
15 | 900 | 61.64
25 | 250 | 0
25 | 252 | 0
25 | 254 | 0
25 | 256 | 0
25 | 258 | 0
25 | 260 | 0
25 | 262 | 0
25 | 264 | 0
25 | 266 | 0
25 | 268 | 0
25 | 270 | 0
25 | 272 | 0
25 | 274 | 0
25 | 276 | 0
25 | 278 | 0
25 | 280 | 0.06
25 | 282 | 0.23
25 | 284 | 0.68
25 | 286 | 1.64
25 | 288 | 3.05
25 | 290 | 3.03
25 | 292 | 3.27
25 | 294 | 3.05
25 | 296 | 7.09
25 | 298 | 2.27
25 | 300 | 0.45
25 | 302 | 4.06
25 | 304 | 4.55
25 | 306 | 1.05
25 | 308 | 0.28
25 | 310 | 2.74
25 | 312 | 4.04
25 | 314 | 1.77
25 | 316 | 0.45
25 | 318 | 0.32
25 | 320 | 1.62
25 | 322 | 7.1
25 | 324 | 8.88
25 | 326 | 17.54
25 | 328 | 31.89
25 | 330 | 63.29
25 | 332 | 82.32
25 | 334 | 77.92
25 | 336 | 86.48
25 | 338 | 92.87
25 | 340 | 92.12
25 | 342 | 94.1
25 | 344 | 94.08
25 | 346 | 93.01
25 | 348 | 95.67
25 | 350 | 97.81
25 | 352 | 97.58
25 | 354 | 98.02
25 | 356 | 97.79
25 | 358 | 95.98
25 | 360 | 93.79
25 | 362 | 95.26
25 | 364 | 97.31
25 | 366 | 96.69
25 | 368 | 96.21
25 | 370 | 96.71
25 | 372 | 96.86
25 | 374 | 97.11
25 | 376 | 98.32
25 | 378 | 96.16
25 | 380 | 94.57
25 | 382 | 96.16
25 | 384 | 97.73
25 | 386 | 96.62
25 | 388 | 96.13
25 | 390 | 96.97
25 | 392 | 97.19
25 | 394 | 96.93
25 | 396 | 97.53
25 | 398 | 97.94
25 | 400 | 96.74
25 | 402 | 95.37
25 | 404 | 96.1
25 | 406 | 97.8
25 | 408 | 97.59
25 | 410 | 96.76
25 | 412 | 96.66
25 | 414 | 97.3
25 | 416 | 97.38
25 | 418 | 97.24
25 | 420 | 97.45
25 | 422 | 97.9
25 | 424 | 97.67
25 | 426 | 96.8
25 | 428 | 96.34
25 | 430 | 97.02
25 | 432 | 97.8
25 | 434 | 97.85
25 | 436 | 97.46
25 | 438 | 97.06
25 | 440 | 97.33
25 | 442 | 97.56
25 | 444 | 97.7
25 | 446 | 97.67
25 | 448 | 97.78
25 | 450 | 97.51
25 | 452 | 97.5
25 | 454 | 97.54
25 | 456 | 97.72
25 | 458 | 97.98
25 | 460 | 97.97
25 | 462 | 97.89
25 | 464 | 97.74
25 | 466 | 97.93
25 | 468 | 98.06
25 | 470 | 97.88
25 | 472 | 97.62
25 | 474 | 97.48
25 | 476 | 97.92
25 | 478 | 98.38
25 | 480 | 98.39
25 | 482 | 97.84
25 | 484 | 97.14
25 | 486 | 97.12
25 | 488 | 97.92
25 | 490 | 98.48
25 | 492 | 98.27
25 | 494 | 97.62
25 | 496 | 97
25 | 498 | 97.3
25 | 500 | 98.15
25 | 502 | 98.61
25 | 504 | 98.33
25 | 506 | 97.79
25 | 508 | 97.81
25 | 510 | 98.33
25 | 512 | 98.49
25 | 514 | 97.7
25 | 516 | 96.41
25 | 518 | 95.18
25 | 520 | 92.65
25 | 522 | 87.55
25 | 524 | 81.39
25 | 526 | 71.74
25 | 528 | 50.43
25 | 530 | 24.2
25 | 532 | 6.8
25 | 534 | 1.65
25 | 536 | 0.5
25 | 538 | 0.19
25 | 540 | 0.08
25 | 542 | 0.04
25 | 544 | 0.02
25 | 546 | 0.01
25 | 548 | 0.01
25 | 550 | 0.01
25 | 552 | 0.01
25 | 554 | 0.01
25 | 556 | 0.03
25 | 558 | 0.04
25 | 560 | 0.04
25 | 562 | 0.03
25 | 564 | 0.01
25 | 566 | 0
25 | 568 | 0
25 | 570 | 0
25 | 572 | 0
25 | 574 | 0
25 | 576 | 0
25 | 578 | 0
25 | 580 | 0
25 | 582 | 0
25 | 584 | 0
25 | 586 | 0
25 | 588 | 0
25 | 590 | 0
25 | 592 | 0
25 | 594 | 0
25 | 596 | 0
25 | 598 | 0
25 | 600 | 0
25 | 602 | 0
25 | 604 | 0
25 | 606 | 0
25 | 608 | 0
25 | 610 | 0
25 | 612 | 0
25 | 614 | 0
25 | 616 | 0
25 | 618 | 0
25 | 620 | 0
25 | 622 | 0
25 | 624 | 0
25 | 626 | 0
25 | 628 | 0
25 | 630 | 0
25 | 632 | 0
25 | 634 | 0
25 | 636 | 0
25 | 638 | 0
25 | 640 | 0.01
25 | 642 | 0.09
25 | 644 | 0.19
25 | 646 | 0.21
25 | 648 | 0.2
25 | 650 | 0.15
25 | 652 | 0.08
25 | 654 | 0.04
25 | 656 | 0.03
25 | 658 | 0.02
25 | 660 | 0.01
25 | 662 | 0.01
25 | 664 | 0.02
25 | 666 | 0.02
25 | 668 | 0.03
25 | 670 | 0.04
25 | 672 | 0.08
25 | 674 | 0.16
25 | 676 | 0.51
25 | 678 | 2.75
25 | 680 | 5.53
25 | 682 | 6.66
25 | 684 | 6.53
25 | 686 | 5.6
25 | 688 | 3.58
25 | 690 | 2.21
25 | 692 | 1.83
25 | 694 | 1.33
25 | 696 | 1.06
25 | 698 | 1.18
25 | 700 | 1.53
25 | 702 | 2.2
25 | 704 | 3.53
25 | 706 | 6.29
25 | 708 | 12.35
25 | 710 | 23.79
25 | 712 | 38.62
25 | 714 | 51.41
25 | 716 | 59.07
25 | 718 | 61.54
25 | 720 | 60.2
25 | 722 | 58.22
25 | 724 | 57.43
25 | 726 | 57.54
25 | 728 | 57.97
25 | 730 | 59.06
25 | 732 | 60.11
25 | 734 | 60.71
25 | 736 | 60.89
25 | 738 | 61.04
25 | 740 | 61.95
25 | 742 | 64
25 | 744 | 67.61
25 | 746 | 72.12
25 | 748 | 76.39
25 | 750 | 78.3
25 | 752 | 76.76
25 | 754 | 71.72
25 | 756 | 63.59
25 | 758 | 54.15
25 | 760 | 44.8
25 | 762 | 36.79
25 | 764 | 30.64
25 | 766 | 26.37
25 | 768 | 23.72
25 | 770 | 22.21
25 | 772 | 21.87
25 | 774 | 22.54
25 | 776 | 24.2
25 | 778 | 27.07
25 | 780 | 31.34
25 | 782 | 37.24
25 | 784 | 44.6
25 | 786 | 52.63
25 | 788 | 59.87
25 | 790 | 65.1
25 | 792 | 67.23
25 | 794 | 66.08
25 | 796 | 62.06
25 | 798 | 56.45
25 | 800 | 50.47
25 | 802 | 45.07
25 | 804 | 40.85
25 | 806 | 37.97
25 | 808 | 36.17
25 | 810 | 35.61
25 | 812 | 36.12
25 | 814 | 37.46
25 | 816 | 39.7
25 | 818 | 42.76
25 | 820 | 46.73
25 | 822 | 51.06
25 | 824 | 55.45
25 | 826 | 59.62
25 | 828 | 63.51
25 | 830 | 66.33
25 | 832 | 68.05
25 | 834 | 68.7
25 | 836 | 68.66
25 | 838 | 67.87
25 | 840 | 67.41
25 | 842 | 66.47
25 | 844 | 66.23
25 | 846 | 66.73
25 | 848 | 68.03
25 | 850 | 69.7
25 | 852 | 71.97
25 | 854 | 74.26
25 | 856 | 77.09
25 | 858 | 78.81
25 | 860 | 80.31
25 | 862 | 81.35
25 | 864 | 80.85
25 | 866 | 79.53
25 | 868 | 79.18
25 | 870 | 75.8
25 | 872 | 70.5
25 | 874 | 69.41
25 | 876 | 67.15
25 | 878 | 65.14
25 | 880 | 64.13
25 | 882 | 63.44
25 | 884 | 64.01
25 | 886 | 63.45
25 | 888 | 69.39
25 | 890 | 68.24
25 | 892 | 67.32
25 | 894 | 68.96
25 | 896 | 69.87
25 | 898 | 71.8
25 | 900 | 72.94
35 | 250 | 0
35 | 252 | 0
35 | 254 | 0
35 | 256 | 0
35 | 258 | 0
35 | 260 | 0
35 | 262 | 0
35 | 264 | 0
35 | 266 | 0
35 | 268 | 0
35 | 270 | 0
35 | 272 | 0
35 | 274 | 0
35 | 276 | 0
35 | 278 | 0
35 | 280 | 0.07
35 | 282 | 0.27
35 | 284 | 0.68
35 | 286 | 1.01
35 | 288 | 1.12
35 | 290 | 1.84
35 | 292 | 2.83
35 | 294 | 0.88
35 | 296 | 0.88
35 | 298 | 5.23
35 | 300 | 2.34
35 | 302 | 0.6
35 | 304 | 2.82
35 | 306 | 9.16
35 | 308 | 3.84
35 | 310 | 0.79
35 | 312 | 0.64
35 | 314 | 4.33
35 | 316 | 8.89
35 | 318 | 19.34
35 | 320 | 41.7
35 | 322 | 63.5
35 | 324 | 83.61
35 | 326 | 89.16
35 | 328 | 92.47
35 | 330 | 96
35 | 332 | 96.1
35 | 334 | 96.02
35 | 336 | 96.64
35 | 338 | 95.58
35 | 340 | 96.31
35 | 342 | 97.32
35 | 344 | 97.24
35 | 346 | 97.73
35 | 348 | 97.43
35 | 350 | 97.27
35 | 352 | 96.7
35 | 354 | 96.67
35 | 356 | 97.42
35 | 358 | 97.21
35 | 360 | 96.81
35 | 362 | 97.47
35 | 364 | 97.67
35 | 366 | 97.85
35 | 368 | 97.64
35 | 370 | 96.73
35 | 372 | 96.7
35 | 374 | 97.66
35 | 376 | 97.89
35 | 378 | 97.09
35 | 380 | 97.06
35 | 382 | 97.31
35 | 384 | 97.49
35 | 386 | 97.66
35 | 388 | 97.81
35 | 390 | 97.57
35 | 392 | 97.15
35 | 394 | 97.24
35 | 396 | 97.61
35 | 398 | 97.77
35 | 400 | 97.62
35 | 402 | 97.42
35 | 404 | 97.43
35 | 406 | 97.43
35 | 408 | 97.66
35 | 410 | 97.8
35 | 412 | 97.76
35 | 414 | 97.55
35 | 416 | 97.41
35 | 418 | 97.6
35 | 420 | 97.44
35 | 422 | 97.69
35 | 424 | 97.68
35 | 426 | 97.8
35 | 428 | 97.78
35 | 430 | 97.68
35 | 432 | 97.56
35 | 434 | 97.8
35 | 436 | 98.15
35 | 438 | 97.84
35 | 440 | 97.68
35 | 442 | 97.58
35 | 444 | 97.93
35 | 446 | 98.11
35 | 448 | 98.11
35 | 450 | 97.84
35 | 452 | 97.98
35 | 454 | 98.16
35 | 456 | 98.43
35 | 458 | 98.23
35 | 460 | 97.81
35 | 462 | 97.67
35 | 464 | 98.06
35 | 466 | 98.59
35 | 468 | 98.61
35 | 470 | 98.21
35 | 472 | 97.79
35 | 474 | 97.88
35 | 476 | 98.31
35 | 478 | 98.41
35 | 480 | 98.07
35 | 482 | 97.54
35 | 484 | 97.51
35 | 486 | 98.02
35 | 488 | 98.42
35 | 490 | 98.36
35 | 492 | 97.82
35 | 494 | 97.25
35 | 496 | 97.27
35 | 498 | 97.73
35 | 500 | 97.69
35 | 502 | 96.69
35 | 504 | 95.53
35 | 506 | 94.67
35 | 508 | 93.07
35 | 510 | 90.02
35 | 512 | 83
35 | 514 | 66.07
35 | 516 | 41.47
35 | 518 | 18.71
35 | 520 | 5.48
35 | 522 | 1.49
35 | 524 | 0.49
35 | 526 | 0.19
35 | 528 | 0.09
35 | 530 | 0.04
35 | 532 | 0.02
35 | 534 | 0.01
35 | 536 | 0.01
35 | 538 | 0.01
35 | 540 | 0.01
35 | 542 | 0.03
35 | 544 | 0.05
35 | 546 | 0.06
35 | 548 | 0.05
35 | 550 | 0.02
35 | 552 | 0
35 | 554 | 0
35 | 556 | 0
35 | 558 | 0
35 | 560 | 0
35 | 562 | 0
35 | 564 | 0
35 | 566 | 0
35 | 568 | 0
35 | 570 | 0
35 | 572 | 0
35 | 574 | 0
35 | 576 | 0
35 | 578 | 0
35 | 580 | 0
35 | 582 | 0
35 | 584 | 0
35 | 586 | 0
35 | 588 | 0
35 | 590 | 0
35 | 592 | 0
35 | 594 | 0
35 | 596 | 0
35 | 598 | 0
35 | 600 | 0
35 | 602 | 0
35 | 604 | 0
35 | 606 | 0
35 | 608 | 0
35 | 610 | 0
35 | 612 | 0
35 | 614 | 0
35 | 616 | 0.01
35 | 618 | 0.05
35 | 620 | 0.16
35 | 622 | 0.24
35 | 624 | 0.25
35 | 626 | 0.23
35 | 628 | 0.2
35 | 630 | 0.12
35 | 632 | 0.04
35 | 634 | 0.02
35 | 636 | 0.03
35 | 638 | 0.03
35 | 640 | 0.03
35 | 642 | 0.03
35 | 644 | 0.03
35 | 646 | 0.05
35 | 648 | 0.09
35 | 650 | 0.18
35 | 652 | 0.53
35 | 654 | 2.52
35 | 656 | 5.06
35 | 658 | 6.2
35 | 660 | 6.33
35 | 662 | 6.01
35 | 664 | 5.32
35 | 666 | 3.35
35 | 668 | 1.62
35 | 670 | 1.34
35 | 672 | 1.61
35 | 674 | 1.93
35 | 676 | 2.31
35 | 678 | 2.94
35 | 680 | 4.27
35 | 682 | 7.47
35 | 684 | 14.29
35 | 686 | 25.12
35 | 688 | 37.18
35 | 690 | 47.17
35 | 692 | 53.96
35 | 694 | 57.65
35 | 696 | 58.01
35 | 698 | 55.64
35 | 700 | 53.47
35 | 702 | 54.16
35 | 704 | 57.7
35 | 706 | 61.49
35 | 708 | 63.7
35 | 710 | 64.08
35 | 712 | 63.09
35 | 714 | 62.25
35 | 716 | 62.98
35 | 718 | 65.39
35 | 720 | 69.26
35 | 722 | 73.38
35 | 724 | 76.37
35 | 726 | 77.04
35 | 728 | 74.76
35 | 730 | 69.92
35 | 732 | 63.33
35 | 734 | 56.12
35 | 736 | 49.09
35 | 738 | 42.87
35 | 740 | 37.68
35 | 742 | 33.38
35 | 744 | 30.06
35 | 746 | 27.92
35 | 748 | 27.1
35 | 750 | 27.72
35 | 752 | 29.92
35 | 754 | 33.59
35 | 756 | 38.79
35 | 758 | 45.24
35 | 760 | 51.94
35 | 762 | 58
35 | 764 | 62.29
35 | 766 | 64.28
35 | 768 | 64.01
35 | 770 | 61.74
35 | 772 | 58.29
35 | 774 | 54.31
35 | 776 | 50.27
35 | 778 | 46.78
35 | 780 | 43.95
35 | 782 | 41.96
35 | 784 | 40.71
35 | 786 | 40.72
35 | 788 | 41.75
35 | 790 | 43.75
35 | 792 | 46.72
35 | 794 | 50.27
35 | 796 | 54.11
35 | 798 | 58.1
35 | 800 | 61.68
35 | 802 | 64.71
35 | 804 | 67.05
35 | 806 | 68.53
35 | 808 | 69.48
35 | 810 | 69.68
35 | 812 | 69.49
35 | 814 | 69.46
35 | 816 | 69.38
35 | 818 | 69.92
35 | 820 | 70.56
35 | 822 | 71.78
35 | 824 | 73.4
35 | 826 | 75.31
35 | 828 | 77.27
35 | 830 | 79.18
35 | 832 | 80.81
35 | 834 | 81.92
35 | 836 | 81.51
35 | 838 | 81
35 | 840 | 80.1
35 | 842 | 78.57
35 | 844 | 76.7
35 | 846 | 74.86
35 | 848 | 72.92
35 | 850 | 70.72
35 | 852 | 69.86
35 | 854 | 68.63
35 | 856 | 68.82
35 | 858 | 69.16
35 | 860 | 69.47
35 | 862 | 71.35
35 | 864 | 71.43
35 | 866 | 73.08
35 | 868 | 73.96
35 | 870 | 72.8
35 | 872 | 74.25
35 | 874 | 72.48
35 | 876 | 70.55
35 | 878 | 68.96
35 | 880 | 66.36
35 | 882 | 59.46
35 | 884 | 58.06
35 | 886 | 55.31
35 | 888 | 51.31
35 | 890 | 47.47
35 | 892 | 48.46
35 | 894 | 39.26
35 | 896 | 41.09
35 | 898 | 50.23
35 | 900 | 35.91
45 | 250 | 0
45 | 252 | 0
45 | 254 | 0
45 | 256 | 0
45 | 258 | 0
45 | 260 | 0
45 | 262 | 0
45 | 264 | 0
45 | 266 | 0
45 | 268 | 0
45 | 270 | 0
45 | 272 | 0
45 | 274 | 0
45 | 276 | 0
45 | 278 | 0.01
45 | 280 | 0.07
45 | 282 | 0.19
45 | 284 | 0.32
45 | 286 | 0.66
45 | 288 | 0.99
45 | 290 | 0.47
45 | 292 | 1.42
45 | 294 | 3.61
45 | 296 | 1.44
45 | 298 | 1.29
45 | 300 | 11.43
45 | 302 | 9.23
45 | 304 | 2.05
45 | 306 | 1.1
45 | 308 | 5.35
45 | 310 | 9.83
45 | 312 | 30.78
45 | 314 | 56.16
45 | 316 | 72.59
45 | 318 | 87.94
45 | 320 | 92.12
45 | 322 | 93.37
45 | 324 | 94.78
45 | 326 | 95.44
45 | 328 | 95.83
45 | 330 | 96.39
45 | 332 | 96.33
45 | 334 | 95.95
45 | 336 | 95.72
45 | 338 | 95.92
45 | 340 | 95.63
45 | 342 | 96.29
45 | 344 | 96.79
45 | 346 | 96.41
45 | 348 | 96.83
45 | 350 | 96.88
45 | 352 | 96.68
45 | 354 | 96.66
45 | 356 | 96.4
45 | 358 | 96.38
45 | 360 | 96.85
45 | 362 | 96.9
45 | 364 | 96.64
45 | 366 | 96.48
45 | 368 | 96.98
45 | 370 | 97.15
45 | 372 | 97.18
45 | 374 | 96.97
45 | 376 | 97.21
45 | 378 | 96.98
45 | 380 | 97
45 | 382 | 97.24
45 | 384 | 96.96
45 | 386 | 96.74
45 | 388 | 96.76
45 | 390 | 97.23
45 | 392 | 97.31
45 | 394 | 97.01
45 | 396 | 96.92
45 | 398 | 97.2
45 | 400 | 97.29
45 | 402 | 97
45 | 404 | 97.05
45 | 406 | 97.25
45 | 408 | 97.57
45 | 410 | 97.01
45 | 412 | 96.88
45 | 414 | 97.17
45 | 416 | 97.62
45 | 418 | 97.53
45 | 420 | 96.99
45 | 422 | 96.97
45 | 424 | 97.66
45 | 426 | 97.78
45 | 428 | 97.36
45 | 430 | 97.01
45 | 432 | 97.23
45 | 434 | 97.85
45 | 436 | 97.83
45 | 438 | 97.38
45 | 440 | 97.33
45 | 442 | 97.73
45 | 444 | 97.83
45 | 446 | 97.78
45 | 448 | 97.2
45 | 450 | 97.1
45 | 452 | 97.53
45 | 454 | 97.96
45 | 456 | 98.17
45 | 458 | 97.93
45 | 460 | 97.7
45 | 462 | 97.86
45 | 464 | 98.19
45 | 466 | 98.22
45 | 468 | 97.83
45 | 470 | 97.39
45 | 472 | 97.33
45 | 474 | 97.74
45 | 476 | 98.06
45 | 478 | 97.49
45 | 480 | 96.4
45 | 482 | 95.38
45 | 484 | 93.83
45 | 486 | 90.57
45 | 488 | 86.46
45 | 490 | 82.8
45 | 492 | 80.95
45 | 494 | 81.77
45 | 496 | 83.89
45 | 498 | 84.33
45 | 500 | 78.96
45 | 502 | 63.43
45 | 504 | 41.14
45 | 506 | 19.56
45 | 508 | 6.31
45 | 510 | 1.86
45 | 512 | 0.65
45 | 514 | 0.26
45 | 516 | 0.12
45 | 518 | 0.06
45 | 520 | 0.03
45 | 522 | 0.02
45 | 524 | 0.01
45 | 526 | 0.01
45 | 528 | 0.02
45 | 530 | 0.05
45 | 532 | 0.09
45 | 534 | 0.1
45 | 536 | 0.07
45 | 538 | 0.03
45 | 540 | 0
45 | 542 | 0
45 | 544 | 0
45 | 546 | 0
45 | 548 | 0
45 | 550 | 0
45 | 552 | 0
45 | 554 | 0
45 | 556 | 0
45 | 558 | 0
45 | 560 | 0
45 | 562 | 0
45 | 564 | 0
45 | 566 | 0
45 | 568 | 0
45 | 570 | 0
45 | 572 | 0
45 | 574 | 0
45 | 576 | 0
45 | 578 | 0
45 | 580 | 0
45 | 582 | 0
45 | 584 | 0
45 | 586 | 0
45 | 588 | 0
45 | 590 | 0
45 | 592 | 0.01
45 | 594 | 0.01
45 | 596 | 0.04
45 | 598 | 0.17
45 | 600 | 0.33
45 | 602 | 0.35
45 | 604 | 0.33
45 | 606 | 0.3
45 | 608 | 0.25
45 | 610 | 0.14
45 | 612 | 0.04
45 | 614 | 0.03
45 | 616 | 0.03
45 | 618 | 0.03
45 | 620 | 0.04
45 | 622 | 0.06
45 | 624 | 0.08
45 | 626 | 0.13
45 | 628 | 0.26
45 | 630 | 0.84
45 | 632 | 3.15
45 | 634 | 5.79
45 | 636 | 6.79
45 | 638 | 6.93
45 | 640 | 6.63
45 | 642 | 6.06
45 | 644 | 4.38
45 | 646 | 2.37
45 | 648 | 1.56
45 | 650 | 1.53
45 | 652 | 1.79
45 | 654 | 2.42
45 | 656 | 3.78
45 | 658 | 6.34
45 | 660 | 11.3
45 | 662 | 19.98
45 | 664 | 31
45 | 666 | 41.4
45 | 668 | 49.5
45 | 670 | 55.04
45 | 672 | 58.1
45 | 674 | 58.46
45 | 676 | 56.63
45 | 678 | 54.78
45 | 680 | 54.52
45 | 682 | 55.54
45 | 684 | 56.98
45 | 686 | 58.72
45 | 688 | 61.44
45 | 690 | 64.19
45 | 692 | 66
45 | 694 | 67.62
45 | 696 | 69.22
45 | 698 | 70.95
45 | 700 | 73.09
45 | 702 | 74.56
45 | 704 | 74.15
45 | 706 | 71.48
45 | 708 | 66.53
45 | 710 | 60.15
45 | 712 | 53.29
45 | 714 | 47.13
45 | 716 | 42.43
45 | 718 | 39.37
45 | 720 | 37.36
45 | 722 | 35.97
45 | 724 | 35.15
45 | 726 | 35.17
45 | 728 | 36.44
45 | 730 | 39.26
45 | 732 | 43.84
45 | 734 | 49.5
45 | 736 | 55.43
45 | 738 | 60.36
45 | 740 | 63.51
45 | 742 | 64.51
45 | 744 | 63.46
45 | 746 | 60.74
45 | 748 | 57.04
45 | 750 | 53.14
45 | 752 | 49.93
45 | 754 | 47.76
45 | 756 | 46.62
45 | 758 | 46.16
45 | 760 | 46.2
45 | 762 | 46.9
45 | 764 | 48.09
45 | 766 | 49.99
45 | 768 | 52.6
45 | 770 | 55.85
45 | 772 | 59.34
45 | 774 | 62.67
45 | 776 | 65.57
45 | 778 | 67.81
45 | 780 | 69.32
45 | 782 | 70.09
45 | 784 | 70.37
45 | 786 | 70.75
45 | 788 | 70.83
45 | 790 | 71.05
45 | 792 | 71.75
45 | 794 | 72.95
45 | 796 | 74.39
45 | 798 | 75.91
45 | 800 | 77.78
45 | 802 | 79.56
45 | 804 | 81.05
45 | 806 | 81.95
45 | 808 | 82.73
45 | 810 | 82.54
45 | 812 | 82
45 | 814 | 81.21
45 | 816 | 79.98
45 | 818 | 78.61
45 | 820 | 76.87
45 | 822 | 75.86
45 | 824 | 74.84
45 | 826 | 74.16
45 | 828 | 73.87
45 | 830 | 73.96
45 | 832 | 74.42
45 | 834 | 74.87
45 | 836 | 76.07
45 | 838 | 76.82
45 | 840 | 77.2
45 | 842 | 77.21
45 | 844 | 76.95
45 | 846 | 75.77
45 | 848 | 74.73
45 | 850 | 72.68
45 | 852 | 69.76
45 | 854 | 67.28
45 | 856 | 64.16
45 | 858 | 61.29
45 | 860 | 57.63
45 | 862 | 54.62
45 | 864 | 52.08
45 | 866 | 51.62
45 | 868 | 49.59
45 | 870 | 47.33
45 | 872 | 47.43
45 | 874 | 46.12
45 | 876 | 47.41
45 | 878 | 50.76
45 | 880 | 48.93
45 | 882 | 51.41
45 | 884 | 53.56
45 | 886 | 51.95
45 | 888 | 58.46
45 | 890 | 59.08
45 | 892 | 66.06
45 | 894 | 64.23
45 | 896 | 65.04
45 | 898 | 67.71
45 | 900 | 70.4
55 | 250 | 0
55 | 252 | 0
55 | 254 | 0
55 | 256 | 0
55 | 258 | 0
55 | 260 | 0
55 | 262 | 0
55 | 264 | 0
55 | 266 | 0
55 | 268 | 0
55 | 270 | 0
55 | 272 | 0
55 | 274 | 0
55 | 276 | 0
55 | 278 | 0
55 | 280 | 0.03
55 | 282 | 0.13
55 | 284 | 0.19
55 | 286 | 0.37
55 | 288 | 1.47
55 | 290 | 1.26
55 | 292 | 1.73
55 | 294 | 8.21
55 | 296 | 5.61
55 | 298 | 1.91
55 | 300 | 4.18
55 | 302 | 7.57
55 | 304 | 21.82
55 | 306 | 38.75
55 | 308 | 53.47
55 | 310 | 68.43
55 | 312 | 74.44
55 | 314 | 79.14
55 | 316 | 84.12
55 | 318 | 86.05
55 | 320 | 89.23
55 | 322 | 92.62
55 | 324 | 93.26
55 | 326 | 92.7
55 | 328 | 92.33
55 | 330 | 90.23
55 | 332 | 89.96
55 | 334 | 93.17
55 | 336 | 93.93
55 | 338 | 93.99
55 | 340 | 94.94
55 | 342 | 95.04
55 | 344 | 94.74
55 | 346 | 93.73
55 | 348 | 93.08
55 | 350 | 94.2
55 | 352 | 94.38
55 | 354 | 92.91
55 | 356 | 93.13
55 | 358 | 95.02
55 | 360 | 95.5
55 | 362 | 94.98
55 | 364 | 95.4
55 | 366 | 95.11
55 | 368 | 94.45
55 | 370 | 95.39
55 | 372 | 95.38
55 | 374 | 93.67
55 | 376 | 93.18
55 | 378 | 94.49
55 | 380 | 95.81
55 | 382 | 94.99
55 | 384 | 94.91
55 | 386 | 96.13
55 | 388 | 95.89
55 | 390 | 94.84
55 | 392 | 95
55 | 394 | 95.79
55 | 396 | 95.64
55 | 398 | 94.64
55 | 400 | 94.89
55 | 402 | 95.98
55 | 404 | 95.99
55 | 406 | 95.42
55 | 408 | 95.25
55 | 410 | 95.95
55 | 412 | 96.48
55 | 414 | 95.86
55 | 416 | 95.48
55 | 418 | 95.84
55 | 420 | 96.38
55 | 422 | 96.39
55 | 424 | 95.81
55 | 426 | 95.8
55 | 428 | 95.94
55 | 430 | 96.18
55 | 432 | 95.91
55 | 434 | 95.42
55 | 436 | 95.49
55 | 438 | 95.73
55 | 440 | 96.09
55 | 442 | 96.2
55 | 444 | 96.14
55 | 446 | 96.34
55 | 448 | 96.61
55 | 450 | 96.88
55 | 452 | 96.91
55 | 454 | 96.48
55 | 456 | 96.22
55 | 458 | 96.1
55 | 460 | 95.55
55 | 462 | 94.18
55 | 464 | 91.71
55 | 466 | 88.97
55 | 468 | 86.61
55 | 470 | 84.41
55 | 472 | 81.87
55 | 474 | 79.31
55 | 476 | 77.57
55 | 478 | 76.98
55 | 480 | 76.48
55 | 482 | 73.82
55 | 484 | 69.2
55 | 486 | 58.13
55 | 488 | 41.32
55 | 490 | 23.43
55 | 492 | 9.77
55 | 494 | 3.38
55 | 496 | 1.31
55 | 498 | 0.62
55 | 500 | 0.36
55 | 502 | 0.23
55 | 504 | 0.16
55 | 506 | 0.11
55 | 508 | 0.08
55 | 510 | 0.07
55 | 512 | 0.07
55 | 514 | 0.12
55 | 516 | 0.2
55 | 518 | 0.23
55 | 520 | 0.18
55 | 522 | 0.09
55 | 524 | 0.02
55 | 526 | 0
55 | 528 | 0
55 | 530 | 0
55 | 532 | 0
55 | 534 | 0
55 | 536 | 0
55 | 538 | 0
55 | 540 | 0
55 | 542 | 0
55 | 544 | 0
55 | 546 | 0
55 | 548 | 0
55 | 550 | 0
55 | 552 | 0
55 | 554 | 0
55 | 556 | 0
55 | 558 | 0
55 | 560 | 0
55 | 562 | 0.01
55 | 564 | 0.01
55 | 566 | 0.01
55 | 568 | 0.03
55 | 570 | 0.14
55 | 572 | 0.43
55 | 574 | 0.63
55 | 576 | 0.64
55 | 578 | 0.59
55 | 580 | 0.52
55 | 582 | 0.4
55 | 584 | 0.19
55 | 586 | 0.07
55 | 588 | 0.05
55 | 590 | 0.05
55 | 592 | 0.06
55 | 594 | 0.07
55 | 596 | 0.1
55 | 598 | 0.16
55 | 600 | 0.31
55 | 602 | 0.89
55 | 604 | 3.38
55 | 606 | 6.92
55 | 608 | 8.48
55 | 610 | 8.76
55 | 612 | 8.49
55 | 614 | 7.84
55 | 616 | 6.04
55 | 618 | 3.48
55 | 620 | 2.19
55 | 622 | 2.1
55 | 624 | 2.43
55 | 626 | 3.23
55 | 628 | 4.91
55 | 630 | 8.32
55 | 632 | 14.84
55 | 634 | 24.81
55 | 636 | 36.05
55 | 638 | 45.74
55 | 640 | 52.84
55 | 642 | 57.54
55 | 644 | 59.73
55 | 646 | 59.21
55 | 648 | 57.21
55 | 650 | 55.98
55 | 652 | 56.26
55 | 654 | 57.37
55 | 656 | 58.5
55 | 658 | 59.39
55 | 660 | 60.04
55 | 662 | 60.69
55 | 664 | 61.89
55 | 666 | 64
55 | 668 | 67.76
55 | 670 | 72.34
55 | 672 | 75.14
55 | 674 | 75.02
55 | 676 | 71.92
55 | 678 | 66.29
55 | 680 | 59.78
55 | 682 | 53.59
55 | 684 | 48.2
55 | 686 | 44.04
55 | 688 | 41.25
55 | 690 | 39.79
55 | 692 | 39.6
55 | 694 | 40.72
55 | 696 | 43.23
55 | 698 | 46.73
55 | 700 | 50.8
55 | 702 | 55.31
55 | 704 | 59.78
55 | 706 | 63.52
55 | 708 | 66.13
55 | 710 | 67.3
55 | 712 | 66.85
55 | 714 | 64.74
55 | 716 | 61.29
55 | 718 | 57.14
55 | 720 | 53.15
55 | 722 | 50
55 | 724 | 47.88
55 | 726 | 47.17
55 | 728 | 47.92
55 | 730 | 49.97
55 | 732 | 52.98
55 | 734 | 56.32
55 | 736 | 59.78
55 | 738 | 62.94
55 | 740 | 65.71
55 | 742 | 68.1
55 | 744 | 69.98
55 | 746 | 71.57
55 | 748 | 72.6
55 | 750 | 72.95
55 | 752 | 72.98
55 | 754 | 72.87
55 | 756 | 72.93
55 | 758 | 73.11
55 | 760 | 73.81
55 | 762 | 74.93
55 | 764 | 76.56
55 | 766 | 78.49
55 | 768 | 80.41
55 | 770 | 82.15
55 | 772 | 83.59
55 | 774 | 84.33
55 | 776 | 84.42
55 | 778 | 84.02
55 | 780 | 83.2
55 | 782 | 82.08
55 | 784 | 80.8
55 | 786 | 79.55
55 | 788 | 78.56
55 | 790 | 78.03
55 | 792 | 77.88
55 | 794 | 78.09
55 | 796 | 78.86
55 | 798 | 79.66
55 | 800 | 80.54
55 | 802 | 81.18
55 | 804 | 81.87
55 | 806 | 81.99
55 | 808 | 81.83
55 | 810 | 81.06
55 | 812 | 79.57
55 | 814 | 77.83
55 | 816 | 75.52
55 | 818 | 72.9
55 | 820 | 70.42
55 | 822 | 67.75
55 | 824 | 65.07
55 | 826 | 62.99
55 | 828 | 60.9
55 | 830 | 59.06
55 | 832 | 57.58
55 | 834 | 56.69
55 | 836 | 55.91
55 | 838 | 55.86
55 | 840 | 56.37
55 | 842 | 56.78
55 | 844 | 58.25
55 | 846 | 59.83
55 | 848 | 61.53
55 | 850 | 63.64
55 | 852 | 65.58
55 | 854 | 67.92
55 | 856 | 69.63
55 | 858 | 71.07
55 | 860 | 72.36
55 | 862 | 74.5
55 | 864 | 75.65
55 | 866 | 75.15
55 | 868 | 74.21
55 | 870 | 75.06
55 | 872 | 73.41
55 | 874 | 74.73
55 | 876 | 73.58
55 | 878 | 71.44
55 | 880 | 71.96
55 | 882 | 73.62
55 | 884 | 69.83
55 | 886 | 71
55 | 888 | 72.25
55 | 890 | 73.48
55 | 892 | 74.92
55 | 894 | 73.79
55 | 896 | 75.06
55 | 898 | 77.9
55 | 900 | 79.46
65 | 250 | 0
65 | 252 | 0
65 | 254 | 0
65 | 256 | 0
65 | 258 | 0
65 | 260 | 0
65 | 262 | 0
65 | 264 | 0
65 | 266 | 0
65 | 268 | 0
65 | 270 | 0
65 | 272 | 0
65 | 274 | 0
65 | 276 | 0
65 | 278 | 0
65 | 280 | 0.03
65 | 282 | 0.2
65 | 284 | 0.41
65 | 286 | 0.87
65 | 288 | 2.8
65 | 290 | 2.22
65 | 292 | 2.49
65 | 294 | 3.66
65 | 296 | 8.53
65 | 298 | 13.6
65 | 300 | 22.73
65 | 302 | 27.25
65 | 304 | 41.84
65 | 306 | 52.44
65 | 308 | 59.39
65 | 310 | 61.61
65 | 312 | 73.38
65 | 314 | 81.98
65 | 316 | 82.79
65 | 318 | 81.63
65 | 320 | 77.24
65 | 322 | 73.86
65 | 324 | 80.52
65 | 326 | 83
65 | 328 | 82.36
65 | 330 | 84.5
65 | 332 | 85.19
65 | 334 | 85.61
65 | 336 | 84.16
65 | 338 | 83.24
65 | 340 | 84.96
65 | 342 | 82.6
65 | 344 | 79.71
65 | 346 | 84.16
65 | 348 | 86.87
65 | 350 | 85.99
65 | 352 | 87.79
65 | 354 | 87.96
65 | 356 | 85.48
65 | 358 | 86.55
65 | 360 | 85.76
65 | 362 | 81.97
65 | 364 | 83.15
65 | 366 | 87.2
65 | 368 | 87.03
65 | 370 | 86.16
65 | 372 | 88.27
65 | 374 | 89.62
65 | 376 | 87.1
65 | 378 | 86.27
65 | 380 | 88.08
65 | 382 | 87.59
65 | 384 | 85.75
65 | 386 | 86.11
65 | 388 | 87.97
65 | 390 | 88.06
65 | 392 | 87.3
65 | 394 | 87.57
65 | 396 | 88.39
65 | 398 | 88.76
65 | 400 | 88.34
65 | 402 | 88.29
65 | 404 | 88.98
65 | 406 | 89.27
65 | 408 | 88.99
65 | 410 | 88.34
65 | 412 | 87.83
65 | 414 | 87.69
65 | 416 | 87.59
65 | 418 | 87.55
65 | 420 | 87.32
65 | 422 | 87.14
65 | 424 | 87.71
65 | 426 | 88.34
65 | 428 | 88.58
65 | 430 | 88.76
65 | 432 | 89.5
65 | 434 | 89.78
65 | 436 | 88.19
65 | 438 | 84.96
65 | 440 | 81.44
65 | 442 | 78.38
65 | 444 | 75.3
65 | 446 | 72.38
65 | 448 | 70.27
65 | 450 | 69.29
65 | 452 | 69.5
65 | 454 | 69.85
65 | 456 | 69.68
65 | 458 | 69.78
65 | 460 | 71.78
65 | 462 | 76
65 | 464 | 80.28
65 | 466 | 81.29
65 | 468 | 75.78
65 | 470 | 61.15
65 | 472 | 39.71
65 | 474 | 19.47
65 | 476 | 7.36
65 | 478 | 2.75
65 | 480 | 1.16
65 | 482 | 0.59
65 | 484 | 0.36
65 | 486 | 0.26
65 | 488 | 0.22
65 | 490 | 0.21
65 | 492 | 0.22
65 | 494 | 0.26
65 | 496 | 0.35
65 | 498 | 0.53
65 | 500 | 0.77
65 | 502 | 0.81
65 | 504 | 0.6
65 | 506 | 0.31
65 | 508 | 0.13
65 | 510 | 0.05
65 | 512 | 0.02
65 | 514 | 0
65 | 516 | 0
65 | 518 | 0
65 | 520 | 0
65 | 522 | 0
65 | 524 | 0
65 | 526 | 0
65 | 528 | 0
65 | 530 | 0
65 | 532 | 0
65 | 534 | 0
65 | 536 | 0.01
65 | 538 | 0.03
65 | 540 | 0.07
65 | 542 | 0.33
65 | 544 | 1.09
65 | 546 | 1.75
65 | 548 | 1.72
65 | 550 | 1.48
65 | 552 | 1.12
65 | 554 | 0.56
65 | 556 | 0.17
65 | 558 | 0.12
65 | 560 | 0.1
65 | 562 | 0.11
65 | 564 | 0.13
65 | 566 | 0.17
65 | 568 | 0.23
65 | 570 | 0.38
65 | 572 | 0.85
65 | 574 | 3.13
65 | 576 | 8.44
65 | 578 | 12.85
65 | 580 | 13.59
65 | 582 | 12.82
65 | 584 | 10.85
65 | 586 | 7.05
65 | 588 | 3.5
65 | 590 | 2.66
65 | 592 | 2.67
65 | 594 | 3.18
65 | 596 | 4.31
65 | 598 | 6.59
65 | 600 | 11.23
65 | 602 | 19.64
65 | 604 | 31.46
65 | 606 | 43.32
65 | 608 | 52.19
65 | 610 | 57.29
65 | 612 | 58.53
65 | 614 | 56.58
65 | 616 | 53.69
65 | 618 | 52.37
65 | 620 | 52.91
65 | 622 | 54.42
65 | 624 | 55.95
65 | 626 | 56.99
65 | 628 | 57.69
65 | 630 | 58.26
65 | 632 | 59.17
65 | 634 | 60.88
65 | 636 | 63.37
65 | 638 | 65.93
65 | 640 | 67.5
65 | 642 | 67.24
65 | 644 | 64.82
65 | 646 | 60.44
65 | 648 | 55.62
65 | 650 | 51.32
65 | 652 | 46.79
65 | 654 | 42.3
65 | 656 | 38.26
65 | 658 | 35.76
65 | 660 | 35.79
65 | 662 | 37.88
65 | 664 | 41.98
65 | 666 | 47.7
65 | 668 | 54.42
65 | 670 | 61.37
65 | 672 | 67.65
65 | 674 | 72.3
65 | 676 | 74.28
65 | 678 | 73.22
65 | 680 | 69.64
65 | 682 | 64.54
65 | 684 | 59.16
65 | 686 | 54.75
65 | 688 | 51.57
65 | 690 | 49.71
65 | 692 | 49.22
65 | 694 | 49.9
65 | 696 | 51.73
65 | 698 | 54.44
65 | 700 | 57.84
65 | 702 | 61.87
65 | 704 | 66.25
65 | 706 | 70.61
65 | 708 | 74.24
65 | 710 | 76.65
65 | 712 | 77.49
65 | 714 | 77.06
65 | 716 | 76.09
65 | 718 | 75.29
65 | 720 | 74.74
65 | 722 | 74.72
65 | 724 | 75.06
65 | 726 | 75.81
65 | 728 | 76.79
65 | 730 | 77.92
65 | 732 | 78.99
65 | 734 | 80
65 | 736 | 80.73
65 | 738 | 81.36
65 | 740 | 81.61
65 | 742 | 81.19
65 | 744 | 80.65
65 | 746 | 79.88
65 | 748 | 78.9
65 | 750 | 78.09
65 | 752 | 77.39
65 | 754 | 77.02
65 | 756 | 77.22
65 | 758 | 77.78
65 | 760 | 78.69
65 | 762 | 79.82
65 | 764 | 80.96
65 | 766 | 82.04
65 | 768 | 82.78
65 | 770 | 83.08
65 | 772 | 82.26
65 | 774 | 81.03
65 | 776 | 79.39
65 | 778 | 77.17
65 | 780 | 74.74
65 | 782 | 72.05
65 | 784 | 69.86
65 | 786 | 68.02
65 | 788 | 66.28
65 | 790 | 65.13
65 | 792 | 64.54
65 | 794 | 64.49
65 | 796 | 64.57
65 | 798 | 65.29
65 | 800 | 66.19
65 | 802 | 67.41
65 | 804 | 68.58
65 | 806 | 70.13
65 | 808 | 71.9
65 | 810 | 73.51
65 | 812 | 75.26
65 | 814 | 77.06
65 | 816 | 78.59
65 | 818 | 79.82
65 | 820 | 80.86
65 | 822 | 81.36
65 | 824 | 81.75
65 | 826 | 81.84
65 | 828 | 81.54
65 | 830 | 81.2
65 | 832 | 80.99
65 | 834 | 80.44
65 | 836 | 80.26
65 | 838 | 80.08
65 | 840 | 79.7
65 | 842 | 79.79
65 | 844 | 80.47
65 | 846 | 80.5
65 | 848 | 82.01
65 | 850 | 82.52
65 | 852 | 83.05
65 | 854 | 84.81
65 | 856 | 85.86
65 | 858 | 85.95
65 | 860 | 86.52
65 | 862 | 84.99
65 | 864 | 85.57
65 | 866 | 87.38
65 | 868 | 86.84
65 | 870 | 88.37
65 | 872 | 88.83
65 | 874 | 87.44
65 | 876 | 88.41
65 | 878 | 87.4
65 | 880 | 89.33
65 | 882 | 92.13
65 | 884 | 88.61
65 | 886 | 87.92
65 | 888 | 92.62
65 | 890 | 87.26
65 | 892 | 93.35
65 | 894 | 92.47
65 | 896 | 89.19
65 | 898 | 91.83
65 | 900 | 88.21
70 | 250 | 0
70 | 252 | 0
70 | 254 | 0
70 | 256 | 0
70 | 258 | 0
70 | 260 | 0
70 | 262 | 0
70 | 264 | 0
70 | 266 | 0
70 | 268 | 0
70 | 270 | 0
70 | 272 | 0
70 | 274 | 0
70 | 276 | 0
70 | 278 | 0
70 | 280 | 0.05
70 | 282 | 0.21
70 | 284 | 0.41
70 | 286 | 1.4
70 | 288 | 2.04
70 | 290 | 1.89
70 | 292 | 2.71
70 | 294 | 5.04
70 | 296 | 9.51
70 | 298 | 15.23
70 | 300 | 19.34
70 | 302 | 31.81
70 | 304 | 44.15
70 | 306 | 51.88
70 | 308 | 53.25
70 | 310 | 65.83
70 | 312 | 76.49
70 | 314 | 78.25
70 | 316 | 76.47
70 | 318 | 74.14
70 | 320 | 68.74
70 | 322 | 75.84
70 | 324 | 77.89
70 | 326 | 77.13
70 | 328 | 79.66
70 | 330 | 80.37
70 | 332 | 81.28
70 | 334 | 79.57
70 | 336 | 79.16
70 | 338 | 80.88
70 | 340 | 76.99
70 | 342 | 74.72
70 | 344 | 80.54
70 | 346 | 82.38
70 | 348 | 81.85
70 | 350 | 84.72
70 | 352 | 83.63
70 | 354 | 81.43
70 | 356 | 82.82
70 | 358 | 80.55
70 | 360 | 76.57
70 | 362 | 80.15
70 | 364 | 84.06
70 | 366 | 82.47
70 | 368 | 82.47
70 | 370 | 85.95
70 | 372 | 85.34
70 | 374 | 82.45
70 | 376 | 82.66
70 | 378 | 84.05
70 | 380 | 82.66
70 | 382 | 81.51
70 | 384 | 83.09
70 | 386 | 84.48
70 | 388 | 83.72
70 | 390 | 83.08
70 | 392 | 83.95
70 | 394 | 84.86
70 | 396 | 84.7
70 | 398 | 84.51
70 | 400 | 84.84
70 | 402 | 85.3
70 | 404 | 85.45
70 | 406 | 85.02
70 | 408 | 84.2
70 | 410 | 83.41
70 | 412 | 83.47
70 | 414 | 83.89
70 | 416 | 83.31
70 | 418 | 82.98
70 | 420 | 83.37
70 | 422 | 84.22
70 | 424 | 84.52
70 | 426 | 84.73
70 | 428 | 85.54
70 | 430 | 86.02
70 | 432 | 84.02
70 | 434 | 80.18
70 | 436 | 76.12
70 | 438 | 73.33
70 | 440 | 71.21
70 | 442 | 68.31
70 | 444 | 65.06
70 | 446 | 63.45
70 | 448 | 63.44
70 | 450 | 63.73
70 | 452 | 63.5
70 | 454 | 63.49
70 | 456 | 65.4
70 | 458 | 70.35
70 | 460 | 76.47
70 | 462 | 79.84
70 | 464 | 77.15
70 | 466 | 65.44
70 | 468 | 45.03
70 | 470 | 23.65
70 | 472 | 9.54
70 | 474 | 3.6
70 | 476 | 1.51
70 | 478 | 0.75
70 | 480 | 0.41
70 | 482 | 0.29
70 | 484 | 0.24
70 | 486 | 0.22
70 | 488 | 0.23
70 | 490 | 0.26
70 | 492 | 0.36
70 | 494 | 0.56
70 | 496 | 0.89
70 | 498 | 1.08
70 | 500 | 0.89
70 | 502 | 0.51
70 | 504 | 0.24
70 | 506 | 0.13
70 | 508 | 0.07
70 | 510 | 0.03
70 | 512 | 0.01
70 | 514 | 0
70 | 516 | 0
70 | 518 | 0
70 | 520 | 0
70 | 522 | 0
70 | 524 | 0
70 | 526 | 0
70 | 528 | 0.01
70 | 530 | 0.02
70 | 532 | 0.03
70 | 534 | 0.08
70 | 536 | 0.31
70 | 538 | 1.18
70 | 540 | 2.29
70 | 542 | 2.27
70 | 544 | 1.92
70 | 546 | 1.33
70 | 548 | 0.53
70 | 550 | 0.19
70 | 552 | 0.13
70 | 554 | 0.12
70 | 556 | 0.12
70 | 558 | 0.14
70 | 560 | 0.18
70 | 562 | 0.26
70 | 564 | 0.44
70 | 566 | 0.93
70 | 568 | 3.37
70 | 570 | 9.39
70 | 572 | 14.68
70 | 574 | 15.31
70 | 576 | 14.03
70 | 578 | 10.78
70 | 580 | 5.95
70 | 582 | 3.17
70 | 584 | 2.65
70 | 586 | 2.78
70 | 588 | 3.37
70 | 590 | 4.65
70 | 592 | 7.25
70 | 594 | 12.53
70 | 596 | 21.91
70 | 598 | 34.4
70 | 600 | 46.14
70 | 602 | 54.07
70 | 604 | 57.46
70 | 606 | 56.53
70 | 608 | 53.13
70 | 610 | 50.39
70 | 612 | 49.93
70 | 614 | 51.18
70 | 616 | 52.9
70 | 618 | 54.37
70 | 620 | 55.31
70 | 622 | 55.85
70 | 624 | 56.41
70 | 626 | 57.59
70 | 628 | 59.65
70 | 630 | 62.3
70 | 632 | 64.72
70 | 634 | 65.88
70 | 636 | 64.87
70 | 638 | 61.5
70 | 640 | 56.28
70 | 642 | 50.27
70 | 644 | 45.32
70 | 646 | 42.24
70 | 648 | 39.73
70 | 650 | 37.3
70 | 652 | 35.42
70 | 654 | 35.39
70 | 656 | 37.81
70 | 658 | 42.16
70 | 660 | 48.3
70 | 662 | 55.55
70 | 664 | 62.58
70 | 666 | 68.38
70 | 668 | 71.96
70 | 670 | 72.98
70 | 672 | 71.16
70 | 674 | 66.8
70 | 676 | 61.36
70 | 678 | 56.09
70 | 680 | 52.09
70 | 682 | 49.74
70 | 684 | 48.83
70 | 686 | 49.22
70 | 688 | 50.72
70 | 690 | 53.12
70 | 692 | 56.37
70 | 694 | 60.13
70 | 696 | 64.06
70 | 698 | 67.98
70 | 700 | 71.72
70 | 702 | 74.8
70 | 704 | 76.57
70 | 706 | 76.95
70 | 708 | 76.32
70 | 710 | 75.27
70 | 712 | 74.34
70 | 714 | 73.97
70 | 716 | 74.08
70 | 718 | 74.72
70 | 720 | 75.69
70 | 722 | 76.81
70 | 724 | 77.78
70 | 726 | 78.61
70 | 728 | 79.06
70 | 730 | 79.16
70 | 732 | 78.97
70 | 734 | 78.64
70 | 736 | 78.12
70 | 738 | 77.47
70 | 740 | 76.68
70 | 742 | 75.97
70 | 744 | 75.5
70 | 746 | 75.37
70 | 748 | 75.49
70 | 750 | 75.98
70 | 752 | 76.84
70 | 754 | 78.06
70 | 756 | 79.18
70 | 758 | 80.01
70 | 760 | 80.62
70 | 762 | 80.88
70 | 764 | 80.4
70 | 766 | 79.45
70 | 768 | 77.9
70 | 770 | 75.76
70 | 772 | 73.38
70 | 774 | 71.28
70 | 776 | 69.04
70 | 778 | 67.13
70 | 780 | 65.74
70 | 782 | 64.92
70 | 784 | 64.53
70 | 786 | 64.55
70 | 788 | 65.37
70 | 790 | 66.25
70 | 792 | 67.6
70 | 794 | 69.03
70 | 796 | 70.77
70 | 798 | 72.44
70 | 800 | 74.32
70 | 802 | 76.08
70 | 804 | 77.75
70 | 806 | 79.08
70 | 808 | 80.41
70 | 810 | 81.24
70 | 812 | 81.75
70 | 814 | 82.25
70 | 816 | 82.4
70 | 818 | 82.23
70 | 820 | 82.03
70 | 822 | 81.95
70 | 824 | 81.49
70 | 826 | 81
70 | 828 | 81.27
70 | 830 | 81.04
70 | 832 | 81.46
70 | 834 | 81.49
70 | 836 | 82.04
70 | 838 | 82.54
70 | 840 | 83.18
70 | 842 | 84.1
70 | 844 | 84.45
70 | 846 | 85.22
70 | 848 | 85.88
70 | 850 | 86.28
70 | 852 | 86.44
70 | 854 | 87.38
70 | 856 | 86.65
70 | 858 | 86.27
70 | 860 | 86.66
70 | 862 | 86.26
70 | 864 | 86.36
70 | 866 | 86.54
70 | 868 | 85.19
70 | 870 | 85.39
70 | 872 | 85.81
70 | 874 | 86.67
70 | 876 | 87.53
70 | 878 | 87.45
70 | 880 | 89.74
70 | 882 | 88.89
70 | 884 | 89.83
70 | 886 | 89.36
70 | 888 | 90.94
70 | 890 | 97.96
70 | 892 | 86.33
70 | 894 | 86.82
70 | 896 | 92.13
70 | 898 | 86.58
70 | 900 | 91.13