## Sheet1
0 | 250 | 0
0 | 252 | 0
0 | 254 | 0
0 | 256 | 0
0 | 258 | 0
0 | 260 | 0
0 | 262 | 0
0 | 264 | 0
0 | 266 | 0
0 | 268 | 0
0 | 270 | 0
0 | 272 | 0
0 | 274 | 0
0 | 276 | 0
0 | 278 | 0
0 | 280 | 0.01
0 | 282 | 0.14
0 | 284 | 0.54
0 | 286 | 1.21
0 | 288 | 2.48
0 | 290 | 4.41
0 | 292 | 7.2
0 | 294 | 8.6
0 | 296 | 8.53
0 | 298 | 5.79
0 | 300 | 7.06
0 | 302 | 11.74
0 | 304 | 3.9
0 | 306 | 0.64
0 | 308 | 3.78
0 | 310 | 4.82
0 | 312 | 1.3
0 | 314 | 0.22
0 | 316 | 0.8
0 | 318 | 2.06
0 | 320 | 1.06
0 | 322 | 0.53
0 | 324 | 0.22
0 | 326 | 0.26
0 | 328 | 1.73
0 | 330 | 6.67
0 | 332 | 6.7
0 | 334 | 7.89
0 | 336 | 11.11
0 | 338 | 31.24
0 | 340 | 72.73
0 | 342 | 66.88
0 | 344 | 66.93
0 | 346 | 80.44
0 | 348 | 83.65
0 | 350 | 86.94
0 | 352 | 91.72
0 | 354 | 89.85
0 | 356 | 90.28
0 | 358 | 94.64
0 | 360 | 96.54
0 | 362 | 96.63
0 | 364 | 97.19
0 | 366 | 95.95
0 | 368 | 91.4
0 | 370 | 89.33
0 | 372 | 92.98
0 | 374 | 96.22
0 | 376 | 95.27
0 | 378 | 94.94
0 | 380 | 95.83
0 | 382 | 95.14
0 | 384 | 95.45
0 | 386 | 96.46
0 | 388 | 93.92
0 | 390 | 91.07
0 | 392 | 93.03
0 | 394 | 96.39
0 | 396 | 95.65
0 | 398 | 93.82
0 | 400 | 94.88
0 | 402 | 96.27
0 | 404 | 95.63
0 | 406 | 95.5
0 | 408 | 96.88
0 | 410 | 96.39
0 | 412 | 93.46
0 | 414 | 92.08
0 | 416 | 94.32
0 | 418 | 96.83
0 | 420 | 96.38
0 | 422 | 94.76
0 | 424 | 94.9
0 | 426 | 96.28
0 | 428 | 96.61
0 | 430 | 95.98
0 | 432 | 96.13
0 | 434 | 97.1
0 | 436 | 96.98
0 | 438 | 95.3
0 | 440 | 93.95
0 | 442 | 94.55
0 | 444 | 96.29
0 | 446 | 97.16
0 | 448 | 96.52
0 | 450 | 95.47
0 | 452 | 95.29
0 | 454 | 95.91
0 | 456 | 96.42
0 | 458 | 96.43
0 | 460 | 96.3
0 | 462 | 96.44
0 | 464 | 96.71
0 | 466 | 96.81
0 | 468 | 96.76
0 | 470 | 96.82
0 | 472 | 97.07
0 | 474 | 97.33
0 | 476 | 97.37
0 | 478 | 97.28
0 | 480 | 97.16
0 | 482 | 96.9
0 | 484 | 96.55
0 | 486 | 96.33
0 | 488 | 96.45
0 | 490 | 96.98
0 | 492 | 97.45
0 | 494 | 97.24
0 | 496 | 96.23
0 | 498 | 95.19
0 | 500 | 95.07
0 | 502 | 96.07
0 | 504 | 97.4
0 | 506 | 97.92
0 | 508 | 97.26
0 | 510 | 96.3
0 | 512 | 96.13
0 | 514 | 96.99
0 | 516 | 98.04
0 | 518 | 98.3
0 | 520 | 97.87
0 | 522 | 97.78
0 | 524 | 98.38
0 | 526 | 98.57
0 | 528 | 96.91
0 | 530 | 93.71
0 | 532 | 90.51
0 | 534 | 87.12
0 | 536 | 81.46
0 | 538 | 74.95
0 | 540 | 73.97
0 | 542 | 70.51
0 | 544 | 42
0 | 546 | 10.9
0 | 548 | 2.36
0 | 550 | 0.67
0 | 552 | 0.24
0 | 554 | 0.1
0 | 556 | 0.05
0 | 558 | 0.03
0 | 560 | 0.02
0 | 562 | 0.01
0 | 564 | 0.01
0 | 566 | 0.01
0 | 568 | 0.01
0 | 570 | 0.02
0 | 572 | 0.03
0 | 574 | 0.05
0 | 576 | 0.04
0 | 578 | 0.01
0 | 580 | 0
0 | 582 | 0
0 | 584 | 0
0 | 586 | 0
0 | 588 | 0
0 | 590 | 0
0 | 592 | 0
0 | 594 | 0
0 | 596 | 0
0 | 598 | 0
0 | 600 | 0
0 | 602 | 0
0 | 604 | 0
0 | 606 | 0
0 | 608 | 0
0 | 610 | 0
0 | 612 | 0
0 | 614 | 0
0 | 616 | 0
0 | 618 | 0
0 | 620 | 0
0 | 622 | 0
0 | 624 | 0
0 | 626 | 0
0 | 628 | 0
0 | 630 | 0
0 | 632 | 0
0 | 634 | 0
0 | 636 | 0
0 | 638 | 0
0 | 640 | 0
0 | 642 | 0
0 | 644 | 0
0 | 646 | 0
0 | 648 | 0
0 | 650 | 0
0 | 652 | 0
0 | 654 | 0
0 | 656 | 0
0 | 658 | 0
0 | 660 | 0
0 | 662 | 0
0 | 664 | 0
0 | 666 | 0
0 | 668 | 0.01
0 | 670 | 0.19
0 | 672 | 0.35
0 | 674 | 0.18
0 | 676 | 0.02
0 | 678 | 0.01
0 | 680 | 0.01
0 | 682 | 0.01
0 | 684 | 0.01
0 | 686 | 0.01
0 | 688 | 0.01
0 | 690 | 0.01
0 | 692 | 0.01
0 | 694 | 0.02
0 | 696 | 0.03
0 | 698 | 0.05
0 | 700 | 0.08
0 | 702 | 0.16
0 | 704 | 0.41
0 | 706 | 1.82
0 | 708 | 10.74
0 | 710 | 11.61
0 | 712 | 4.73
0 | 714 | 1.47
0 | 716 | 0.9
0 | 718 | 0.73
0 | 720 | 0.69
0 | 722 | 0.73
0 | 724 | 0.84
0 | 726 | 1.04
0 | 728 | 1.39
0 | 730 | 2.01
0 | 732 | 3.15
0 | 734 | 5.46
0 | 736 | 10.56
0 | 738 | 22.62
0 | 740 | 47.66
0 | 742 | 74.8
0 | 744 | 78.5
0 | 746 | 65.53
0 | 748 | 54.18
0 | 750 | 49.19
0 | 752 | 48.9
0 | 754 | 51.57
0 | 756 | 55.56
0 | 758 | 59.12
0 | 760 | 60.76
0 | 762 | 60.25
0 | 764 | 58.59
0 | 766 | 57.19
0 | 768 | 57.21
0 | 770 | 59.32
0 | 772 | 63.91
0 | 774 | 70.72
0 | 776 | 78.26
0 | 778 | 83
0 | 780 | 80.9
0 | 782 | 71.3
0 | 784 | 58.18
0 | 786 | 45.81
0 | 788 | 36.1
0 | 790 | 29.19
0 | 792 | 24.46
0 | 794 | 21.37
0 | 796 | 19.45
0 | 798 | 18.43
0 | 800 | 18.15
0 | 802 | 18.61
0 | 804 | 19.81
0 | 806 | 21.88
0 | 808 | 25.07
0 | 810 | 29.67
0 | 812 | 36.05
0 | 814 | 44.58
0 | 816 | 54.78
0 | 818 | 64.79
0 | 820 | 71.13
0 | 822 | 71.19
0 | 824 | 65.65
0 | 826 | 57.56
0 | 828 | 49.67
0 | 830 | 43.15
0 | 832 | 38.31
0 | 834 | 34.99
0 | 836 | 32.89
0 | 838 | 31.85
0 | 840 | 31.71
0 | 842 | 32.43
0 | 844 | 33.93
0 | 846 | 36.32
0 | 848 | 39.49
0 | 850 | 43.42
0 | 852 | 48.01
0 | 854 | 53.05
0 | 856 | 58.02
0 | 858 | 62.34
0 | 860 | 65.45
0 | 862 | 67.21
0 | 864 | 67.61
0 | 866 | 66.88
0 | 868 | 65.49
0 | 870 | 64.29
0 | 872 | 63.27
0 | 874 | 62.76
0 | 876 | 62.71
0 | 878 | 63.66
0 | 880 | 65.24
0 | 882 | 67.49
0 | 884 | 69.87
0 | 886 | 73.26
0 | 888 | 76.04
0 | 890 | 78.36
0 | 892 | 79.07
0 | 894 | 79.75
0 | 896 | 78.58
0 | 898 | 77.14
0 | 900 | 73.88
15 | 250 | 0
15 | 252 | 0
15 | 254 | 0
15 | 256 | 0
15 | 258 | 0
15 | 260 | 0
15 | 262 | 0
15 | 264 | 0
15 | 266 | 0
15 | 268 | 0
15 | 270 | 0
15 | 272 | 0
15 | 274 | 0
15 | 276 | 0
15 | 278 | 0
15 | 280 | 0.03
15 | 282 | 0.21
15 | 284 | 0.57
15 | 286 | 1.36
15 | 288 | 2.83
15 | 290 | 4.93
15 | 292 | 5.3
15 | 294 | 5.77
15 | 296 | 3.65
15 | 298 | 7.37
15 | 300 | 6.82
15 | 302 | 1.42
15 | 304 | 1.19
15 | 306 | 5.91
15 | 308 | 2.71
15 | 310 | 0.5
15 | 312 | 0.41
15 | 314 | 2.59
15 | 316 | 2.02
15 | 318 | 0.95
15 | 320 | 0.33
15 | 322 | 0.31
15 | 324 | 1.78
15 | 326 | 6.7
15 | 328 | 7.94
15 | 330 | 11.63
15 | 332 | 19.82
15 | 334 | 47.86
15 | 336 | 77.1
15 | 338 | 71.5
15 | 340 | 77.09
15 | 342 | 87.42
15 | 344 | 88.41
15 | 346 | 90.84
15 | 348 | 92.9
15 | 350 | 91.17
15 | 352 | 93.03
15 | 354 | 96.46
15 | 356 | 97.18
15 | 358 | 97.29
15 | 360 | 97.39
15 | 362 | 95.53
15 | 364 | 92.46
15 | 366 | 92.56
15 | 368 | 95.61
15 | 370 | 96.39
15 | 372 | 95.36
15 | 374 | 95.81
15 | 376 | 96.16
15 | 378 | 95.98
15 | 380 | 96.94
15 | 382 | 96.32
15 | 384 | 93.57
15 | 386 | 93.42
15 | 388 | 96.13
15 | 390 | 96.82
15 | 392 | 95.15
15 | 394 | 95.08
15 | 396 | 96.35
15 | 398 | 96.33
15 | 400 | 96.05
15 | 402 | 96.96
15 | 404 | 97.11
15 | 406 | 95.12
15 | 408 | 93.68
15 | 410 | 95
15 | 412 | 96.97
15 | 414 | 96.93
15 | 416 | 95.7
15 | 418 | 95.63
15 | 420 | 96.54
15 | 422 | 96.82
15 | 424 | 96.45
15 | 426 | 96.61
15 | 428 | 97.25
15 | 430 | 97.09
15 | 432 | 95.93
15 | 434 | 95.07
15 | 436 | 95.65
15 | 438 | 96.9
15 | 440 | 97.43
15 | 442 | 96.92
15 | 444 | 96.2
15 | 446 | 96.12
15 | 448 | 96.54
15 | 450 | 96.77
15 | 452 | 96.73
15 | 454 | 96.62
15 | 456 | 96.62
15 | 458 | 96.63
15 | 460 | 96.65
15 | 462 | 96.79
15 | 464 | 97.11
15 | 466 | 97.43
15 | 468 | 97.55
15 | 470 | 97.52
15 | 472 | 97.5
15 | 474 | 97.51
15 | 476 | 97.45
15 | 478 | 97.27
15 | 480 | 97.16
15 | 482 | 97.26
15 | 484 | 97.63
15 | 486 | 97.87
15 | 488 | 97.38
15 | 490 | 96.44
15 | 492 | 95.84
15 | 494 | 96.17
15 | 496 | 97.06
15 | 498 | 97.54
15 | 500 | 97.1
15 | 502 | 96.23
15 | 504 | 95.88
15 | 506 | 96.56
15 | 508 | 97.68
15 | 510 | 98.27
15 | 512 | 98.03
15 | 514 | 97.72
15 | 516 | 98.05
15 | 518 | 98.58
15 | 520 | 98.08
15 | 522 | 96.26
15 | 524 | 94.07
15 | 526 | 91.81
15 | 528 | 88.17
15 | 530 | 82.95
15 | 532 | 78.14
15 | 534 | 69.34
15 | 536 | 45.6
15 | 538 | 17.46
15 | 540 | 4.14
15 | 542 | 1.06
15 | 544 | 0.35
15 | 546 | 0.14
15 | 548 | 0.07
15 | 550 | 0.03
15 | 552 | 0.02
15 | 554 | 0.01
15 | 556 | 0.01
15 | 558 | 0.01
15 | 560 | 0.01
15 | 562 | 0.02
15 | 564 | 0.03
15 | 566 | 0.05
15 | 568 | 0.04
15 | 570 | 0.02
15 | 572 | 0
15 | 574 | 0
15 | 576 | 0
15 | 578 | 0
15 | 580 | 0
15 | 582 | 0
15 | 584 | 0
15 | 586 | 0
15 | 588 | 0
15 | 590 | 0
15 | 592 | 0
15 | 594 | 0
15 | 596 | 0
15 | 598 | 0
15 | 600 | 0
15 | 602 | 0
15 | 604 | 0
15 | 606 | 0
15 | 608 | 0
15 | 610 | 0
15 | 612 | 0
15 | 614 | 0
15 | 616 | 0
15 | 618 | 0
15 | 620 | 0
15 | 622 | 0
15 | 624 | 0
15 | 626 | 0
15 | 628 | 0
15 | 630 | 0
15 | 632 | 0
15 | 634 | 0
15 | 636 | 0
15 | 638 | 0
15 | 640 | 0
15 | 642 | 0
15 | 644 | 0
15 | 646 | 0
15 | 648 | 0
15 | 650 | 0
15 | 652 | 0
15 | 654 | 0.02
15 | 656 | 0.11
15 | 658 | 0.21
15 | 660 | 0.24
15 | 662 | 0.17
15 | 664 | 0.08
15 | 666 | 0.03
15 | 668 | 0.01
15 | 670 | 0.01
15 | 672 | 0.01
15 | 674 | 0.01
15 | 676 | 0.01
15 | 678 | 0.01
15 | 680 | 0.02
15 | 682 | 0.03
15 | 684 | 0.04
15 | 686 | 0.08
15 | 688 | 0.16
15 | 690 | 0.47
15 | 692 | 2.6
15 | 694 | 6.11
15 | 696 | 7.97
15 | 698 | 7.66
15 | 700 | 4.88
15 | 702 | 2.3
15 | 704 | 1.19
15 | 706 | 0.84
15 | 708 | 0.81
15 | 710 | 0.88
15 | 712 | 1.07
15 | 714 | 1.41
15 | 716 | 2.03
15 | 718 | 3.21
15 | 720 | 5.63
15 | 722 | 11.09
15 | 724 | 22.62
15 | 726 | 40.31
15 | 728 | 57.6
15 | 730 | 67.82
15 | 732 | 68.28
15 | 734 | 62.16
15 | 736 | 55.69
15 | 738 | 52.58
15 | 740 | 53.03
15 | 742 | 55.54
15 | 744 | 58.44
15 | 746 | 60.44
15 | 748 | 61.02
15 | 750 | 60.49
15 | 752 | 59.75
15 | 754 | 59.84
15 | 756 | 61.58
15 | 758 | 65.42
15 | 760 | 70.99
15 | 762 | 76.8
15 | 764 | 80.27
15 | 766 | 79.02
15 | 768 | 72.42
15 | 770 | 62.03
15 | 772 | 50.55
15 | 774 | 40.46
15 | 776 | 32.72
15 | 778 | 27.22
15 | 780 | 23.58
15 | 782 | 21.31
15 | 784 | 20.12
15 | 786 | 19.82
15 | 788 | 20.35
15 | 790 | 21.74
15 | 792 | 24.18
15 | 794 | 27.85
15 | 796 | 33.07
15 | 798 | 40.12
15 | 800 | 48.7
15 | 802 | 57.83
15 | 804 | 65.42
15 | 806 | 69.36
15 | 808 | 68.72
15 | 810 | 64.01
15 | 812 | 57.49
15 | 814 | 50.43
15 | 816 | 44.3
15 | 818 | 39.62
15 | 820 | 36.38
15 | 822 | 34.41
15 | 824 | 33.56
15 | 826 | 33.67
15 | 828 | 34.68
15 | 830 | 36.55
15 | 832 | 39.3
15 | 834 | 42.82
15 | 836 | 47.06
15 | 838 | 51.74
15 | 840 | 56.54
15 | 842 | 60.97
15 | 844 | 64.54
15 | 846 | 66.96
15 | 848 | 68.11
15 | 850 | 68.13
15 | 852 | 67.38
15 | 854 | 66.27
15 | 856 | 65.3
15 | 858 | 64.7
15 | 860 | 64.7
15 | 862 | 65.36
15 | 864 | 66.49
15 | 866 | 68.33
15 | 868 | 70.85
15 | 870 | 73.5
15 | 872 | 76.09
15 | 874 | 78.41
15 | 876 | 79.97
15 | 878 | 80.5
15 | 880 | 79.81
15 | 882 | 78.33
15 | 884 | 76.21
15 | 886 | 73.76
15 | 888 | 70.46
15 | 890 | 67.47
15 | 892 | 64.99
15 | 894 | 62.99
15 | 896 | 61.87
15 | 898 | 61.29
15 | 900 | 61.04
25 | 250 | 0
25 | 252 | 0
25 | 254 | 0
25 | 256 | 0
25 | 258 | 0
25 | 260 | 0
25 | 262 | 0
25 | 264 | 0
25 | 266 | 0
25 | 268 | 0
25 | 270 | 0
25 | 272 | 0
25 | 274 | 0
25 | 276 | 0
25 | 278 | 0
25 | 280 | 0.06
25 | 282 | 0.24
25 | 284 | 0.67
25 | 286 | 1.61
25 | 288 | 2.31
25 | 290 | 2.72
25 | 292 | 2.21
25 | 294 | 4.18
25 | 296 | 4.23
25 | 298 | 1.09
25 | 300 | 1.53
25 | 302 | 5.54
25 | 304 | 2.46
25 | 306 | 0.53
25 | 308 | 1.37
25 | 310 | 5.04
25 | 312 | 3.14
25 | 314 | 0.9
25 | 316 | 0.35
25 | 318 | 1.32
25 | 320 | 5.85
25 | 322 | 9.38
25 | 324 | 17.92
25 | 326 | 34.72
25 | 328 | 60.91
25 | 330 | 81.3
25 | 332 | 81.71
25 | 334 | 87.33
25 | 336 | 93.52
25 | 338 | 93.36
25 | 340 | 94.09
25 | 342 | 94.59
25 | 344 | 93.66
25 | 346 | 95.47
25 | 348 | 97.25
25 | 350 | 97.34
25 | 352 | 97.6
25 | 354 | 97.48
25 | 356 | 96.24
25 | 358 | 94.87
25 | 360 | 95.39
25 | 362 | 96.75
25 | 364 | 96.49
25 | 366 | 96.04
25 | 368 | 96.47
25 | 370 | 96.78
25 | 372 | 97.25
25 | 374 | 97.54
25 | 376 | 96.25
25 | 378 | 95.22
25 | 380 | 96.39
25 | 382 | 97.36
25 | 384 | 96.52
25 | 386 | 96.01
25 | 388 | 96.57
25 | 390 | 96.82
25 | 392 | 96.76
25 | 394 | 97.23
25 | 396 | 97.35
25 | 398 | 96.28
25 | 400 | 95.59
25 | 402 | 96.32
25 | 404 | 97.38
25 | 406 | 97.25
25 | 408 | 96.59
25 | 410 | 96.58
25 | 412 | 96.96
25 | 414 | 97.03
25 | 416 | 96.92
25 | 418 | 97.15
25 | 420 | 97.38
25 | 422 | 97.08
25 | 424 | 96.49
25 | 426 | 96.41
25 | 428 | 96.88
25 | 430 | 97.31
25 | 432 | 97.33
25 | 434 | 97.1
25 | 436 | 96.99
25 | 438 | 97.05
25 | 440 | 97.15
25 | 442 | 97.26
25 | 444 | 97.29
25 | 446 | 97.14
25 | 448 | 97.02
25 | 450 | 96.86
25 | 452 | 96.96
25 | 454 | 97.19
25 | 456 | 97.34
25 | 458 | 97.27
25 | 460 | 97.22
25 | 462 | 97.44
25 | 464 | 97.79
25 | 466 | 97.94
25 | 468 | 97.75
25 | 470 | 97.49
25 | 472 | 97.62
25 | 474 | 98.11
25 | 476 | 98.44
25 | 478 | 98.21
25 | 480 | 97.59
25 | 482 | 97.09
25 | 484 | 97.26
25 | 486 | 97.8
25 | 488 | 97.88
25 | 490 | 97.29
25 | 492 | 96.53
25 | 494 | 96.35
25 | 496 | 96.87
25 | 498 | 97.46
25 | 500 | 97.52
25 | 502 | 97.08
25 | 504 | 96.82
25 | 506 | 97.26
25 | 508 | 97.92
25 | 510 | 97.96
25 | 512 | 97.25
25 | 514 | 96.33
25 | 516 | 94.81
25 | 518 | 91.33
25 | 520 | 86.04
25 | 522 | 78.47
25 | 524 | 62.84
25 | 526 | 38.05
25 | 528 | 15.14
25 | 530 | 3.93
25 | 532 | 1.06
25 | 534 | 0.36
25 | 536 | 0.14
25 | 538 | 0.07
25 | 540 | 0.04
25 | 542 | 0.02
25 | 544 | 0.01
25 | 546 | 0.01
25 | 548 | 0.01
25 | 550 | 0.01
25 | 552 | 0.02
25 | 554 | 0.04
25 | 556 | 0.05
25 | 558 | 0.04
25 | 560 | 0.02
25 | 562 | 0.01
25 | 564 | 0
25 | 566 | 0
25 | 568 | 0
25 | 570 | 0
25 | 572 | 0
25 | 574 | 0
25 | 576 | 0
25 | 578 | 0
25 | 580 | 0
25 | 582 | 0
25 | 584 | 0
25 | 586 | 0
25 | 588 | 0
25 | 590 | 0
25 | 592 | 0
25 | 594 | 0
25 | 596 | 0
25 | 598 | 0
25 | 600 | 0
25 | 602 | 0
25 | 604 | 0
25 | 606 | 0
25 | 608 | 0
25 | 610 | 0
25 | 612 | 0
25 | 614 | 0
25 | 616 | 0
25 | 618 | 0
25 | 620 | 0
25 | 622 | 0
25 | 624 | 0
25 | 626 | 0
25 | 628 | 0
25 | 630 | 0
25 | 632 | 0
25 | 634 | 0.01
25 | 636 | 0.07
25 | 638 | 0.17
25 | 640 | 0.22
25 | 642 | 0.21
25 | 644 | 0.19
25 | 646 | 0.11
25 | 648 | 0.04
25 | 650 | 0.03
25 | 652 | 0.03
25 | 654 | 0.02
25 | 656 | 0.01
25 | 658 | 0.02
25 | 660 | 0.02
25 | 662 | 0.03
25 | 664 | 0.04
25 | 666 | 0.07
25 | 668 | 0.15
25 | 670 | 0.44
25 | 672 | 2.18
25 | 674 | 4.87
25 | 676 | 6.32
25 | 678 | 6.44
25 | 680 | 5.99
25 | 682 | 4.04
25 | 684 | 2.29
25 | 686 | 1.83
25 | 688 | 1.74
25 | 690 | 1.48
25 | 692 | 1.3
25 | 694 | 1.52
25 | 696 | 2.12
25 | 698 | 3.34
25 | 700 | 5.89
25 | 702 | 11.43
25 | 704 | 21.83
25 | 706 | 35.54
25 | 708 | 47.9
25 | 710 | 56.16
25 | 712 | 59.75
25 | 714 | 58.81
25 | 716 | 56.51
25 | 718 | 56.3
25 | 720 | 57.91
25 | 722 | 59.51
25 | 724 | 60.22
25 | 726 | 60.54
25 | 728 | 60.74
25 | 730 | 60.85
25 | 732 | 61.15
25 | 734 | 62.14
25 | 736 | 64.27
25 | 738 | 67.67
25 | 740 | 71.87
25 | 742 | 75.7
25 | 744 | 77.59
25 | 746 | 76.44
25 | 748 | 72.06
25 | 750 | 65.06
25 | 752 | 56.53
25 | 754 | 47.77
25 | 756 | 39.86
25 | 758 | 33.39
25 | 760 | 28.56
25 | 762 | 25.31
25 | 764 | 23.48
25 | 766 | 22.88
25 | 768 | 23.37
25 | 770 | 24.97
25 | 772 | 27.83
25 | 774 | 32.11
25 | 776 | 37.91
25 | 778 | 45.05
25 | 780 | 52.73
25 | 782 | 59.62
25 | 784 | 64.41
25 | 786 | 66.32
25 | 788 | 65.34
25 | 790 | 61.93
25 | 792 | 56.92
25 | 794 | 51.44
25 | 796 | 46.36
25 | 798 | 42.14
25 | 800 | 39.09
25 | 802 | 37.29
25 | 804 | 36.65
25 | 806 | 37.07
25 | 808 | 38.49
25 | 810 | 40.79
25 | 812 | 43.71
25 | 814 | 47.44
25 | 816 | 51.66
25 | 818 | 56.05
25 | 820 | 60.2
25 | 822 | 63.76
25 | 824 | 66.42
25 | 826 | 68.14
25 | 828 | 68.89
25 | 830 | 68.88
25 | 832 | 68.43
25 | 834 | 67.84
25 | 836 | 67.4
25 | 838 | 67.34
25 | 840 | 67.85
25 | 842 | 68.95
25 | 844 | 70.64
25 | 846 | 72.68
25 | 848 | 75.08
25 | 850 | 77.33
25 | 852 | 79.29
25 | 854 | 80.66
25 | 856 | 81.19
25 | 858 | 80.84
25 | 860 | 79.63
25 | 862 | 77.73
25 | 864 | 75.42
25 | 866 | 72.87
25 | 868 | 70.4
25 | 870 | 68.19
25 | 872 | 66.65
25 | 874 | 65.42
25 | 876 | 64.98
25 | 878 | 65.16
25 | 880 | 65.68
25 | 882 | 66.88
25 | 884 | 68.43
25 | 886 | 69.83
25 | 888 | 71.24
25 | 890 | 72.39
25 | 892 | 72.85
25 | 894 | 72.01
25 | 896 | 71
25 | 898 | 69.45
25 | 900 | 66.48
35 | 250 | 0
35 | 252 | 0
35 | 254 | 0
35 | 256 | 0
35 | 258 | 0
35 | 260 | 0
35 | 262 | 0
35 | 264 | 0
35 | 266 | 0
35 | 268 | 0
35 | 270 | 0
35 | 272 | 0
35 | 274 | 0
35 | 276 | 0
35 | 278 | 0
35 | 280 | 0.07
35 | 282 | 0.27
35 | 284 | 0.51
35 | 286 | 0.73
35 | 288 | 1.02
35 | 290 | 1.92
35 | 292 | 1.15
35 | 294 | 0.74
35 | 296 | 3.58
35 | 298 | 3.22
35 | 300 | 1
35 | 302 | 2.29
35 | 304 | 9.88
35 | 306 | 5.99
35 | 308 | 1.35
35 | 310 | 0.84
35 | 312 | 4.14
35 | 314 | 9.18
35 | 316 | 20.9
35 | 318 | 48.91
35 | 320 | 67.83
35 | 322 | 84.45
35 | 324 | 91.08
35 | 326 | 93.91
35 | 328 | 96.02
35 | 330 | 96.09
35 | 332 | 96.12
35 | 334 | 96.26
35 | 336 | 95.84
35 | 338 | 96.44
35 | 340 | 96.68
35 | 342 | 96.71
35 | 344 | 96.98
35 | 346 | 96.99
35 | 348 | 97.02
35 | 350 | 96.65
35 | 352 | 96.68
35 | 354 | 97.05
35 | 356 | 96.78
35 | 358 | 96.64
35 | 360 | 96.93
35 | 362 | 97.09
35 | 364 | 97.24
35 | 366 | 97.16
35 | 368 | 96.76
35 | 370 | 96.86
35 | 372 | 97.28
35 | 374 | 97.28
35 | 376 | 96.99
35 | 378 | 96.9
35 | 380 | 96.94
35 | 382 | 97.04
35 | 384 | 97.2
35 | 386 | 97.19
35 | 388 | 97.02
35 | 390 | 96.93
35 | 392 | 97.05
35 | 394 | 97.19
35 | 396 | 97.21
35 | 398 | 97.18
35 | 400 | 97.1
35 | 402 | 97.05
35 | 404 | 97.12
35 | 406 | 97.3
35 | 408 | 97.28
35 | 410 | 97.12
35 | 412 | 97.12
35 | 414 | 97.26
35 | 416 | 97.25
35 | 418 | 97.11
35 | 420 | 97.16
35 | 422 | 97.4
35 | 424 | 97.51
35 | 426 | 97.28
35 | 428 | 97.11
35 | 430 | 97.31
35 | 432 | 97.63
35 | 434 | 97.6
35 | 436 | 97.26
35 | 438 | 97.13
35 | 440 | 97.45
35 | 442 | 97.83
35 | 444 | 97.68
35 | 446 | 97.24
35 | 448 | 97.17
35 | 450 | 97.46
35 | 452 | 97.76
35 | 454 | 97.59
35 | 456 | 97.13
35 | 458 | 96.99
35 | 460 | 97.38
35 | 462 | 97.99
35 | 464 | 98.28
35 | 466 | 98.09
35 | 468 | 97.83
35 | 470 | 97.94
35 | 472 | 98.31
35 | 474 | 98.46
35 | 476 | 98.09
35 | 478 | 97.63
35 | 480 | 97.53
35 | 482 | 97.76
35 | 484 | 98.01
35 | 486 | 97.81
35 | 488 | 97.11
35 | 490 | 96.45
35 | 492 | 96.28
35 | 494 | 96.18
35 | 496 | 95.21
35 | 498 | 93.38
35 | 500 | 92.02
35 | 502 | 91.6
35 | 504 | 91.25
35 | 506 | 89.57
35 | 508 | 83.26
35 | 510 | 67.47
35 | 512 | 44.11
35 | 514 | 20.94
35 | 516 | 6.51
35 | 518 | 1.81
35 | 520 | 0.6
35 | 522 | 0.24
35 | 524 | 0.11
35 | 526 | 0.05
35 | 528 | 0.03
35 | 530 | 0.02
35 | 532 | 0.02
35 | 534 | 0.02
35 | 536 | 0.02
35 | 538 | 0.04
35 | 540 | 0.06
35 | 542 | 0.08
35 | 544 | 0.06
35 | 546 | 0.03
35 | 548 | 0.01
35 | 550 | 0
35 | 552 | 0
35 | 554 | 0
35 | 556 | 0
35 | 558 | 0
35 | 560 | 0
35 | 562 | 0
35 | 564 | 0
35 | 566 | 0
35 | 568 | 0
35 | 570 | 0
35 | 572 | 0
35 | 574 | 0
35 | 576 | 0
35 | 578 | 0
35 | 580 | 0
35 | 582 | 0
35 | 584 | 0
35 | 586 | 0
35 | 588 | 0
35 | 590 | 0
35 | 592 | 0
35 | 594 | 0
35 | 596 | 0
35 | 598 | 0
35 | 600 | 0
35 | 602 | 0
35 | 604 | 0
35 | 606 | 0
35 | 608 | 0
35 | 610 | 0.02
35 | 612 | 0.11
35 | 614 | 0.24
35 | 616 | 0.27
35 | 618 | 0.27
35 | 620 | 0.25
35 | 622 | 0.2
35 | 624 | 0.1
35 | 626 | 0.03
35 | 628 | 0.02
35 | 630 | 0.02
35 | 632 | 0.03
35 | 634 | 0.03
35 | 636 | 0.04
35 | 638 | 0.05
35 | 640 | 0.08
35 | 642 | 0.14
35 | 644 | 0.36
35 | 646 | 1.57
35 | 648 | 4.11
35 | 650 | 6.01
35 | 652 | 6.46
35 | 654 | 6.37
35 | 656 | 5.99
35 | 658 | 4.55
35 | 660 | 2.45
35 | 662 | 1.38
35 | 664 | 1.27
35 | 666 | 1.59
35 | 668 | 2.14
35 | 670 | 2.85
35 | 672 | 4.15
35 | 674 | 6.67
35 | 676 | 12.11
35 | 678 | 21.7
35 | 680 | 33.5
35 | 682 | 44.1
35 | 684 | 51.84
35 | 686 | 56.7
35 | 688 | 58.47
35 | 690 | 57
35 | 692 | 54.29
35 | 694 | 53.11
35 | 696 | 54.29
35 | 698 | 57.54
35 | 700 | 61.37
35 | 702 | 63.96
35 | 704 | 64.89
35 | 706 | 64.43
35 | 708 | 63.85
35 | 710 | 64.84
35 | 712 | 67.76
35 | 714 | 71.7
35 | 716 | 75.16
35 | 718 | 76.71
35 | 720 | 75.49
35 | 722 | 71.5
35 | 724 | 65.38
35 | 726 | 58.22
35 | 728 | 51.21
35 | 730 | 45.19
35 | 732 | 40.31
35 | 734 | 36.34
35 | 736 | 33.18
35 | 738 | 30.83
35 | 740 | 29.55
35 | 742 | 29.63
35 | 744 | 31.31
35 | 746 | 34.64
35 | 748 | 39.55
35 | 750 | 45.69
35 | 752 | 52.23
35 | 754 | 58.1
35 | 756 | 62.29
35 | 758 | 64.23
35 | 760 | 63.86
35 | 762 | 61.57
35 | 764 | 58.06
35 | 766 | 54.19
35 | 768 | 50.64
35 | 770 | 47.66
35 | 772 | 45.33
35 | 774 | 43.67
35 | 776 | 42.71
35 | 778 | 42.57
35 | 780 | 43.42
35 | 782 | 45.29
35 | 784 | 48.05
35 | 786 | 51.48
35 | 788 | 55.28
35 | 790 | 59.06
35 | 792 | 62.56
35 | 794 | 65.44
35 | 796 | 67.55
35 | 798 | 68.96
35 | 800 | 69.68
35 | 802 | 69.96
35 | 804 | 69.99
35 | 806 | 70.08
35 | 808 | 70.33
35 | 810 | 70.87
35 | 812 | 71.68
35 | 814 | 72.95
35 | 816 | 74.52
35 | 818 | 76.33
35 | 820 | 78.16
35 | 822 | 79.83
35 | 824 | 81.14
35 | 826 | 81.85
35 | 828 | 82.02
35 | 830 | 81.43
35 | 832 | 80.33
35 | 834 | 78.85
35 | 836 | 77.11
35 | 838 | 75.3
35 | 840 | 73.66
35 | 842 | 72.19
35 | 844 | 71.22
35 | 846 | 70.61
35 | 848 | 70.57
35 | 850 | 71.01
35 | 852 | 71.87
35 | 854 | 72.92
35 | 856 | 73.96
35 | 858 | 75.01
35 | 860 | 75.68
35 | 862 | 75.62
35 | 864 | 74.99
35 | 866 | 73.55
35 | 868 | 71.32
35 | 870 | 68.88
35 | 872 | 65.65
35 | 874 | 62.16
35 | 876 | 58.65
35 | 878 | 55.48
35 | 880 | 52.65
35 | 882 | 50.02
35 | 884 | 47.83
35 | 886 | 46.01
35 | 888 | 44.59
35 | 890 | 43.6
35 | 892 | 43.64
35 | 894 | 43.63
35 | 896 | 44.15
35 | 898 | 45.2
35 | 900 | 46.54
45 | 250 | 0
45 | 252 | 0
45 | 254 | 0
45 | 256 | 0
45 | 258 | 0
45 | 260 | 0
45 | 262 | 0
45 | 264 | 0
45 | 266 | 0
45 | 268 | 0
45 | 270 | 0
45 | 272 | 0
45 | 274 | 0
45 | 276 | 0
45 | 278 | 0
45 | 280 | 0.05
45 | 282 | 0.13
45 | 284 | 0.31
45 | 286 | 0.44
45 | 288 | 0.38
45 | 290 | 1.42
45 | 292 | 2.32
45 | 294 | 1.26
45 | 296 | 3.82
45 | 298 | 11.5
45 | 300 | 5.48
45 | 302 | 1.54
45 | 304 | 3.56
45 | 306 | 8.23
45 | 308 | 20.5
45 | 310 | 46.32
45 | 312 | 60.88
45 | 314 | 79.07
45 | 316 | 86.18
45 | 318 | 87.38
45 | 320 | 89.85
45 | 322 | 92.02
45 | 324 | 93.4
45 | 326 | 94.85
45 | 328 | 95.27
45 | 330 | 94.95
45 | 332 | 94.65
45 | 334 | 94.46
45 | 336 | 93.65
45 | 338 | 94.42
45 | 340 | 95.77
45 | 342 | 95.71
45 | 344 | 96
45 | 346 | 96.39
45 | 348 | 96.13
45 | 350 | 95.93
45 | 352 | 95.41
45 | 354 | 95.24
45 | 356 | 95.95
45 | 358 | 96.11
45 | 360 | 95.42
45 | 362 | 95.55
45 | 364 | 96.45
45 | 366 | 96.53
45 | 368 | 96.2
45 | 370 | 96.28
45 | 372 | 96.33
45 | 374 | 95.98
45 | 376 | 96.3
45 | 378 | 96.63
45 | 380 | 95.94
45 | 382 | 95.32
45 | 384 | 95.9
45 | 386 | 96.7
45 | 388 | 96.47
45 | 390 | 96.08
45 | 392 | 96.44
45 | 394 | 96.76
45 | 396 | 96.34
45 | 398 | 96.09
45 | 400 | 96.59
45 | 402 | 96.9
45 | 404 | 96.35
45 | 406 | 95.85
45 | 408 | 96.29
45 | 410 | 96.95
45 | 412 | 96.83
45 | 414 | 96.3
45 | 416 | 96.36
45 | 418 | 96.94
45 | 420 | 97.14
45 | 422 | 96.69
45 | 424 | 96.39
45 | 426 | 96.78
45 | 428 | 97.22
45 | 430 | 97.14
45 | 432 | 96.73
45 | 434 | 96.62
45 | 436 | 96.98
45 | 438 | 97.2
45 | 440 | 96.92
45 | 442 | 96.45
45 | 444 | 96.28
45 | 446 | 96.55
45 | 448 | 96.96
45 | 450 | 97.06
45 | 452 | 96.91
45 | 454 | 96.86
45 | 456 | 97.09
45 | 458 | 97.37
45 | 460 | 97.36
45 | 462 | 97.1
45 | 464 | 96.96
45 | 466 | 97.2
45 | 468 | 97.48
45 | 470 | 97.14
45 | 472 | 95.89
45 | 474 | 93.92
45 | 476 | 91.39
45 | 478 | 88.27
45 | 480 | 84.04
45 | 482 | 78.5
45 | 484 | 74.05
45 | 486 | 73.06
45 | 488 | 74.28
45 | 490 | 75.62
45 | 492 | 74.46
45 | 494 | 66.53
45 | 496 | 50.31
45 | 498 | 30.37
45 | 500 | 13.23
45 | 502 | 4.4
45 | 504 | 1.48
45 | 506 | 0.59
45 | 508 | 0.28
45 | 510 | 0.14
45 | 512 | 0.08
45 | 514 | 0.05
45 | 516 | 0.03
45 | 518 | 0.03
45 | 520 | 0.03
45 | 522 | 0.06
45 | 524 | 0.1
45 | 526 | 0.14
45 | 528 | 0.13
45 | 530 | 0.08
45 | 532 | 0.03
45 | 534 | 0
45 | 536 | 0
45 | 538 | 0
45 | 540 | 0
45 | 542 | 0
45 | 544 | 0
45 | 546 | 0
45 | 548 | 0
45 | 550 | 0
45 | 552 | 0
45 | 554 | 0
45 | 556 | 0
45 | 558 | 0
45 | 560 | 0
45 | 562 | 0
45 | 564 | 0
45 | 566 | 0
45 | 568 | 0
45 | 570 | 0
45 | 572 | 0
45 | 574 | 0
45 | 576 | 0
45 | 578 | 0
45 | 580 | 0
45 | 582 | 0.01
45 | 584 | 0.05
45 | 586 | 0.22
45 | 588 | 0.41
45 | 590 | 0.44
45 | 592 | 0.43
45 | 594 | 0.4
45 | 596 | 0.33
45 | 598 | 0.19
45 | 600 | 0.06
45 | 602 | 0.04
45 | 604 | 0.04
45 | 606 | 0.04
45 | 608 | 0.05
45 | 610 | 0.06
45 | 612 | 0.1
45 | 614 | 0.16
45 | 616 | 0.36
45 | 618 | 1.29
45 | 620 | 3.91
45 | 622 | 6.57
45 | 624 | 7.47
45 | 626 | 7.56
45 | 628 | 7.29
45 | 630 | 6.56
45 | 632 | 4.5
45 | 634 | 2.37
45 | 636 | 1.74
45 | 638 | 1.78
45 | 640 | 2.15
45 | 642 | 2.96
45 | 644 | 4.58
45 | 646 | 7.94
45 | 648 | 14.48
45 | 650 | 24.44
45 | 652 | 35.59
45 | 654 | 45.19
45 | 656 | 52.24
45 | 658 | 56.95
45 | 660 | 59.18
45 | 662 | 58.57
45 | 664 | 56.47
45 | 666 | 55.21
45 | 668 | 55.5
45 | 670 | 56.63
45 | 672 | 57.85
45 | 674 | 58.82
45 | 676 | 59.64
45 | 678 | 61.19
45 | 680 | 64.33
45 | 682 | 68.08
45 | 684 | 71.52
45 | 686 | 74.12
45 | 688 | 74.75
45 | 690 | 73.6
45 | 692 | 71.22
45 | 694 | 67.48
45 | 696 | 62.44
45 | 698 | 56.54
45 | 700 | 50.56
45 | 702 | 45.31
45 | 704 | 41.42
45 | 706 | 39.15
45 | 708 | 38.35
45 | 710 | 38.56
45 | 712 | 39.45
45 | 714 | 41.01
45 | 716 | 43.46
45 | 718 | 47.01
45 | 720 | 51.61
45 | 722 | 56.67
45 | 724 | 61.18
45 | 726 | 64.27
45 | 728 | 65.45
45 | 730 | 64.65
45 | 732 | 62.1
45 | 734 | 58.31
45 | 736 | 54.15
45 | 738 | 50.46
45 | 740 | 47.86
45 | 742 | 46.7
45 | 744 | 46.85
45 | 746 | 47.88
45 | 748 | 49.43
45 | 750 | 51.36
45 | 752 | 53.61
45 | 754 | 56.17
45 | 756 | 58.98
45 | 758 | 61.97
45 | 760 | 64.88
45 | 762 | 67.39
45 | 764 | 69.31
45 | 766 | 70.55
45 | 768 | 71.21
45 | 770 | 71.41
45 | 772 | 71.42
45 | 774 | 71.52
45 | 776 | 71.93
45 | 778 | 72.75
45 | 780 | 74.02
45 | 782 | 75.69
45 | 784 | 77.55
45 | 786 | 79.43
45 | 788 | 81.08
45 | 790 | 82.4
45 | 792 | 83.24
45 | 794 | 83.51
45 | 796 | 83.23
45 | 798 | 82.54
45 | 800 | 81.44
45 | 802 | 80.16
45 | 804 | 78.87
45 | 806 | 77.75
45 | 808 | 76.9
45 | 810 | 76.31
45 | 812 | 76.12
45 | 814 | 76.22
45 | 816 | 76.61
45 | 818 | 77.2
45 | 820 | 77.89
45 | 822 | 78.53
45 | 824 | 79.07
45 | 826 | 79.24
45 | 828 | 79.02
45 | 830 | 78.25
45 | 832 | 76.83
45 | 834 | 74.98
45 | 836 | 72.56
45 | 838 | 69.88
45 | 840 | 66.95
45 | 842 | 64.04
45 | 844 | 61.24
45 | 846 | 58.63
45 | 848 | 56.3
45 | 850 | 54.33
45 | 852 | 52.77
45 | 854 | 51.62
45 | 856 | 50.99
45 | 858 | 50.87
45 | 860 | 51.17
45 | 862 | 51.99
45 | 864 | 53.22
45 | 866 | 54.88
45 | 868 | 56.76
45 | 870 | 58.98
45 | 872 | 61.34
45 | 874 | 63.65
45 | 876 | 65.74
45 | 878 | 67.91
45 | 880 | 69.57
45 | 882 | 70.77
45 | 884 | 71.71
45 | 886 | 72.02
45 | 888 | 71.94
45 | 890 | 71.6
45 | 892 | 70.8
45 | 894 | 70.16
45 | 896 | 69.09
45 | 898 | 68.59
45 | 900 | 67.65
55 | 250 | 0
55 | 252 | 0
55 | 254 | 0
55 | 256 | 0
55 | 258 | 0
55 | 260 | 0
55 | 262 | 0
55 | 264 | 0
55 | 266 | 0
55 | 268 | 0
55 | 270 | 0
55 | 272 | 0
55 | 274 | 0
55 | 276 | 0
55 | 278 | 0
55 | 280 | 0.03
55 | 282 | 0.08
55 | 284 | 0.28
55 | 286 | 0.8
55 | 288 | 0.91
55 | 290 | 2.26
55 | 292 | 5.62
55 | 294 | 3.29
55 | 296 | 2.54
55 | 298 | 5.24
55 | 300 | 10.36
55 | 302 | 24.04
55 | 304 | 33.05
55 | 306 | 48.86
55 | 308 | 55.6
55 | 310 | 65.3
55 | 312 | 72.31
55 | 314 | 76.18
55 | 316 | 80.31
55 | 318 | 86.94
55 | 320 | 90.18
55 | 322 | 89.95
55 | 324 | 88.98
55 | 326 | 86.16
55 | 328 | 85.03
55 | 330 | 89
55 | 332 | 90.83
55 | 334 | 90.83
55 | 336 | 92.09
55 | 338 | 92.42
55 | 340 | 91.99
55 | 342 | 90.91
55 | 344 | 90.28
55 | 346 | 91.53
55 | 348 | 91.22
55 | 350 | 89.15
55 | 352 | 90.2
55 | 354 | 92.8
55 | 356 | 92.92
55 | 358 | 92.82
55 | 360 | 93.44
55 | 362 | 92.62
55 | 364 | 92.24
55 | 366 | 93
55 | 368 | 91.9
55 | 370 | 89.92
55 | 372 | 90.99
55 | 374 | 93.31
55 | 376 | 93.3
55 | 378 | 92.56
55 | 380 | 93.65
55 | 382 | 94.25
55 | 384 | 93.06
55 | 386 | 92.53
55 | 388 | 93.57
55 | 390 | 93.57
55 | 392 | 92.33
55 | 394 | 92.15
55 | 396 | 93.45
55 | 398 | 94
55 | 400 | 93.26
55 | 402 | 92.94
55 | 404 | 93.76
55 | 406 | 94.33
55 | 408 | 93.88
55 | 410 | 93.45
55 | 412 | 93.88
55 | 414 | 94.49
55 | 416 | 94.42
55 | 418 | 93.9
55 | 420 | 93.65
55 | 422 | 93.73
55 | 424 | 93.74
55 | 426 | 93.47
55 | 428 | 93.19
55 | 430 | 93.2
55 | 432 | 93.51
55 | 434 | 93.92
55 | 436 | 94.18
55 | 438 | 94.28
55 | 440 | 94.42
55 | 442 | 94.73
55 | 444 | 94.87
55 | 446 | 94.57
55 | 448 | 93.8
55 | 450 | 92.65
55 | 452 | 91.33
55 | 454 | 89.55
55 | 456 | 87.07
55 | 458 | 84.49
55 | 460 | 82.68
55 | 462 | 81.79
55 | 464 | 81.13
55 | 466 | 80
55 | 468 | 78.67
55 | 470 | 78.24
55 | 472 | 79.12
55 | 474 | 80.05
55 | 476 | 78.55
55 | 478 | 71.58
55 | 480 | 56.63
55 | 482 | 36.42
55 | 484 | 17.89
55 | 486 | 6.72
55 | 488 | 2.41
55 | 490 | 1.01
55 | 492 | 0.51
55 | 494 | 0.31
55 | 496 | 0.22
55 | 498 | 0.18
55 | 500 | 0.16
55 | 502 | 0.14
55 | 504 | 0.14
55 | 506 | 0.17
55 | 508 | 0.25
55 | 510 | 0.35
55 | 512 | 0.36
55 | 514 | 0.26
55 | 516 | 0.12
55 | 518 | 0.03
55 | 520 | 0
55 | 522 | 0
55 | 524 | 0
55 | 526 | 0
55 | 528 | 0
55 | 530 | 0
55 | 532 | 0
55 | 534 | 0
55 | 536 | 0
55 | 538 | 0
55 | 540 | 0
55 | 542 | 0
55 | 544 | 0
55 | 546 | 0
55 | 548 | 0
55 | 550 | 0
55 | 552 | 0.01
55 | 554 | 0.01
55 | 556 | 0.03
55 | 558 | 0.12
55 | 560 | 0.45
55 | 562 | 0.86
55 | 564 | 0.92
55 | 566 | 0.87
55 | 568 | 0.78
55 | 570 | 0.58
55 | 572 | 0.27
55 | 574 | 0.1
55 | 576 | 0.07
55 | 578 | 0.07
55 | 580 | 0.08
55 | 582 | 0.09
55 | 584 | 0.13
55 | 586 | 0.19
55 | 588 | 0.36
55 | 590 | 0.98
55 | 592 | 3.55
55 | 594 | 7.63
55 | 596 | 9.85
55 | 598 | 10.25
55 | 600 | 9.95
55 | 602 | 8.96
55 | 604 | 6.39
55 | 606 | 3.4
55 | 608 | 2.36
55 | 610 | 2.34
55 | 612 | 2.76
55 | 614 | 3.74
55 | 616 | 5.73
55 | 618 | 9.73
55 | 620 | 17.11
55 | 622 | 27.81
55 | 624 | 39.18
55 | 626 | 48.55
55 | 628 | 55.24
55 | 630 | 59.13
55 | 632 | 59.85
55 | 634 | 58.02
55 | 636 | 55.88
55 | 638 | 55.27
55 | 640 | 56.12
55 | 642 | 57.5
55 | 644 | 58.73
55 | 646 | 59.59
55 | 648 | 60.22
55 | 650 | 60.97
55 | 652 | 62.31
55 | 654 | 64.41
55 | 656 | 66.94
55 | 658 | 69.24
55 | 660 | 71.14
55 | 662 | 71.9
55 | 664 | 69.89
55 | 666 | 65.09
55 | 668 | 58.16
55 | 670 | 50.49
55 | 672 | 44.31
55 | 674 | 40.39
55 | 676 | 38.53
55 | 678 | 38.43
55 | 680 | 39.7
55 | 682 | 42.13
55 | 684 | 45.77
55 | 686 | 50.67
55 | 688 | 56.46
55 | 690 | 62.16
55 | 692 | 66.85
55 | 694 | 69.78
55 | 696 | 70.63
55 | 698 | 69.58
55 | 700 | 67
55 | 702 | 63.29
55 | 704 | 59.02
55 | 706 | 54.86
55 | 708 | 51.45
55 | 710 | 49.12
55 | 712 | 48.05
55 | 714 | 48.26
55 | 716 | 49.73
55 | 718 | 52.47
55 | 720 | 56.33
55 | 722 | 60.77
55 | 724 | 65.04
55 | 726 | 68.66
55 | 728 | 71.38
55 | 730 | 73.14
55 | 732 | 74.09
55 | 734 | 74.52
55 | 736 | 74.59
55 | 738 | 74.39
55 | 740 | 74.12
55 | 742 | 73.99
55 | 744 | 74.14
55 | 746 | 74.68
55 | 748 | 75.67
55 | 750 | 77.03
55 | 752 | 78.69
55 | 754 | 80.47
55 | 756 | 82.15
55 | 758 | 83.49
55 | 760 | 84.28
55 | 762 | 84.46
55 | 764 | 84.06
55 | 766 | 83.13
55 | 768 | 81.92
55 | 770 | 80.65
55 | 772 | 79.49
55 | 774 | 78.65
55 | 776 | 78.25
55 | 778 | 78.33
55 | 780 | 78.87
55 | 782 | 79.8
55 | 784 | 80.97
55 | 786 | 82.13
55 | 788 | 83.08
55 | 790 | 83.62
55 | 792 | 83.65
55 | 794 | 83.04
55 | 796 | 81.82
55 | 798 | 80.05
55 | 800 | 77.85
55 | 802 | 75.36
55 | 804 | 72.72
55 | 806 | 70.13
55 | 808 | 67.69
55 | 810 | 65.46
55 | 812 | 63.78
55 | 814 | 62.31
55 | 816 | 61.2
55 | 818 | 60.46
55 | 820 | 60.06
55 | 822 | 60.05
55 | 824 | 60.37
55 | 826 | 61.11
55 | 828 | 62.21
55 | 830 | 63.71
55 | 832 | 65.48
55 | 834 | 67.46
55 | 836 | 69.53
55 | 838 | 71.65
55 | 840 | 73.56
55 | 842 | 75.27
55 | 844 | 76.68
55 | 846 | 77.65
55 | 848 | 78.13
55 | 850 | 78.33
55 | 852 | 78.12
55 | 854 | 77.8
55 | 856 | 77.14
55 | 858 | 76.48
55 | 860 | 75.92
55 | 862 | 75.41
55 | 864 | 74.92
55 | 866 | 74.92
55 | 868 | 75.11
55 | 870 | 75.33
55 | 872 | 75.91
55 | 874 | 76.4
55 | 876 | 77.43
55 | 878 | 78.61
55 | 880 | 79.59
55 | 882 | 81.04
55 | 884 | 82.16
55 | 886 | 83.45
55 | 888 | 84.65
55 | 890 | 85.95
55 | 892 | 86.91
55 | 894 | 87.91
55 | 896 | 88.58
55 | 898 | 89.13
55 | 900 | 89.21
65 | 250 | 0
65 | 252 | 0
65 | 254 | 0
65 | 256 | 0
65 | 258 | 0
65 | 260 | 0
65 | 262 | 0
65 | 264 | 0
65 | 266 | 0
65 | 268 | 0
65 | 270 | 0
65 | 272 | 0
65 | 274 | 0
65 | 276 | 0
65 | 278 | 0
65 | 280 | 0.05
65 | 282 | 0.19
65 | 284 | 0.42
65 | 286 | 1.33
65 | 288 | 1.9
65 | 290 | 1.88
65 | 292 | 2.67
65 | 294 | 4.98
65 | 296 | 9.16
65 | 298 | 14.42
65 | 300 | 18.98
65 | 302 | 29.84
65 | 304 | 43.01
65 | 306 | 49.98
65 | 308 | 53.09
65 | 310 | 63.78
65 | 312 | 74.49
65 | 314 | 77.31
65 | 316 | 75.4
65 | 318 | 73
65 | 320 | 69.13
65 | 322 | 75.34
65 | 324 | 77.67
65 | 326 | 77.15
65 | 328 | 79.28
65 | 330 | 80.57
65 | 332 | 81.36
65 | 334 | 79.89
65 | 336 | 79.2
65 | 338 | 80.39
65 | 340 | 76.95
65 | 342 | 75.06
65 | 344 | 80.19
65 | 346 | 82.26
65 | 348 | 81.96
65 | 350 | 84.49
65 | 352 | 83.51
65 | 354 | 81.43
65 | 356 | 82.57
65 | 358 | 80.19
65 | 360 | 76.74
65 | 362 | 79.85
65 | 364 | 83.75
65 | 366 | 82.47
65 | 368 | 82.43
65 | 370 | 85.53
65 | 372 | 85.2
65 | 374 | 82.45
65 | 376 | 82.62
65 | 378 | 83.9
65 | 380 | 82.4
65 | 382 | 81.32
65 | 384 | 82.9
65 | 386 | 84.19
65 | 388 | 83.44
65 | 390 | 82.9
65 | 392 | 83.78
65 | 394 | 84.58
65 | 396 | 84.42
65 | 398 | 84.25
65 | 400 | 84.6
65 | 402 | 85.1
65 | 404 | 85.2
65 | 406 | 84.78
65 | 408 | 83.82
65 | 410 | 83.16
65 | 412 | 83.27
65 | 414 | 83.47
65 | 416 | 83.07
65 | 418 | 82.64
65 | 420 | 83.01
65 | 422 | 83.86
65 | 424 | 84.23
65 | 426 | 84.39
65 | 428 | 85.2
65 | 430 | 85.61
65 | 432 | 83.67
65 | 434 | 79.68
65 | 436 | 75.55
65 | 438 | 72.83
65 | 440 | 70.73
65 | 442 | 67.95
65 | 444 | 64.68
65 | 446 | 62.87
65 | 448 | 62.86
65 | 450 | 63.07
65 | 452 | 62.87
65 | 454 | 62.92
65 | 456 | 65
65 | 458 | 69.99
65 | 460 | 76
65 | 462 | 79.25
65 | 464 | 76.37
65 | 466 | 64.6
65 | 468 | 44.56
65 | 470 | 23.54
65 | 472 | 9.62
65 | 474 | 3.66
65 | 476 | 1.56
65 | 478 | 0.79
65 | 480 | 0.46
65 | 482 | 0.31
65 | 484 | 0.24
65 | 486 | 0.22
65 | 488 | 0.22
65 | 490 | 0.26
65 | 492 | 0.35
65 | 494 | 0.55
65 | 496 | 0.87
65 | 498 | 1.04
65 | 500 | 0.86
65 | 502 | 0.5
65 | 504 | 0.24
65 | 506 | 0.13
65 | 508 | 0.07
65 | 510 | 0.04
65 | 512 | 0.02
65 | 514 | 0.01
65 | 516 | 0.01
65 | 518 | 0
65 | 520 | 0
65 | 522 | 0.01
65 | 524 | 0.01
65 | 526 | 0.01
65 | 528 | 0.02
65 | 530 | 0.03
65 | 532 | 0.05
65 | 534 | 0.1
65 | 536 | 0.4
65 | 538 | 1.34
65 | 540 | 2.32
65 | 542 | 2.32
65 | 544 | 1.99
65 | 546 | 1.31
65 | 548 | 0.46
65 | 550 | 0.19
65 | 552 | 0.14
65 | 554 | 0.13
65 | 556 | 0.13
65 | 558 | 0.15
65 | 560 | 0.19
65 | 562 | 0.28
65 | 564 | 0.47
65 | 566 | 1.06
65 | 568 | 3.78
65 | 570 | 9.87
65 | 572 | 14.77
65 | 574 | 15.48
65 | 576 | 14.19
65 | 578 | 10.39
65 | 580 | 5.29
65 | 582 | 3.02
65 | 584 | 2.62
65 | 586 | 2.78
65 | 588 | 3.42
65 | 590 | 4.79
65 | 592 | 7.55
65 | 594 | 13.09
65 | 596 | 22.73
65 | 598 | 35.26
65 | 600 | 46.87
65 | 602 | 54.63
65 | 604 | 57.63
65 | 606 | 56.17
65 | 608 | 52.49
65 | 610 | 49.86
65 | 612 | 49.63
65 | 614 | 51.04
65 | 616 | 52.9
65 | 618 | 54.42
65 | 620 | 55.3
65 | 622 | 55.79
65 | 624 | 56.37
65 | 626 | 57.58
65 | 628 | 59.66
65 | 630 | 62.32
65 | 632 | 64.72
65 | 634 | 65.73
65 | 636 | 64.52
65 | 638 | 60.95
65 | 640 | 55.59
65 | 642 | 49.51
65 | 644 | 44.53
65 | 646 | 41.5
65 | 648 | 39.24
65 | 650 | 36.99
65 | 652 | 35.24
65 | 654 | 35.41
65 | 656 | 37.97
65 | 658 | 42.43
65 | 660 | 48.63
65 | 662 | 55.92
65 | 664 | 63.05
65 | 666 | 68.69
65 | 668 | 72.04
65 | 670 | 72.77
65 | 672 | 70.69
65 | 674 | 66.27
65 | 676 | 60.74
65 | 678 | 55.55
65 | 680 | 51.68
65 | 682 | 49.41
65 | 684 | 48.63
65 | 686 | 49.16
65 | 688 | 50.81
65 | 690 | 53.38
65 | 692 | 56.69
65 | 694 | 60.46
65 | 696 | 64.37
65 | 698 | 68.23
65 | 700 | 71.88
65 | 702 | 74.87
65 | 704 | 76.62
65 | 706 | 76.97
65 | 708 | 76.22
65 | 710 | 75.09
65 | 712 | 74.2
65 | 714 | 73.88
65 | 716 | 74.11
65 | 718 | 74.75
65 | 720 | 75.67
65 | 722 | 76.69
65 | 724 | 77.66
65 | 726 | 78.4
65 | 728 | 78.82
65 | 730 | 78.9
65 | 732 | 78.68
65 | 734 | 78.23
65 | 736 | 77.62
65 | 738 | 76.95
65 | 740 | 76.27
65 | 742 | 75.66
65 | 744 | 75.23
65 | 746 | 75.08
65 | 748 | 75.29
65 | 750 | 75.87
65 | 752 | 76.73
65 | 754 | 77.76
65 | 756 | 78.82
65 | 758 | 79.76
65 | 760 | 80.38
65 | 762 | 80.54
65 | 764 | 80.1
65 | 766 | 79.03
65 | 768 | 77.38
65 | 770 | 75.28
65 | 772 | 72.94
65 | 774 | 70.62
65 | 776 | 68.53
65 | 778 | 66.78
65 | 780 | 65.48
65 | 782 | 64.67
65 | 784 | 64.4
65 | 786 | 64.62
65 | 788 | 65.3
65 | 790 | 66.38
65 | 792 | 67.78
65 | 794 | 69.35
65 | 796 | 71.04
65 | 798 | 72.76
65 | 800 | 74.5
65 | 802 | 76.2
65 | 804 | 77.8
65 | 806 | 79.22
65 | 808 | 80.43
65 | 810 | 81.32
65 | 812 | 81.91
65 | 814 | 82.24
65 | 816 | 82.38
65 | 818 | 82.29
65 | 820 | 82.01
65 | 822 | 81.72
65 | 824 | 81.4
65 | 826 | 81.22
65 | 828 | 81.08
65 | 830 | 81.08
65 | 832 | 81.3
65 | 834 | 81.59
65 | 836 | 82.04
65 | 838 | 82.6
65 | 840 | 83.22
65 | 842 | 83.84
65 | 844 | 84.45
65 | 846 | 85.02
65 | 848 | 85.47
65 | 850 | 85.76
65 | 852 | 85.91
65 | 854 | 85.99
65 | 856 | 85.92
65 | 858 | 85.91
65 | 860 | 85.87
65 | 862 | 85.72
65 | 864 | 85.65
65 | 866 | 85.8
65 | 868 | 85.75
65 | 870 | 85.62
65 | 872 | 85.93
65 | 874 | 86.52
65 | 876 | 86.7
65 | 878 | 87.19
65 | 880 | 87.69
65 | 882 | 88.12
65 | 884 | 88.89
65 | 886 | 89.81
65 | 888 | 90.32
65 | 890 | 90.02
65 | 892 | 90.72
65 | 894 | 90.96
65 | 896 | 90.48
65 | 898 | 90.15
65 | 900 | 90.29
70 | 250 | 0.01
70 | 252 | 0
70 | 254 | 0
70 | 256 | 0
70 | 258 | 0
70 | 260 | 0
70 | 262 | 0
70 | 264 | 0
70 | 266 | 0
70 | 268 | 0
70 | 270 | 0
70 | 272 | 0
70 | 274 | 0
70 | 276 | 0
70 | 278 | 0.02
70 | 280 | 0.08
70 | 282 | 0.19
70 | 284 | 0.64
70 | 286 | 1.1
70 | 288 | 1.29
70 | 290 | 1.64
70 | 292 | 3.23
70 | 294 | 5.13
70 | 296 | 8.66
70 | 298 | 10.65
70 | 300 | 23.91
70 | 302 | 31.71
70 | 304 | 39.35
70 | 306 | 42.63
70 | 308 | 56.03
70 | 310 | 64.79
70 | 312 | 64.15
70 | 314 | 63.77
70 | 316 | 59.87
70 | 318 | 59.97
70 | 320 | 66.07
70 | 322 | 65.07
70 | 324 | 66.5
70 | 326 | 68.65
70 | 328 | 70.76
70 | 330 | 70.65
70 | 332 | 68.42
70 | 334 | 69.64
70 | 336 | 67.49
70 | 338 | 63.25
70 | 340 | 67.98
70 | 342 | 71.62
70 | 344 | 70.82
70 | 346 | 74.45
70 | 348 | 74.07
70 | 350 | 70.96
70 | 352 | 72.37
70 | 354 | 69.78
70 | 356 | 65.38
70 | 358 | 69.17
70 | 360 | 73.55
70 | 362 | 71.68
70 | 364 | 72.2
70 | 366 | 76.21
70 | 368 | 74.99
70 | 370 | 71.79
70 | 372 | 72.55
70 | 374 | 73.51
70 | 376 | 71.74
70 | 378 | 71.07
70 | 380 | 72.92
70 | 382 | 73.78
70 | 384 | 73.08
70 | 386 | 72.86
70 | 388 | 73.64
70 | 390 | 74.27
70 | 392 | 74.56
70 | 394 | 74.58
70 | 396 | 74.6
70 | 398 | 75.08
70 | 400 | 75.45
70 | 402 | 74.49
70 | 404 | 72.85
70 | 406 | 72.52
70 | 408 | 73.28
70 | 410 | 73.16
70 | 412 | 72.04
70 | 414 | 71.82
70 | 416 | 72.76
70 | 418 | 73.37
70 | 420 | 73.58
70 | 422 | 74.73
70 | 424 | 75.43
70 | 426 | 72.71
70 | 428 | 67.82
70 | 430 | 64.19
70 | 432 | 62.87
70 | 434 | 62.01
70 | 436 | 59.97
70 | 438 | 56.96
70 | 440 | 54.38
70 | 442 | 52.92
70 | 444 | 51.89
70 | 446 | 51.08
70 | 448 | 50.76
70 | 450 | 52.21
70 | 452 | 57.15
70 | 454 | 64.97
70 | 456 | 71.42
70 | 458 | 71.81
70 | 460 | 64.41
70 | 462 | 48.18
70 | 464 | 27.34
70 | 466 | 11.69
70 | 468 | 4.63
70 | 470 | 2.04
70 | 472 | 1.04
70 | 474 | 0.62
70 | 476 | 0.42
70 | 478 | 0.32
70 | 480 | 0.28
70 | 482 | 0.28
70 | 484 | 0.32
70 | 486 | 0.42
70 | 488 | 0.66
70 | 490 | 1.11
70 | 492 | 1.56
70 | 494 | 1.49
70 | 496 | 0.94
70 | 498 | 0.49
70 | 500 | 0.29
70 | 502 | 0.2
70 | 504 | 0.14
70 | 506 | 0.1
70 | 508 | 0.07
70 | 510 | 0.05
70 | 512 | 0.04
70 | 514 | 0.04
70 | 516 | 0.04
70 | 518 | 0.04
70 | 520 | 0.05
70 | 522 | 0.07
70 | 524 | 0.1
70 | 526 | 0.21
70 | 528 | 0.84
70 | 530 | 2.58
70 | 532 | 3.9
70 | 534 | 3.51
70 | 536 | 2.29
70 | 538 | 0.77
70 | 540 | 0.29
70 | 542 | 0.19
70 | 544 | 0.16
70 | 546 | 0.16
70 | 548 | 0.17
70 | 550 | 0.2
70 | 552 | 0.26
70 | 554 | 0.4
70 | 556 | 0.74
70 | 558 | 2.11
70 | 560 | 7.47
70 | 562 | 15.88
70 | 564 | 19.05
70 | 566 | 17.18
70 | 568 | 11.35
70 | 570 | 4.92
70 | 572 | 2.92
70 | 574 | 2.51
70 | 576 | 2.61
70 | 578 | 3.12
70 | 580 | 4.22
70 | 582 | 6.48
70 | 584 | 11.13
70 | 586 | 19.85
70 | 588 | 32.48
70 | 590 | 44.96
70 | 592 | 52.57
70 | 594 | 53.68
70 | 596 | 49.88
70 | 598 | 45.28
70 | 600 | 42.99
70 | 602 | 43.22
70 | 604 | 44.9
70 | 606 | 46.96
70 | 608 | 48.56
70 | 610 | 49.38
70 | 612 | 49.68
70 | 614 | 50.11
70 | 616 | 51.31
70 | 618 | 53.48
70 | 620 | 56.3
70 | 622 | 58.8
70 | 624 | 59.73
70 | 626 | 58.21
70 | 628 | 54.25
70 | 630 | 48.65
70 | 632 | 42.66
70 | 634 | 37.4
70 | 636 | 33.52
70 | 638 | 31.88
70 | 640 | 32.48
70 | 642 | 33.55
70 | 644 | 34.02
70 | 646 | 35.61
70 | 648 | 39.59
70 | 650 | 45.15
70 | 652 | 51.57
70 | 654 | 57.92
70 | 656 | 62.9
70 | 658 | 65.34
70 | 660 | 64.97
70 | 662 | 62.55
70 | 664 | 58.92
70 | 666 | 54.65
70 | 668 | 50.44
70 | 670 | 47.22
70 | 672 | 45.61
70 | 674 | 45.63
70 | 676 | 47
70 | 678 | 49.43
70 | 680 | 52.62
70 | 682 | 56.27
70 | 684 | 59.97
70 | 686 | 63.33
70 | 688 | 66.09
70 | 690 | 68.18
70 | 692 | 69.8
70 | 694 | 71.04
70 | 696 | 71.54
70 | 698 | 71.13
70 | 700 | 70.22
70 | 702 | 69.52
70 | 704 | 69.47
70 | 706 | 70.01
70 | 708 | 70.89
70 | 710 | 71.82
70 | 712 | 72.57
70 | 714 | 72.97
70 | 716 | 72.93
70 | 718 | 72.44
70 | 720 | 71.58
70 | 722 | 70.54
70 | 724 | 69.5
70 | 726 | 68.65
70 | 728 | 68.1
70 | 730 | 67.85
70 | 732 | 67.89
70 | 734 | 68.18
70 | 736 | 68.7
70 | 738 | 69.44
70 | 740 | 70.36
70 | 742 | 71.32
70 | 744 | 72.19
70 | 746 | 72.79
70 | 748 | 73.03
70 | 750 | 72.86
70 | 752 | 72.29
70 | 754 | 71.29
70 | 756 | 69.92
70 | 758 | 68.25
70 | 760 | 66.39
70 | 762 | 64.55
70 | 764 | 62.95
70 | 766 | 61.72
70 | 768 | 61
70 | 770 | 60.81
70 | 772 | 61.12
70 | 774 | 61.98
70 | 776 | 63.32
70 | 778 | 65.05
70 | 780 | 67.07
70 | 782 | 69.28
70 | 784 | 71.46
70 | 786 | 73.47
70 | 788 | 75.22
70 | 790 | 76.71
70 | 792 | 77.89
70 | 794 | 78.75
70 | 796 | 79.33
70 | 798 | 79.61
70 | 800 | 79.69
70 | 802 | 79.59
70 | 804 | 79.44
70 | 806 | 79.27
70 | 808 | 79.12
70 | 810 | 79.07
70 | 812 | 79.2
70 | 814 | 79.42
70 | 816 | 79.77
70 | 818 | 80.27
70 | 820 | 80.83
70 | 822 | 81.39
70 | 824 | 81.94
70 | 826 | 82.43
70 | 828 | 82.8
70 | 830 | 82.99
70 | 832 | 83.01
70 | 834 | 82.88
70 | 836 | 82.5
70 | 838 | 81.96
70 | 840 | 81.29
70 | 842 | 80.56
70 | 844 | 79.83
70 | 846 | 79.19
70 | 848 | 78.67
70 | 850 | 78.19
70 | 852 | 77.94
70 | 854 | 77.9
70 | 856 | 78.09
70 | 858 | 78.44
70 | 860 | 78.8
70 | 862 | 79.51
70 | 864 | 80.29
70 | 866 | 80.96
70 | 868 | 81.82
70 | 870 | 82.5
70 | 872 | 83.38
70 | 874 | 83.77
70 | 876 | 84.18
70 | 878 | 84.46
70 | 880 | 84.23
70 | 882 | 84.33
70 | 884 | 84.04
70 | 886 | 83.54
70 | 888 | 82.46
70 | 890 | 81.44
70 | 892 | 80.34
70 | 894 | 79.75
70 | 896 | 78.61
70 | 898 | 78.19
70 | 900 | 77.26
75 | 250 | 1.04
75 | 252 | 1.05
75 | 254 | 1.04
75 | 256 | 1.02
75 | 258 | 1.02
75 | 260 | 1.03
75 | 262 | 1.01
75 | 264 | 1.02
75 | 266 | 1.02
75 | 268 | 1.01
75 | 270 | 1
75 | 272 | 1
75 | 274 | 1
75 | 276 | 1
75 | 278 | 1.01
75 | 280 | 1.06
75 | 282 | 1.21
75 | 284 | 1.51
75 | 286 | 1.69
75 | 288 | 1.82
75 | 290 | 2.43
75 | 292 | 3.38
75 | 294 | 4.95
75 | 296 | 6.04
75 | 298 | 14.83
75 | 300 | 20.5
75 | 302 | 28.61
75 | 304 | 30.34
75 | 306 | 41.17
75 | 308 | 48.69
75 | 310 | 48.18
75 | 312 | 49.79
75 | 314 | 46.22
75 | 316 | 47.11
75 | 318 | 50.22
75 | 320 | 49.72
75 | 322 | 51.41
75 | 324 | 53.39
75 | 326 | 56.09
75 | 328 | 55.09
75 | 330 | 53.19
75 | 332 | 54.81
75 | 334 | 51.28
75 | 336 | 49.04
75 | 338 | 54.8
75 | 340 | 55.4
75 | 342 | 56.19
75 | 344 | 60.07
75 | 346 | 57
75 | 348 | 56.13
75 | 350 | 57.05
75 | 352 | 51.93
75 | 354 | 51.14
75 | 356 | 56.8
75 | 358 | 57.36
75 | 360 | 55.59
75 | 362 | 59.25
75 | 364 | 60.89
75 | 366 | 57.36
75 | 368 | 56.49
75 | 370 | 57.83
75 | 372 | 57.1
75 | 374 | 55.75
75 | 376 | 56.58
75 | 378 | 57.79
75 | 380 | 58.01
75 | 382 | 57.52
75 | 384 | 57.6
75 | 386 | 58.35
75 | 388 | 59.33
75 | 390 | 59.41
75 | 392 | 58.85
75 | 394 | 59.21
75 | 396 | 60.24
75 | 398 | 59.45
75 | 400 | 57.37
75 | 402 | 56.83
75 | 404 | 57.86
75 | 406 | 57.74
75 | 408 | 56.3
75 | 410 | 55.94
75 | 412 | 56.74
75 | 414 | 57.25
75 | 416 | 57.71
75 | 418 | 59.55
75 | 420 | 59.78
75 | 422 | 55.81
75 | 424 | 51.73
75 | 426 | 50.24
75 | 428 | 50.08
75 | 430 | 49.66
75 | 432 | 47.88
75 | 434 | 45.04
75 | 436 | 42.63
75 | 438 | 41.36
75 | 440 | 40.54
75 | 442 | 39.34
75 | 444 | 38.18
75 | 446 | 39.33
75 | 448 | 44.31
75 | 450 | 52.32
75 | 452 | 59.27
75 | 454 | 60.05
75 | 456 | 53.5
75 | 458 | 39.75
75 | 460 | 22.51
75 | 462 | 10.52
75 | 464 | 5.32
75 | 466 | 3.44
75 | 468 | 2.72
75 | 470 | 2.41
75 | 472 | 2.28
75 | 474 | 2.22
75 | 476 | 2.2
75 | 478 | 2.2
75 | 480 | 2.28
75 | 482 | 2.41
75 | 484 | 2.63
75 | 486 | 3.24
75 | 488 | 3.93
75 | 490 | 3.85
75 | 492 | 3.04
75 | 494 | 2.4
75 | 496 | 2.08
75 | 498 | 1.93
75 | 500 | 1.86
75 | 502 | 1.83
75 | 504 | 1.84
75 | 506 | 1.89
75 | 508 | 1.95
75 | 510 | 2
75 | 512 | 2.03
75 | 514 | 2.08
75 | 516 | 2.13
75 | 518 | 2.17
75 | 520 | 2.29
75 | 522 | 3.08
75 | 524 | 5.51
75 | 526 | 7.53
75 | 528 | 6.17
75 | 530 | 3.41
75 | 532 | 2.32
75 | 534 | 2.15
75 | 536 | 2.11
75 | 538 | 2.09
75 | 540 | 2.07
75 | 542 | 2.07
75 | 544 | 2.11
75 | 546 | 2.18
75 | 548 | 2.33
75 | 550 | 2.74
75 | 552 | 4.7
75 | 554 | 11.57
75 | 556 | 20.92
75 | 558 | 21.78
75 | 560 | 14.31
75 | 562 | 6.45
75 | 564 | 4.35
75 | 566 | 3.84
75 | 568 | 3.81
75 | 570 | 4.08
75 | 572 | 4.72
75 | 574 | 6
75 | 576 | 8.65
75 | 578 | 14.11
75 | 580 | 23.92
75 | 582 | 36.28
75 | 584 | 45.05
75 | 586 | 45.93
75 | 588 | 41.16
75 | 590 | 36.21
75 | 592 | 33.9
75 | 594 | 33.98
75 | 596 | 35.45
75 | 598 | 37.36
75 | 600 | 38.91
75 | 602 | 39.71
75 | 604 | 39.95
75 | 606 | 40.13
75 | 608 | 40.89
75 | 610 | 42.64
75 | 612 | 45.2
75 | 614 | 47.77
75 | 616 | 49.13
75 | 618 | 48.22
75 | 620 | 44.9
75 | 622 | 40.01
75 | 624 | 34.86
75 | 626 | 30.48
75 | 628 | 27.28
75 | 630 | 25.33
75 | 632 | 24.61
75 | 634 | 25.78
75 | 636 | 28.58
75 | 638 | 30.83
75 | 640 | 33.15
75 | 642 | 37.34
75 | 644 | 42.52
75 | 646 | 47.31
75 | 648 | 50.67
75 | 650 | 52.04
75 | 652 | 51.41
75 | 654 | 49.25
75 | 656 | 46.49
75 | 658 | 43.96
75 | 660 | 41.69
75 | 662 | 39.66
75 | 664 | 38.41
75 | 666 | 38.52
75 | 668 | 39.96
75 | 670 | 42.43
75 | 672 | 45.58
75 | 674 | 49.01
75 | 676 | 52.28
75 | 678 | 54.97
75 | 680 | 56.8
75 | 682 | 57.75
75 | 684 | 58.06
75 | 686 | 58.17
75 | 688 | 58.48
75 | 690 | 58.85
75 | 692 | 58.78
75 | 694 | 58.49
75 | 696 | 58.61
75 | 698 | 59.29
75 | 700 | 60.18
75 | 702 | 60.97
75 | 704 | 61.41
75 | 706 | 61.36
75 | 708 | 60.76
75 | 710 | 59.7
75 | 712 | 58.38
75 | 714 | 57
75 | 716 | 55.75
75 | 718 | 54.84
75 | 720 | 54.37
75 | 722 | 54.36
75 | 724 | 54.77
75 | 726 | 55.47
75 | 728 | 56.34
75 | 730 | 57.3
75 | 732 | 58.25
75 | 734 | 59.07
75 | 736 | 59.6
75 | 738 | 59.75
75 | 740 | 59.47
75 | 742 | 58.79
75 | 744 | 57.8
75 | 746 | 56.67
75 | 748 | 55.45
75 | 750 | 54.24
75 | 752 | 53.02
75 | 754 | 51.95
75 | 756 | 51.13
75 | 758 | 50.69
75 | 760 | 50.71
75 | 762 | 51.23
75 | 764 | 52.25
75 | 766 | 53.73
75 | 768 | 55.6
75 | 770 | 57.77
75 | 772 | 60.15
75 | 774 | 62.54
75 | 776 | 64.75
75 | 778 | 66.62
75 | 780 | 67.99
75 | 782 | 68.88
75 | 784 | 69.34
75 | 786 | 69.43
75 | 788 | 69.25
75 | 790 | 68.93
75 | 792 | 68.6
75 | 794 | 68.29
75 | 796 | 68.11
75 | 798 | 68.1
75 | 800 | 68.31
75 | 802 | 68.73
75 | 804 | 69.39
75 | 806 | 70.16
75 | 808 | 71.01
75 | 810 | 71.85
75 | 812 | 72.71
75 | 814 | 73.36
75 | 816 | 73.75
75 | 818 | 73.85
75 | 820 | 73.63
75 | 822 | 73.11
75 | 824 | 72.32
75 | 826 | 71.33
75 | 828 | 70.12
75 | 830 | 68.84
75 | 832 | 67.6
75 | 834 | 66.4
75 | 836 | 65.34
75 | 838 | 64.49
75 | 840 | 63.88
75 | 842 | 63.51
75 | 844 | 63.4
75 | 846 | 63.5
75 | 848 | 63.89
75 | 850 | 64.44
75 | 852 | 65.19
75 | 854 | 65.97
75 | 856 | 66.91
75 | 858 | 67.73
75 | 860 | 68.49
75 | 862 | 69.17
75 | 864 | 69.69
75 | 866 | 69.93
75 | 868 | 70.04
75 | 870 | 69.89
75 | 872 | 69.52
75 | 874 | 69.1
75 | 876 | 68.37
75 | 878 | 67.55
75 | 880 | 66.47
75 | 882 | 65.73
75 | 884 | 64.96
75 | 886 | 64.41
75 | 888 | 63.72
75 | 890 | 63.54
75 | 892 | 63.02
75 | 894 | 63.22
75 | 896 | 63.75
75 | 898 | 64.01
75 | 900 | 64.8