## dichroic_longpass_500nm_Edmund_
0 | 250 | 0
15 | 250 | 0
25 | 250 | 0
35 | 250 | 0
45 | 250 | 0
55 | 250 | 0
65 | 250 | 0
70 | 250 | 0
75 | 250 | 0
0 | 252 | 0
15 | 252 | 0
25 | 252 | 0
35 | 252 | 0
45 | 252 | 0
55 | 252 | 0
65 | 252 | 0
70 | 252 | 0
75 | 252 | 0
0 | 254 | 0
15 | 254 | 0
25 | 254 | 0
35 | 254 | 0
45 | 254 | 0
55 | 254 | 0
65 | 254 | 0
70 | 254 | 0
75 | 254 | 0
0 | 256 | 0
15 | 256 | 0
25 | 256 | 0
35 | 256 | 0
45 | 256 | 0
55 | 256 | 0
65 | 256 | 0
70 | 256 | 0
75 | 256 | 0
0 | 258 | 0
15 | 258 | 0
25 | 258 | 0
35 | 258 | 0
45 | 258 | 0
55 | 258 | 0
65 | 258 | 0
70 | 258 | 0
75 | 258 | 0
0 | 260 | 0
15 | 260 | 0
25 | 260 | 0
35 | 260 | 0
45 | 260 | 0
55 | 260 | 0
65 | 260 | 0
70 | 260 | 0
75 | 260 | 0
0 | 262 | 0
15 | 262 | 0
25 | 262 | 0
35 | 262 | 0
45 | 262 | 0
55 | 262 | 0
65 | 262 | 0
70 | 262 | 0
75 | 262 | 0
0 | 264 | 0
15 | 264 | 0
25 | 264 | 0
35 | 264 | 0
45 | 264 | 0
55 | 264 | 0
65 | 264 | 0
70 | 264 | 0
75 | 264 | 0
0 | 266 | 0
15 | 266 | 0
25 | 266 | 0
35 | 266 | 0
45 | 266 | 0
55 | 266 | 0
65 | 266 | 0
70 | 266 | 0
75 | 266 | 0
0 | 268 | 0
15 | 268 | 0
25 | 268 | 0
35 | 268 | 0
45 | 268 | 0
55 | 268 | 0
65 | 268 | 0
70 | 268 | 0
75 | 268 | 0
0 | 270 | 0
15 | 270 | 0
25 | 270 | 0
35 | 270 | 0
45 | 270 | 0
55 | 270 | 0
65 | 270 | 0
70 | 270 | 0
75 | 270 | 0
0 | 272 | 0
15 | 272 | 0
25 | 272 | 0
35 | 272 | 0
45 | 272 | 0
55 | 272 | 0
65 | 272 | 0
70 | 272 | 0
75 | 272 | 0
0 | 274 | 0
15 | 274 | 0
25 | 274 | 0
35 | 274 | 0
45 | 274 | 0
55 | 274 | 0
65 | 274 | 0
70 | 274 | 0
75 | 274 | 0
0 | 276 | 0
15 | 276 | 0
25 | 276 | 0
35 | 276 | 0
45 | 276 | 0
55 | 276 | 0
65 | 276 | 0
70 | 276 | 0
75 | 276 | 0
0 | 278 | 0
15 | 278 | 0
25 | 278 | 0
35 | 278 | 0
45 | 278 | 0
55 | 278 | 0
65 | 278 | 0
70 | 278 | 0
75 | 278 | 0
0 | 280 | 0
15 | 280 | 0
25 | 280 | 0
35 | 280 | 0
45 | 280 | 0
55 | 280 | 0
65 | 280 | 0
70 | 280 | 0
75 | 280 | 0
0 | 282 | 0
15 | 282 | 0
25 | 282 | 0
35 | 282 | 0
45 | 282 | 0
55 | 282 | 0
65 | 282 | 0
70 | 282 | 0
75 | 282 | 0
0 | 284 | 0
15 | 284 | 0
25 | 284 | 0
35 | 284 | 0
45 | 284 | 0
55 | 284 | 0
65 | 284 | 0
70 | 284 | 0
75 | 284 | 0
0 | 286 | 0
15 | 286 | 0
25 | 286 | 0
35 | 286 | 0
45 | 286 | 0
55 | 286 | 0
65 | 286 | 0
70 | 286 | 0
75 | 286 | 0
0 | 288 | 0
15 | 288 | 0
25 | 288 | 0
35 | 288 | 0
45 | 288 | 0
55 | 288 | 0
65 | 288 | 0
70 | 288 | 0
75 | 288 | 0
0 | 290 | 0
15 | 290 | 0
25 | 290 | 0
35 | 290 | 0
45 | 290 | 0
55 | 290 | 0
65 | 290 | 0
70 | 290 | 0
75 | 290 | 0.0645
0 | 292 | 0
15 | 292 | 0
25 | 292 | 0
35 | 292 | 0
45 | 292 | 0
55 | 292 | 0
65 | 292 | 0
70 | 292 | 0
75 | 292 | 0.0597
0 | 294 | 0
15 | 294 | 0
25 | 294 | 0
35 | 294 | 0
45 | 294 | 0
55 | 294 | 0
65 | 294 | 0
70 | 294 | 0
75 | 294 | 0.1111
0 | 296 | 0
15 | 296 | 0
25 | 296 | 0
35 | 296 | 0
45 | 296 | 0
55 | 296 | 0
65 | 296 | 0.1311
70 | 296 | 0.1
75 | 296 | 0
0 | 298 | 0
15 | 298 | 0
25 | 298 | 0
35 | 298 | 0
45 | 298 | 0
55 | 298 | 0
65 | 298 | 0.0417
70 | 298 | 0
75 | 298 | 0.0274
0 | 300 | 0
15 | 300 | 0
25 | 300 | 0
35 | 300 | 0
45 | 300 | 0
55 | 300 | 0
65 | 300 | 0
70 | 300 | 0
75 | 300 | 0
0 | 302 | 0
15 | 302 | 0
25 | 302 | 0
35 | 302 | 0
45 | 302 | 0
55 | 302 | 0
65 | 302 | 0
70 | 302 | 0
75 | 302 | 0
0 | 304 | 0
15 | 304 | 0
25 | 304 | 0
35 | 304 | 0
45 | 304 | 0
55 | 304 | 0
65 | 304 | 0
70 | 304 | 0
75 | 304 | 0
0 | 306 | 0
15 | 306 | 0
25 | 306 | 0
35 | 306 | 0
45 | 306 | 0
55 | 306 | 0
65 | 306 | 0
70 | 306 | 0
75 | 306 | 0
0 | 308 | 0
15 | 308 | 0
25 | 308 | 0
35 | 308 | 0
45 | 308 | 0
55 | 308 | 0
65 | 308 | 0
70 | 308 | 0
75 | 308 | 0
0 | 310 | 0
15 | 310 | 0
25 | 310 | 0
35 | 310 | 0
45 | 310 | 0
55 | 310 | 0
65 | 310 | 0.0769
70 | 310 | 0
75 | 310 | 0.0319
0 | 312 | 0
15 | 312 | 0
25 | 312 | 0
35 | 312 | 0
45 | 312 | 0
55 | 312 | 0
65 | 312 | 0.1163
70 | 312 | 0
75 | 312 | 0.0625
0 | 314 | 0
15 | 314 | 0
25 | 314 | 0
35 | 314 | 0
45 | 314 | 0
55 | 314 | 0
65 | 314 | 0.066
70 | 314 | 0.069
75 | 314 | 0.1587
0 | 316 | 0
15 | 316 | 0
25 | 316 | 0
35 | 316 | 0
45 | 316 | 0
55 | 316 | 0
65 | 316 | 0.2586
70 | 316 | 0.1393
75 | 316 | 0.1583
0 | 318 | 0
15 | 318 | 0
25 | 318 | 0
35 | 318 | 0
45 | 318 | 0.0083
55 | 318 | 0.2148
65 | 318 | 0.4506
70 | 318 | 0.4142
75 | 318 | 0.3934
0 | 320 | 0.5344
15 | 320 | 0.5133
25 | 320 | 0.561
35 | 320 | 0.5405
45 | 320 | 0.5174
55 | 320 | 0.6291
65 | 320 | 0.6852
70 | 320 | 0.6492
75 | 320 | 0.6718
0 | 322 | 0.5885
15 | 322 | 0.5079
25 | 322 | 0.5565
35 | 322 | 0.5336
45 | 322 | 0.5346
55 | 322 | 0.6691
65 | 322 | 0.6623
70 | 322 | 0.6306
75 | 322 | 0.6499
0 | 324 | 0.4434
15 | 324 | 0.4326
25 | 324 | 0.4321
35 | 324 | 0.4608
45 | 324 | 0.4545
55 | 324 | 0.6152
65 | 324 | 0.5799
70 | 324 | 0.6037
75 | 324 | 0.5723
0 | 326 | 0.1397
15 | 326 | 0.1692
25 | 326 | 0.1625
35 | 326 | 0.1886
45 | 326 | 0.217
55 | 326 | 0.6379
65 | 326 | 0.3186
70 | 326 | 0.4171
75 | 326 | 0.3035
0 | 328 | 0.0241
15 | 328 | 0.0748
25 | 328 | 0.0266
35 | 328 | 0.0947
45 | 328 | 0.1585
55 | 328 | 0.5502
65 | 328 | 0.2297
70 | 328 | 0.2366
75 | 328 | 0.1799
0 | 330 | 0.0081
15 | 330 | 0.0482
25 | 330 | 0.0087
35 | 330 | 0.1147
45 | 330 | 0.1745
55 | 330 | 0.5129
65 | 330 | 0.2449
70 | 330 | 0.1752
75 | 330 | 0.1669
0 | 332 | 0.0156
15 | 332 | 0.0103
25 | 332 | 0.0138
35 | 332 | 0.1029
45 | 332 | 0.1935
55 | 332 | 0.5335
65 | 332 | 0.2949
70 | 332 | 0.1799
75 | 332 | 0.2027
0 | 334 | 0.0509
15 | 334 | 0.0088
25 | 334 | 0.0466
35 | 334 | 0.0446
45 | 334 | 0.2048
55 | 334 | 0.5861
65 | 334 | 0.3687
70 | 334 | 0.2315
75 | 334 | 0.2824
0 | 336 | 0.0133
15 | 336 | 0.0108
25 | 336 | 0.1389
35 | 336 | 0.0327
45 | 336 | 0.1724
55 | 336 | 0.6336
65 | 336 | 0.4504
70 | 336 | 0.3239
75 | 336 | 0.3968
0 | 338 | 0.0043
15 | 338 | 0.0041
25 | 338 | 0.1579
35 | 338 | 0.028
45 | 338 | 0.0802
55 | 338 | 0.6424
65 | 338 | 0.5032
70 | 338 | 0.4444
75 | 338 | 0.5126
0 | 340 | 0.0073
15 | 340 | 0.0016
25 | 340 | 0.036
35 | 340 | 0.0157
45 | 340 | 0.0342
55 | 340 | 0.6241
65 | 340 | 0.5036
70 | 340 | 0.5583
75 | 340 | 0.5892
0 | 342 | 0.0052
15 | 342 | 0.0013
25 | 342 | 0.0098
35 | 342 | 0.0095
45 | 342 | 0.0218
55 | 342 | 0.6182
65 | 342 | 0.4742
70 | 342 | 0.6282
75 | 342 | 0.6129
0 | 344 | 0.0015
15 | 344 | 0.0028
25 | 344 | 0.0189
35 | 344 | 0.0113
45 | 344 | 0.018
55 | 344 | 0.6398
65 | 344 | 0.4561
70 | 344 | 0.6445
75 | 344 | 0.5983
0 | 346 | 0.0009
15 | 346 | 0.0164
25 | 346 | 0.0414
35 | 346 | 0.0179
45 | 346 | 0.0172
55 | 346 | 0.6817
65 | 346 | 0.4749
70 | 346 | 0.628
75 | 346 | 0.5744
0 | 348 | 0.0011
15 | 348 | 0.0936
25 | 348 | 0.0336
35 | 348 | 0.0277
45 | 348 | 0.0185
55 | 348 | 0.7257
65 | 348 | 0.5271
70 | 348 | 0.6061
75 | 348 | 0.5634
0 | 350 | 0.0025
15 | 350 | 0.1604
25 | 350 | 0.0061
35 | 350 | 0.0406
45 | 350 | 0.0256
55 | 350 | 0.7609
65 | 350 | 0.5975
70 | 350 | 0.5989
75 | 350 | 0.5757
0 | 352 | 0.0268
15 | 352 | 0.0391
25 | 352 | 0.004
35 | 352 | 0.057
45 | 352 | 0.037
55 | 352 | 0.7807
65 | 352 | 0.6661
70 | 352 | 0.6112
75 | 352 | 0.6087
0 | 354 | 0.1275
15 | 354 | 0.0062
25 | 354 | 0.0053
35 | 354 | 0.0664
45 | 354 | 0.0508
55 | 354 | 0.7886
65 | 354 | 0.7185
70 | 354 | 0.6421
75 | 354 | 0.6494
0 | 356 | 0.0627
15 | 356 | 0.0069
25 | 356 | 0.0057
35 | 356 | 0.0212
45 | 356 | 0.07
55 | 356 | 0.7877
65 | 356 | 0.7476
70 | 356 | 0.6803
75 | 356 | 0.6761
0 | 358 | 0.0086
15 | 358 | 0.032
25 | 358 | 0.0027
35 | 358 | 0.0027
45 | 358 | 0.0722
55 | 358 | 0.7788
65 | 358 | 0.7589
70 | 358 | 0.7078
75 | 358 | 0.6709
0 | 360 | 0.0026
15 | 360 | 0.0279
25 | 360 | 0.0011
35 | 360 | 0.0007
45 | 360 | 0.0456
55 | 360 | 0.759
65 | 360 | 0.7579
70 | 360 | 0.705
75 | 360 | 0.6343
0 | 362 | 0.0074
15 | 362 | 0.002
25 | 362 | 0.001
35 | 362 | 0.0001
45 | 362 | 0.0303
55 | 362 | 0.7296
65 | 362 | 0.752
70 | 362 | 0.6714
75 | 362 | 0.5846
0 | 364 | 0.0316
15 | 364 | 0
25 | 364 | 0.0018
35 | 364 | 0
45 | 364 | 0.0316
55 | 364 | 0.6959
65 | 364 | 0.7459
70 | 364 | 0.6216
75 | 364 | 0.5455
0 | 366 | 0.0029
15 | 366 | 0
25 | 366 | 0.0031
35 | 366 | 0
45 | 366 | 0.0402
55 | 366 | 0.667
65 | 366 | 0.7457
70 | 366 | 0.579
75 | 366 | 0.5339
0 | 368 | 0
15 | 368 | 0.0006
25 | 368 | 0.0042
35 | 368 | 0
45 | 368 | 0.0522
55 | 368 | 0.6494
65 | 368 | 0.7535
70 | 368 | 0.5616
75 | 368 | 0.5519
0 | 370 | 0
15 | 370 | 0.001
25 | 370 | 0.0093
35 | 370 | 0
45 | 370 | 0.0631
55 | 370 | 0.6475
65 | 370 | 0.7663
70 | 370 | 0.5726
75 | 370 | 0.5916
0 | 372 | 0
15 | 372 | 0
25 | 372 | 0.0212
35 | 372 | 0
45 | 372 | 0.0648
55 | 372 | 0.6605
65 | 372 | 0.7793
70 | 372 | 0.6066
75 | 372 | 0.6427
0 | 374 | 0
15 | 374 | 0
25 | 374 | 0.01
35 | 374 | 0
45 | 374 | 0.0556
55 | 374 | 0.6835
65 | 374 | 0.7898
70 | 374 | 0.6539
75 | 374 | 0.6921
0 | 376 | 0
15 | 376 | 0
25 | 376 | 0
35 | 376 | 0
45 | 376 | 0.0467
55 | 376 | 0.7114
65 | 376 | 0.7924
70 | 376 | 0.705
75 | 376 | 0.7341
0 | 378 | 0.0004
15 | 378 | 0.0005
25 | 378 | 0.0002
35 | 378 | 0.0017
45 | 378 | 0.048
55 | 378 | 0.7382
65 | 378 | 0.7879
70 | 378 | 0.7479
75 | 378 | 0.764
0 | 380 | 0.0006
15 | 380 | 0.0017
25 | 380 | 0.0006
35 | 380 | 0.005
45 | 380 | 0.055
55 | 380 | 0.7598
65 | 380 | 0.7678
70 | 380 | 0.7733
75 | 380 | 0.7728
0 | 382 | 0.0006
15 | 382 | 0.0017
25 | 382 | 0.0006
35 | 382 | 0.0089
45 | 382 | 0.0673
55 | 382 | 0.7684
65 | 382 | 0.7509
70 | 382 | 0.7838
75 | 382 | 0.7705
0 | 384 | 0.0008
15 | 384 | 0.002
25 | 384 | 0.0006
35 | 384 | 0.0136
45 | 384 | 0.0879
55 | 384 | 0.7702
65 | 384 | 0.7366
70 | 384 | 0.7834
75 | 384 | 0.755
0 | 386 | 0.0012
15 | 386 | 0.0105
25 | 386 | 0.0006
35 | 386 | 0.0174
45 | 386 | 0.1192
55 | 386 | 0.7709
65 | 386 | 0.7283
70 | 386 | 0.7731
75 | 386 | 0.7291
0 | 388 | 0.001
15 | 388 | 0.0076
25 | 388 | 0.0006
35 | 388 | 0.0132
45 | 388 | 0.1615
55 | 388 | 0.7737
65 | 388 | 0.7286
70 | 388 | 0.7541
75 | 388 | 0.6965
0 | 390 | 0.0013
15 | 390 | 0.0006
25 | 390 | 0.0006
35 | 390 | 0.0099
45 | 390 | 0.2144
55 | 390 | 0.7777
65 | 390 | 0.7376
70 | 390 | 0.727
75 | 390 | 0.6612
0 | 392 | 0.0105
15 | 392 | 0.0006
25 | 392 | 0.0006
35 | 392 | 0.0107
45 | 392 | 0.2704
55 | 392 | 0.7823
65 | 392 | 0.7515
70 | 392 | 0.6951
75 | 392 | 0.6304
0 | 394 | 0.0026
15 | 394 | 0.0006
25 | 394 | 0.0006
35 | 394 | 0.0135
45 | 394 | 0.3149
55 | 394 | 0.7872
65 | 394 | 0.769
70 | 394 | 0.6649
75 | 394 | 0.6114
0 | 396 | 0.0004
15 | 396 | 0.0005
25 | 396 | 0.0006
35 | 396 | 0.0166
45 | 396 | 0.3392
55 | 396 | 0.7908
65 | 396 | 0.7853
70 | 396 | 0.6425
75 | 396 | 0.6062
0 | 398 | 0.0004
15 | 398 | 0.0005
25 | 398 | 0.0005
35 | 398 | 0.0185
45 | 398 | 0.3481
55 | 398 | 0.7916
65 | 398 | 0.798
70 | 398 | 0.6333
75 | 398 | 0.6193
0 | 400 | 0.0004
15 | 400 | 0.0005
25 | 400 | 0.0006
35 | 400 | 0.018
45 | 400 | 0.3354
55 | 400 | 0.7923
65 | 400 | 0.8059
70 | 400 | 0.6433
75 | 400 | 0.6483
0 | 402 | 0.0003
15 | 402 | 0.0005
25 | 402 | 0.0005
35 | 402 | 0.0156
45 | 402 | 0.2817
55 | 402 | 0.7932
65 | 402 | 0.8087
70 | 402 | 0.67
75 | 402 | 0.6918
0 | 404 | 0.0003
15 | 404 | 0.0004
25 | 404 | 0.0006
35 | 404 | 0.0128
45 | 404 | 0.1963
55 | 404 | 0.7938
65 | 404 | 0.809
70 | 404 | 0.7178
75 | 404 | 0.74
0 | 406 | 0.0004
15 | 406 | 0.0004
25 | 406 | 0.0007
35 | 406 | 0.0107
45 | 406 | 0.1242
55 | 406 | 0.7946
65 | 406 | 0.8075
70 | 406 | 0.7678
75 | 406 | 0.7697
0 | 408 | 0.0003
15 | 408 | 0.0005
25 | 408 | 0.0009
35 | 408 | 0.0095
45 | 408 | 0.086
55 | 408 | 0.7955
65 | 408 | 0.8028
70 | 408 | 0.7875
75 | 408 | 0.7852
0 | 410 | 0.0003
15 | 410 | 0.0004
25 | 410 | 0.0017
35 | 410 | 0.0096
45 | 410 | 0.0711
55 | 410 | 0.7959
65 | 410 | 0.8025
70 | 410 | 0.8101
75 | 410 | 0.8271
0 | 412 | 0.0003
15 | 412 | 0.0004
25 | 412 | 0.0032
35 | 412 | 0.0109
45 | 412 | 0.07
55 | 412 | 0.7972
65 | 412 | 0.8104
70 | 412 | 0.8573
75 | 412 | 0.8759
0 | 414 | 0.0003
15 | 414 | 0.0004
25 | 414 | 0.0051
35 | 414 | 0.0144
45 | 414 | 0.0805
55 | 414 | 0.797
65 | 414 | 0.8295
70 | 414 | 0.903
75 | 414 | 0.8999
0 | 416 | 0.0003
15 | 416 | 0.0004
25 | 416 | 0.0061
35 | 416 | 0.0205
45 | 416 | 0.1043
55 | 416 | 0.798
65 | 416 | 0.8642
70 | 416 | 0.9154
75 | 416 | 0.887
0 | 418 | 0.0003
15 | 418 | 0.0004
25 | 418 | 0.0054
35 | 418 | 0.0288
45 | 418 | 0.1428
55 | 418 | 0.7994
65 | 418 | 0.8783
70 | 418 | 0.893
75 | 418 | 0.8597
0 | 420 | 0.0003
15 | 420 | 0.0004
25 | 420 | 0.0054
35 | 420 | 0.0376
45 | 420 | 0.1974
55 | 420 | 0.8007
65 | 420 | 0.8644
70 | 420 | 0.8653
75 | 420 | 0.8383
0 | 422 | 0.0003
15 | 422 | 0.0004
25 | 422 | 0.0061
35 | 422 | 0.0433
45 | 422 | 0.2699
55 | 422 | 0.8016
65 | 422 | 0.8755
70 | 422 | 0.8468
75 | 422 | 0.8247
0 | 424 | 0.0003
15 | 424 | 0.0004
25 | 424 | 0.0067
35 | 424 | 0.042
45 | 424 | 0.363
55 | 424 | 0.8015
65 | 424 | 0.9102
70 | 424 | 0.8363
75 | 424 | 0.8165
0 | 426 | 0.0003
15 | 426 | 0.0004
25 | 426 | 0.0073
35 | 426 | 0.038
45 | 426 | 0.4705
55 | 426 | 0.8041
65 | 426 | 0.9442
70 | 426 | 0.8318
75 | 426 | 0.8132
0 | 428 | 0.0003
15 | 428 | 0.0004
25 | 428 | 0.0078
35 | 428 | 0.0395
45 | 428 | 0.568
55 | 428 | 0.8071
65 | 428 | 0.9582
70 | 428 | 0.8318
75 | 428 | 0.816
0 | 430 | 0.0003
15 | 430 | 0.0003
25 | 430 | 0.0076
35 | 430 | 0.0467
45 | 430 | 0.6275
55 | 430 | 0.8117
65 | 430 | 0.9474
70 | 430 | 0.8371
75 | 430 | 0.8279
0 | 432 | 0.0002
15 | 432 | 0.0005
25 | 432 | 0.0064
35 | 432 | 0.0563
45 | 432 | 0.6504
55 | 432 | 0.819
65 | 432 | 0.923
70 | 432 | 0.8502
75 | 432 | 0.852
0 | 434 | 0.0003
15 | 434 | 0.0009
25 | 434 | 0.0046
35 | 434 | 0.0666
45 | 434 | 0.6641
55 | 434 | 0.8314
65 | 434 | 0.8991
70 | 434 | 0.8732
75 | 434 | 0.8882
0 | 436 | 0.0003
15 | 436 | 0.0017
25 | 436 | 0.0033
35 | 436 | 0.0735
45 | 436 | 0.6872
55 | 436 | 0.8476
65 | 436 | 0.8822
70 | 436 | 0.9063
75 | 436 | 0.9224
0 | 438 | 0.0003
15 | 438 | 0.0027
25 | 438 | 0.0026
35 | 438 | 0.064
45 | 438 | 0.7201
55 | 438 | 0.8543
65 | 438 | 0.8735
70 | 438 | 0.9369
75 | 438 | 0.9389
0 | 440 | 0.0002
15 | 440 | 0.0033
25 | 440 | 0.0023
35 | 440 | 0.0413
45 | 440 | 0.7521
55 | 440 | 0.8638
65 | 440 | 0.8727
70 | 440 | 0.9479
75 | 440 | 0.9357
0 | 442 | 0.0004
15 | 442 | 0.0036
25 | 442 | 0.0025
35 | 442 | 0.0249
45 | 442 | 0.7737
55 | 442 | 0.891
65 | 442 | 0.8779
70 | 442 | 0.9402
75 | 442 | 0.9266
0 | 444 | 0.0012
15 | 444 | 0.0041
25 | 444 | 0.0039
35 | 444 | 0.0183
45 | 444 | 0.7828
55 | 444 | 0.9321
65 | 444 | 0.8906
70 | 444 | 0.9303
75 | 444 | 0.9208
0 | 446 | 0.0023
15 | 446 | 0.0044
25 | 446 | 0.0065
35 | 446 | 0.0166
45 | 446 | 0.7905
55 | 446 | 0.9638
65 | 446 | 0.9143
70 | 446 | 0.9306
75 | 446 | 0.9219
0 | 448 | 0.0031
15 | 448 | 0.0046
25 | 448 | 0.0098
35 | 448 | 0.0175
45 | 448 | 0.801
55 | 448 | 0.9646
65 | 448 | 0.9458
70 | 448 | 0.9369
75 | 448 | 0.9249
0 | 450 | 0.0037
15 | 450 | 0.0055
25 | 450 | 0.0128
35 | 450 | 0.0212
45 | 450 | 0.8135
55 | 450 | 0.9615
65 | 450 | 0.974
70 | 450 | 0.9416
75 | 450 | 0.9268
0 | 452 | 0.0039
15 | 452 | 0.0064
25 | 452 | 0.0127
35 | 452 | 0.0295
45 | 452 | 0.8311
55 | 452 | 0.9675
65 | 452 | 0.9933
70 | 452 | 0.9451
75 | 452 | 0.9297
0 | 454 | 0.0037
15 | 454 | 0.0061
25 | 454 | 0.0088
35 | 454 | 0.0469
45 | 454 | 0.8495
55 | 454 | 0.9788
65 | 454 | 0.9983
70 | 454 | 0.9481
75 | 454 | 0.9346
0 | 456 | 0.0036
15 | 456 | 0.0043
25 | 456 | 0.0059
35 | 456 | 0.0817
45 | 456 | 0.8679
55 | 456 | 0.987
65 | 456 | 0.993
70 | 456 | 0.9531
75 | 456 | 0.9428
0 | 458 | 0.004
15 | 458 | 0.0029
25 | 458 | 0.0046
35 | 458 | 0.1433
45 | 458 | 0.8825
55 | 458 | 0.9932
65 | 458 | 0.9866
70 | 458 | 0.9595
75 | 458 | 0.9526
0 | 460 | 0.0048
15 | 460 | 0.0021
25 | 460 | 0.0041
35 | 460 | 0.2347
45 | 460 | 0.8967
55 | 460 | 0.9962
65 | 460 | 0.9831
70 | 460 | 0.9673
75 | 460 | 0.9612
0 | 462 | 0.0046
15 | 462 | 0.0013
25 | 462 | 0.0042
35 | 462 | 0.3558
45 | 462 | 0.9094
55 | 462 | 0.9962
65 | 462 | 0.9822
70 | 462 | 0.9747
75 | 462 | 0.9683
0 | 464 | 0.0025
15 | 464 | 0.0007
25 | 464 | 0.0054
35 | 464 | 0.5044
45 | 464 | 0.9215
55 | 464 | 0.9928
65 | 464 | 0.9828
70 | 464 | 0.9807
75 | 464 | 0.9742
0 | 466 | 0.0009
15 | 466 | 0.0005
25 | 466 | 0.0087
35 | 466 | 0.6487
45 | 466 | 0.9371
55 | 466 | 0.9864
65 | 466 | 0.9824
70 | 466 | 0.9854
75 | 466 | 0.977
0 | 468 | 0.0001
15 | 468 | 0.0007
25 | 468 | 0.0147
35 | 468 | 0.7273
45 | 468 | 0.946
55 | 468 | 0.9787
65 | 468 | 0.9796
70 | 468 | 0.9891
75 | 468 | 0.9774
0 | 470 | 0
15 | 470 | 0.0021
25 | 470 | 0.0218
35 | 470 | 0.7358
45 | 470 | 0.9428
55 | 470 | 0.9699
65 | 470 | 0.9758
70 | 470 | 0.9907
75 | 470 | 0.9741
0 | 472 | 0
15 | 472 | 0.0047
25 | 472 | 0.0274
35 | 472 | 0.7328
45 | 472 | 0.9459
55 | 472 | 0.9619
65 | 472 | 0.9712
70 | 472 | 0.9886
75 | 472 | 0.9695
0 | 474 | 0
15 | 474 | 0.0057
25 | 474 | 0.0251
35 | 474 | 0.747
45 | 474 | 0.9575
55 | 474 | 0.9554
65 | 474 | 0.9671
70 | 474 | 0.9838
75 | 474 | 0.9649
0 | 476 | 0
15 | 476 | 0.0029
25 | 476 | 0.0148
35 | 476 | 0.7719
45 | 476 | 0.9681
55 | 476 | 0.9505
65 | 476 | 0.9642
70 | 476 | 0.9782
75 | 476 | 0.9622
0 | 478 | 0.0007
15 | 478 | 0.0005
25 | 478 | 0.0082
35 | 478 | 0.7932
45 | 478 | 0.9678
55 | 478 | 0.9488
65 | 478 | 0.9633
70 | 478 | 0.9731
75 | 478 | 0.9618
0 | 480 | 0.0028
15 | 480 | 0
25 | 480 | 0.0057
35 | 480 | 0.7944
45 | 480 | 0.9573
55 | 480 | 0.9484
65 | 480 | 0.9646
70 | 480 | 0.9701
75 | 480 | 0.9621
0 | 482 | 0.0055
15 | 482 | 0.0002
25 | 482 | 0.0057
35 | 482 | 0.7756
45 | 482 | 0.9476
55 | 482 | 0.9509
65 | 482 | 0.9696
70 | 482 | 0.9682
75 | 482 | 0.9611
0 | 484 | 0.0038
15 | 484 | 0.0007
25 | 484 | 0.0071
35 | 484 | 0.7608
45 | 484 | 0.945
55 | 484 | 0.9598
65 | 484 | 0.9793
70 | 484 | 0.9672
75 | 484 | 0.9582
0 | 486 | 0.0018
15 | 486 | 0.0011
25 | 486 | 0.0091
35 | 486 | 0.7734
45 | 486 | 0.9485
55 | 486 | 0.9715
65 | 486 | 0.9909
70 | 486 | 0.9657
75 | 486 | 0.9534
0 | 488 | 0.0014
15 | 488 | 0.0015
25 | 488 | 0.0115
35 | 488 | 0.8116
45 | 488 | 0.9532
55 | 488 | 0.9816
65 | 488 | 0.9988
70 | 488 | 0.9634
75 | 488 | 0.9487
0 | 490 | 0.0014
15 | 490 | 0.002
25 | 490 | 0.0159
35 | 490 | 0.867
45 | 490 | 0.9585
55 | 490 | 0.9869
65 | 490 | 1.0023
70 | 490 | 0.9608
75 | 490 | 0.9458
0 | 492 | 0.0016
15 | 492 | 0.003
25 | 492 | 0.0265
35 | 492 | 0.9085
45 | 492 | 0.9634
55 | 492 | 0.9866
65 | 492 | 1.0021
70 | 492 | 0.96
75 | 492 | 0.946
0 | 494 | 0.0019
15 | 494 | 0.0049
25 | 494 | 0.0508
35 | 494 | 0.9124
45 | 494 | 0.9681
55 | 494 | 0.9845
65 | 494 | 1.0015
70 | 494 | 0.9624
75 | 494 | 0.9494
0 | 496 | 0.0021
15 | 496 | 0.0092
25 | 496 | 0.1059
35 | 496 | 0.9223
45 | 496 | 0.9727
55 | 496 | 0.9822
65 | 496 | 1.0027
70 | 496 | 0.9673
75 | 496 | 0.9546
0 | 498 | 0.0024
15 | 498 | 0.0169
25 | 498 | 0.2123
35 | 498 | 0.9378
45 | 498 | 0.9766
55 | 498 | 0.9814
65 | 498 | 1.0041
70 | 498 | 0.9723
75 | 498 | 0.9586
0 | 500 | 0.0025
15 | 500 | 0.0223
25 | 500 | 0.377
35 | 500 | 0.9494
45 | 500 | 0.9788
55 | 500 | 0.982
65 | 500 | 1.0054
70 | 500 | 0.9757
75 | 500 | 0.9618
0 | 502 | 0.0026
15 | 502 | 0.0183
25 | 502 | 0.5794
35 | 502 | 0.9556
45 | 502 | 0.9805
55 | 502 | 0.9848
65 | 502 | 1.0065
70 | 502 | 0.9775
75 | 502 | 0.964
0 | 504 | 0.0031
15 | 504 | 0.011
25 | 504 | 0.7483
35 | 504 | 0.9582
45 | 504 | 0.982
55 | 504 | 0.9883
65 | 504 | 1.0071
70 | 504 | 0.9784
75 | 504 | 0.965
0 | 506 | 0.0052
15 | 506 | 0.007
25 | 506 | 0.7997
35 | 506 | 0.9617
45 | 506 | 0.9828
55 | 506 | 0.9902
65 | 506 | 1.007
70 | 506 | 0.9786
75 | 506 | 0.9657
0 | 508 | 0.0117
15 | 508 | 0.005
25 | 508 | 0.7826
35 | 508 | 0.9666
45 | 508 | 0.9833
55 | 508 | 0.9916
65 | 508 | 1.0071
70 | 508 | 0.9785
75 | 508 | 0.966
0 | 510 | 0.0198
15 | 510 | 0.0041
25 | 510 | 0.7885
35 | 510 | 0.9695
45 | 510 | 0.9827
55 | 510 | 0.9935
65 | 510 | 1.0064
70 | 510 | 0.9787
75 | 510 | 0.9663
0 | 512 | 0.0166
15 | 512 | 0.004
25 | 512 | 0.8319
35 | 512 | 0.9704
45 | 512 | 0.9813
55 | 512 | 0.9937
65 | 512 | 1.0051
70 | 512 | 0.9789
75 | 512 | 0.9674
0 | 514 | 0.0083
15 | 514 | 0.0046
25 | 514 | 0.8915
35 | 514 | 0.9695
45 | 514 | 0.9796
55 | 514 | 0.9941
65 | 514 | 1.0045
70 | 514 | 0.9777
75 | 514 | 0.9676
0 | 516 | 0.0048
15 | 516 | 0.0062
25 | 516 | 0.9373
35 | 516 | 0.9647
45 | 516 | 0.9788
55 | 516 | 0.9937
65 | 516 | 1.0047
70 | 516 | 0.9769
75 | 516 | 0.9674
0 | 518 | 0.0035
15 | 518 | 0.0093
25 | 518 | 0.947
35 | 518 | 0.9596
45 | 518 | 0.978
55 | 518 | 0.9932
65 | 518 | 1.0051
70 | 518 | 0.9767
75 | 518 | 0.967
0 | 520 | 0.0032
15 | 520 | 0.0153
25 | 520 | 0.9327
35 | 520 | 0.9557
45 | 520 | 0.9772
55 | 520 | 0.993
65 | 520 | 1.0055
70 | 520 | 0.9761
75 | 520 | 0.966
0 | 522 | 0.0033
15 | 522 | 0.028
25 | 522 | 0.9202
35 | 522 | 0.9541
45 | 522 | 0.9779
55 | 522 | 0.9933
65 | 522 | 1.0058
70 | 522 | 0.9748
75 | 522 | 0.9642
0 | 524 | 0.0041
15 | 524 | 0.0574
25 | 524 | 0.9206
35 | 524 | 0.9554
45 | 524 | 0.979
55 | 524 | 0.9942
65 | 524 | 1.0057
70 | 524 | 0.9742
75 | 524 | 0.9619
0 | 526 | 0.0054
15 | 526 | 0.129
25 | 526 | 0.9315
35 | 526 | 0.958
45 | 526 | 0.98
55 | 526 | 0.9954
65 | 526 | 1.0051
70 | 526 | 0.9727
75 | 526 | 0.9591
0 | 528 | 0.0079
15 | 528 | 0.2848
25 | 528 | 0.9459
35 | 528 | 0.9615
45 | 528 | 0.9809
55 | 528 | 0.9968
65 | 528 | 1.0044
70 | 528 | 0.97
75 | 528 | 0.9556
0 | 530 | 0.0124
15 | 530 | 0.5332
25 | 530 | 0.9551
35 | 530 | 0.964
45 | 530 | 0.9826
55 | 530 | 0.9979
65 | 530 | 1.0023
70 | 530 | 0.9671
75 | 530 | 0.9515
0 | 532 | 0.0213
15 | 532 | 0.7687
25 | 532 | 0.9573
35 | 532 | 0.9652
45 | 532 | 0.9836
55 | 532 | 0.9982
65 | 532 | 0.9988
70 | 532 | 0.9628
75 | 532 | 0.9472
0 | 534 | 0.0407
15 | 534 | 0.8581
25 | 534 | 0.9556
35 | 534 | 0.9638
45 | 534 | 0.9828
55 | 534 | 0.9973
65 | 534 | 0.9955
70 | 534 | 0.9583
75 | 534 | 0.9435
0 | 536 | 0.088
15 | 536 | 0.8351
25 | 536 | 0.9511
35 | 536 | 0.962
45 | 536 | 0.9813
55 | 536 | 0.9954
65 | 536 | 0.9915
70 | 536 | 0.9541
75 | 536 | 0.9398
0 | 538 | 0.2076
15 | 538 | 0.8095
25 | 538 | 0.9464
35 | 538 | 0.9608
45 | 538 | 0.9785
55 | 538 | 0.9937
65 | 538 | 0.9882
70 | 538 | 0.9504
75 | 538 | 0.9366
0 | 540 | 0.4624
15 | 540 | 0.8244
25 | 540 | 0.9437
35 | 540 | 0.9612
45 | 540 | 0.9757
55 | 540 | 0.9922
65 | 540 | 0.9853
70 | 540 | 0.9464
75 | 540 | 0.9339
0 | 542 | 0.7802
15 | 542 | 0.8712
25 | 542 | 0.9457
35 | 542 | 0.963
45 | 542 | 0.9748
55 | 542 | 0.991
65 | 542 | 0.9836
70 | 542 | 0.9435
75 | 542 | 0.9319
0 | 544 | 0.9126
15 | 544 | 0.9204
25 | 544 | 0.9501
35 | 544 | 0.9658
45 | 544 | 0.9743
55 | 544 | 0.9902
65 | 544 | 0.9828
70 | 544 | 0.9422
75 | 544 | 0.9303
0 | 546 | 0.8463
15 | 546 | 0.9488
25 | 546 | 0.955
35 | 546 | 0.9693
45 | 546 | 0.9738
55 | 546 | 0.9896
65 | 546 | 0.9823
70 | 546 | 0.9417
75 | 546 | 0.9285
0 | 548 | 0.7916
15 | 548 | 0.951
25 | 548 | 0.958
35 | 548 | 0.9726
45 | 548 | 0.9748
55 | 548 | 0.9897
65 | 548 | 0.9832
70 | 548 | 0.9415
75 | 548 | 0.9256
0 | 550 | 0.8016
15 | 550 | 0.937
25 | 550 | 0.9606
35 | 550 | 0.9739
45 | 550 | 0.975
55 | 550 | 0.9901
65 | 550 | 0.984
70 | 550 | 0.9413
75 | 550 | 0.9213
0 | 552 | 0.8535
15 | 552 | 0.9243
25 | 552 | 0.9608
35 | 552 | 0.9731
45 | 552 | 0.9763
55 | 552 | 0.9903
65 | 552 | 0.9843
70 | 552 | 0.9397
75 | 552 | 0.9158
0 | 554 | 0.912
15 | 554 | 0.9204
25 | 554 | 0.9599
35 | 554 | 0.9722
45 | 554 | 0.9785
55 | 554 | 0.991
65 | 554 | 0.9838
70 | 554 | 0.9367
75 | 554 | 0.9082
0 | 556 | 0.9477
15 | 556 | 0.9266
25 | 556 | 0.9583
35 | 556 | 0.9709
45 | 556 | 0.9794
55 | 556 | 0.9914
65 | 556 | 0.9827
70 | 556 | 0.9317
75 | 556 | 0.8991
0 | 558 | 0.9515
15 | 558 | 0.9399
25 | 558 | 0.9574
35 | 558 | 0.9693
45 | 558 | 0.98
55 | 558 | 0.9909
65 | 558 | 0.982
70 | 558 | 0.925
75 | 558 | 0.8891
0 | 560 | 0.9359
15 | 560 | 0.9528
25 | 560 | 0.9571
35 | 560 | 0.9687
45 | 560 | 0.9804
55 | 560 | 0.9887
65 | 560 | 0.9806
70 | 560 | 0.917
75 | 560 | 0.8791
0 | 562 | 0.9196
15 | 562 | 0.9578
25 | 562 | 0.9558
35 | 562 | 0.9692
45 | 562 | 0.9808
55 | 562 | 0.9877
65 | 562 | 0.9785
70 | 562 | 0.9077
75 | 562 | 0.87
0 | 564 | 0.9144
15 | 564 | 0.9543
25 | 564 | 0.9553
35 | 564 | 0.9695
45 | 564 | 0.981
55 | 564 | 0.987
65 | 564 | 0.9773
70 | 564 | 0.8979
75 | 564 | 0.8625
0 | 566 | 0.919
15 | 566 | 0.9452
25 | 566 | 0.9575
35 | 566 | 0.9691
45 | 566 | 0.9809
55 | 566 | 0.986
65 | 566 | 0.9764
70 | 566 | 0.8893
75 | 566 | 0.8576
0 | 568 | 0.9315
15 | 568 | 0.936
25 | 568 | 0.9595
35 | 568 | 0.9688
45 | 568 | 0.9805
55 | 568 | 0.986
65 | 568 | 0.9757
70 | 568 | 0.8826
75 | 568 | 0.8553
0 | 570 | 0.9446
15 | 570 | 0.9301
25 | 570 | 0.9615
35 | 570 | 0.9695
45 | 570 | 0.9815
55 | 570 | 0.9861
65 | 570 | 0.9758
70 | 570 | 0.8779
75 | 570 | 0.8559
0 | 572 | 0.9518
15 | 572 | 0.9291
25 | 572 | 0.9635
35 | 572 | 0.9695
45 | 572 | 0.9831
55 | 572 | 0.9858
65 | 572 | 0.9764
70 | 572 | 0.8755
75 | 572 | 0.859
0 | 574 | 0.9493
15 | 574 | 0.9333
25 | 574 | 0.9652
35 | 574 | 0.9686
45 | 574 | 0.9839
55 | 574 | 0.987
65 | 574 | 0.9775
70 | 574 | 0.8761
75 | 574 | 0.8654
0 | 576 | 0.94
15 | 576 | 0.9419
25 | 576 | 0.966
35 | 576 | 0.9681
45 | 576 | 0.9844
55 | 576 | 0.9882
65 | 576 | 0.9782
70 | 576 | 0.879
75 | 576 | 0.8738
0 | 578 | 0.9295
15 | 578 | 0.9516
25 | 578 | 0.965
35 | 578 | 0.9676
45 | 578 | 0.9847
55 | 578 | 0.9887
65 | 578 | 0.9793
70 | 578 | 0.8838
75 | 578 | 0.8837
0 | 580 | 0.9209
15 | 580 | 0.9596
25 | 580 | 0.963
35 | 580 | 0.9684
45 | 580 | 0.9843
55 | 580 | 0.9883
65 | 580 | 0.9794
70 | 580 | 0.8905
75 | 580 | 0.8941
0 | 582 | 0.9179
15 | 582 | 0.9633
25 | 582 | 0.9623
35 | 582 | 0.9698
45 | 582 | 0.9835
55 | 582 | 0.9875
65 | 582 | 0.9783
70 | 582 | 0.8986
75 | 582 | 0.9044
0 | 584 | 0.9216
15 | 584 | 0.9619
25 | 584 | 0.9636
35 | 584 | 0.9708
45 | 584 | 0.9831
55 | 584 | 0.9867
65 | 584 | 0.9765
70 | 584 | 0.9073
75 | 584 | 0.9137
0 | 586 | 0.9296
15 | 586 | 0.9589
25 | 586 | 0.9652
35 | 586 | 0.9715
45 | 586 | 0.9819
55 | 586 | 0.9843
65 | 586 | 0.9742
70 | 586 | 0.916
75 | 586 | 0.922
0 | 588 | 0.9398
15 | 588 | 0.9551
25 | 588 | 0.9664
35 | 588 | 0.9722
45 | 588 | 0.9806
55 | 588 | 0.9825
65 | 588 | 0.972
70 | 588 | 0.9241
75 | 588 | 0.9293
0 | 590 | 0.9485
15 | 590 | 0.9516
25 | 590 | 0.9686
35 | 590 | 0.973
45 | 590 | 0.98
55 | 590 | 0.9807
65 | 590 | 0.9698
70 | 590 | 0.9317
75 | 590 | 0.9353
0 | 592 | 0.9538
15 | 592 | 0.9505
25 | 592 | 0.9698
35 | 592 | 0.975
45 | 592 | 0.9802
55 | 592 | 0.9792
65 | 592 | 0.9676
70 | 592 | 0.9382
75 | 592 | 0.9403
0 | 594 | 0.9551
15 | 594 | 0.9518
25 | 594 | 0.971
35 | 594 | 0.9768
45 | 594 | 0.9812
55 | 594 | 0.979
65 | 594 | 0.9655
70 | 594 | 0.9433
75 | 594 | 0.9446
0 | 596 | 0.9534
15 | 596 | 0.9546
25 | 596 | 0.9719
35 | 596 | 0.977
45 | 596 | 0.9812
55 | 596 | 0.979
65 | 596 | 0.9636
70 | 596 | 0.9478
75 | 596 | 0.9485
0 | 598 | 0.9498
15 | 598 | 0.9581
25 | 598 | 0.9723
35 | 598 | 0.9765
45 | 598 | 0.9807
55 | 598 | 0.9789
65 | 598 | 0.9623
70 | 598 | 0.9522
75 | 598 | 0.9518
0 | 600 | 0.946
15 | 600 | 0.9627
25 | 600 | 0.9716
35 | 600 | 0.9767
45 | 600 | 0.9806
55 | 600 | 0.98
65 | 600 | 0.962
70 | 600 | 0.9565
75 | 600 | 0.9548
0 | 602 | 0.9447
15 | 602 | 0.965
25 | 602 | 0.9701
35 | 602 | 0.9773
45 | 602 | 0.9814
55 | 602 | 0.981
65 | 602 | 0.9622
70 | 602 | 0.9596
75 | 602 | 0.9576
0 | 604 | 0.9464
15 | 604 | 0.964
25 | 604 | 0.9682
35 | 604 | 0.9774
45 | 604 | 0.983
55 | 604 | 0.9818
65 | 604 | 0.9626
70 | 604 | 0.9618
75 | 604 | 0.9599
0 | 606 | 0.9498
15 | 606 | 0.9624
25 | 606 | 0.9676
35 | 606 | 0.9764
45 | 606 | 0.9841
55 | 606 | 0.9827
65 | 606 | 0.9633
70 | 606 | 0.9644
75 | 606 | 0.9616
0 | 608 | 0.9542
15 | 608 | 0.9596
25 | 608 | 0.9679
35 | 608 | 0.9769
45 | 608 | 0.9841
55 | 608 | 0.9836
65 | 608 | 0.9643
70 | 608 | 0.9663
75 | 608 | 0.9627
0 | 610 | 0.9589
15 | 610 | 0.9546
25 | 610 | 0.9677
35 | 610 | 0.9763
45 | 610 | 0.9833
55 | 610 | 0.9852
65 | 610 | 0.9659
70 | 610 | 0.9675
75 | 610 | 0.9627
0 | 612 | 0.962
15 | 612 | 0.9511
25 | 612 | 0.9676
35 | 612 | 0.9751
45 | 612 | 0.9828
55 | 612 | 0.9855
65 | 612 | 0.9672
70 | 612 | 0.968
75 | 612 | 0.9615
0 | 614 | 0.9616
15 | 614 | 0.9506
25 | 614 | 0.9689
35 | 614 | 0.9762
45 | 614 | 0.9822
55 | 614 | 0.9843
65 | 614 | 0.968
70 | 614 | 0.9675
75 | 614 | 0.9593
0 | 616 | 0.9584
15 | 616 | 0.9522
25 | 616 | 0.9707
35 | 616 | 0.9766
45 | 616 | 0.9805
55 | 616 | 0.9838
65 | 616 | 0.9685
70 | 616 | 0.9663
75 | 616 | 0.9563
0 | 618 | 0.9554
15 | 618 | 0.9561
25 | 618 | 0.9714
35 | 618 | 0.9755
45 | 618 | 0.9794
55 | 618 | 0.9837
65 | 618 | 0.969
70 | 618 | 0.9638
75 | 618 | 0.9519
0 | 620 | 0.951
15 | 620 | 0.9606
25 | 620 | 0.9724
35 | 620 | 0.9762
45 | 620 | 0.9796
55 | 620 | 0.9834
65 | 620 | 0.9692
70 | 620 | 0.9605
75 | 620 | 0.9467
0 | 622 | 0.9451
15 | 622 | 0.9643
25 | 622 | 0.974
35 | 622 | 0.9765
45 | 622 | 0.9797
55 | 622 | 0.9822
65 | 622 | 0.9693
70 | 622 | 0.9566
75 | 622 | 0.9408
0 | 624 | 0.9415
15 | 624 | 0.9673
25 | 624 | 0.9746
35 | 624 | 0.9771
45 | 624 | 0.9797
55 | 624 | 0.9814
65 | 624 | 0.9695
70 | 624 | 0.9515
75 | 624 | 0.9341
0 | 626 | 0.9416
15 | 626 | 0.9705
25 | 626 | 0.9745
35 | 626 | 0.9781
45 | 626 | 0.9801
55 | 626 | 0.9813
65 | 626 | 0.9699
70 | 626 | 0.9457
75 | 626 | 0.9276
0 | 628 | 0.944
15 | 628 | 0.9722
25 | 628 | 0.974
35 | 628 | 0.978
45 | 628 | 0.9806
55 | 628 | 0.9817
65 | 628 | 0.9704
70 | 628 | 0.9401
75 | 628 | 0.9212
0 | 630 | 0.9472
15 | 630 | 0.9717
25 | 630 | 0.9728
35 | 630 | 0.9771
45 | 630 | 0.9803
55 | 630 | 0.9824
65 | 630 | 0.9711
70 | 630 | 0.9346
75 | 630 | 0.9148
0 | 632 | 0.9509
15 | 632 | 0.9697
25 | 632 | 0.9717
35 | 632 | 0.9766
45 | 632 | 0.98
55 | 632 | 0.9825
65 | 632 | 0.9723
70 | 632 | 0.9294
75 | 632 | 0.9085
0 | 634 | 0.9551
15 | 634 | 0.9673
25 | 634 | 0.9718
35 | 634 | 0.9776
45 | 634 | 0.9804
55 | 634 | 0.9828
65 | 634 | 0.9733
70 | 634 | 0.9245
75 | 634 | 0.9022
0 | 636 | 0.9593
15 | 636 | 0.9649
25 | 636 | 0.9726
35 | 636 | 0.9782
45 | 636 | 0.9808
55 | 636 | 0.9833
65 | 636 | 0.9744
70 | 636 | 0.9195
75 | 636 | 0.8962
0 | 638 | 0.9619
15 | 638 | 0.9633
25 | 638 | 0.9729
35 | 638 | 0.9777
45 | 638 | 0.9809
55 | 638 | 0.9837
65 | 638 | 0.9759
70 | 638 | 0.915
75 | 638 | 0.891
0 | 640 | 0.9629
15 | 640 | 0.9626
25 | 640 | 0.9723
35 | 640 | 0.9781
45 | 640 | 0.9813
55 | 640 | 0.9844
65 | 640 | 0.9772
70 | 640 | 0.9105
75 | 640 | 0.8864
0 | 642 | 0.9633
15 | 642 | 0.9628
25 | 642 | 0.9732
35 | 642 | 0.9783
45 | 642 | 0.9816
55 | 642 | 0.9848
65 | 642 | 0.9775
70 | 642 | 0.9065
75 | 642 | 0.8824
0 | 644 | 0.9636
15 | 644 | 0.9643
25 | 644 | 0.9753
35 | 644 | 0.9778
45 | 644 | 0.9807
55 | 644 | 0.9849
65 | 644 | 0.9775
70 | 644 | 0.9033
75 | 644 | 0.8792
0 | 646 | 0.9622
15 | 646 | 0.9659
25 | 646 | 0.9771
35 | 646 | 0.9775
45 | 646 | 0.981
55 | 646 | 0.9855
65 | 646 | 0.9768
70 | 646 | 0.9007
75 | 646 | 0.8776
0 | 648 | 0.9595
15 | 648 | 0.9681
25 | 648 | 0.9779
35 | 648 | 0.9781
45 | 648 | 0.9817
55 | 648 | 0.9854
65 | 648 | 0.9752
70 | 648 | 0.8987
75 | 648 | 0.8769
0 | 650 | 0.9573
15 | 650 | 0.9712
25 | 650 | 0.9776
35 | 650 | 0.9775
45 | 650 | 0.9816
55 | 650 | 0.9845
65 | 650 | 0.9735
70 | 650 | 0.8974
75 | 650 | 0.8773
0 | 652 | 0.9563
15 | 652 | 0.9733
25 | 652 | 0.9767
35 | 652 | 0.976
45 | 652 | 0.9815
55 | 652 | 0.9844
65 | 652 | 0.9715
70 | 652 | 0.8971
75 | 652 | 0.8789
0 | 654 | 0.9557
15 | 654 | 0.9742
25 | 654 | 0.9756
35 | 654 | 0.976
45 | 654 | 0.9811
55 | 654 | 0.9839
65 | 654 | 0.9694
70 | 654 | 0.8976
75 | 654 | 0.8814
0 | 656 | 0.9566
15 | 656 | 0.9741
25 | 656 | 0.9761
35 | 656 | 0.9759
45 | 656 | 0.9801
55 | 656 | 0.9826
65 | 656 | 0.9668
70 | 656 | 0.8987
75 | 656 | 0.8847
0 | 658 | 0.9602
15 | 658 | 0.9731
25 | 658 | 0.9765
35 | 658 | 0.9754
45 | 658 | 0.9796
55 | 658 | 0.9823
65 | 658 | 0.9641
70 | 658 | 0.9009
75 | 658 | 0.8888
0 | 660 | 0.9631
15 | 660 | 0.9717
25 | 660 | 0.9756
35 | 660 | 0.9756
45 | 660 | 0.9797
55 | 660 | 0.9832
65 | 660 | 0.962
70 | 660 | 0.9038
75 | 660 | 0.8936
0 | 662 | 0.9645
15 | 662 | 0.9688
25 | 662 | 0.9747
35 | 662 | 0.9759
45 | 662 | 0.9798
55 | 662 | 0.984
65 | 662 | 0.9602
70 | 662 | 0.9071
75 | 662 | 0.8987
0 | 664 | 0.9662
15 | 664 | 0.9664
25 | 664 | 0.9753
35 | 664 | 0.9762
45 | 664 | 0.9803
55 | 664 | 0.9829
65 | 664 | 0.9586
70 | 664 | 0.9109
75 | 664 | 0.9037
0 | 666 | 0.9672
15 | 666 | 0.9652
25 | 666 | 0.9749
35 | 666 | 0.9763
45 | 666 | 0.9814
55 | 666 | 0.9821
65 | 666 | 0.9571
70 | 666 | 0.9147
75 | 666 | 0.9087
0 | 668 | 0.9659
15 | 668 | 0.9638
25 | 668 | 0.9737
35 | 668 | 0.9748
45 | 668 | 0.9815
55 | 668 | 0.9837
65 | 668 | 0.9561
70 | 668 | 0.9185
75 | 668 | 0.9138
0 | 670 | 0.9641
15 | 670 | 0.9624
25 | 670 | 0.9737
35 | 670 | 0.9736
45 | 670 | 0.9813
55 | 670 | 0.9843
65 | 670 | 0.9565
70 | 670 | 0.9222
75 | 670 | 0.9182
0 | 672 | 0.9634
15 | 672 | 0.9634
25 | 672 | 0.9742
35 | 672 | 0.9742
45 | 672 | 0.9813
55 | 672 | 0.9843
65 | 672 | 0.9566
70 | 672 | 0.9257
75 | 672 | 0.9225
0 | 674 | 0.96
15 | 674 | 0.9652
25 | 674 | 0.9756
35 | 674 | 0.9751
45 | 674 | 0.9817
55 | 674 | 0.9848
65 | 674 | 0.9575
70 | 674 | 0.9296
75 | 674 | 0.927
0 | 676 | 0.9568
15 | 676 | 0.9669
25 | 676 | 0.9773
35 | 676 | 0.9747
45 | 676 | 0.982
55 | 676 | 0.9854
65 | 676 | 0.9595
70 | 676 | 0.9335
75 | 676 | 0.9304
0 | 678 | 0.9561
15 | 678 | 0.969
25 | 678 | 0.9785
35 | 678 | 0.9751
45 | 678 | 0.9816
55 | 678 | 0.9858
65 | 678 | 0.9609
70 | 678 | 0.9365
75 | 678 | 0.9341
0 | 680 | 0.9548
15 | 680 | 0.9715
25 | 680 | 0.9796
35 | 680 | 0.9764
45 | 680 | 0.9808
55 | 680 | 0.9861
65 | 680 | 0.9626
70 | 680 | 0.9396
75 | 680 | 0.9386
0 | 682 | 0.9539
15 | 682 | 0.9725
25 | 682 | 0.9797
35 | 682 | 0.9754
45 | 682 | 0.9811
55 | 682 | 0.987
65 | 682 | 0.9648
70 | 682 | 0.9427
75 | 682 | 0.9424
0 | 684 | 0.9553
15 | 684 | 0.9725
25 | 684 | 0.9786
35 | 684 | 0.9746
45 | 684 | 0.9818
55 | 684 | 0.9871
65 | 684 | 0.9669
70 | 684 | 0.9455
75 | 684 | 0.946
0 | 686 | 0.9576
15 | 686 | 0.9727
25 | 686 | 0.9787
35 | 686 | 0.9763
45 | 686 | 0.9824
55 | 686 | 0.9863
65 | 686 | 0.9691
70 | 686 | 0.9479
75 | 686 | 0.9495
0 | 688 | 0.96
15 | 688 | 0.972
25 | 688 | 0.9785
35 | 688 | 0.9762
45 | 688 | 0.982
55 | 688 | 0.9861
65 | 688 | 0.9718
70 | 688 | 0.9508
75 | 688 | 0.953
0 | 690 | 0.9622
15 | 690 | 0.9709
25 | 690 | 0.9769
35 | 690 | 0.9744
45 | 690 | 0.9824
55 | 690 | 0.9839
65 | 690 | 0.9742
70 | 690 | 0.9536
75 | 690 | 0.9556
0 | 692 | 0.9636
15 | 692 | 0.9699
25 | 692 | 0.9757
35 | 692 | 0.9736
45 | 692 | 0.9837
55 | 692 | 0.9812
65 | 692 | 0.9761
70 | 692 | 0.9564
75 | 692 | 0.9577
0 | 694 | 0.965
15 | 694 | 0.9689
25 | 694 | 0.975
35 | 694 | 0.9748
45 | 694 | 0.9841
55 | 694 | 0.9802
65 | 694 | 0.978
70 | 694 | 0.9597
75 | 694 | 0.9593
0 | 696 | 0.9656
15 | 696 | 0.9671
25 | 696 | 0.9741
35 | 696 | 0.9758
45 | 696 | 0.9844
55 | 696 | 0.9805
65 | 696 | 0.9792
70 | 696 | 0.9623
75 | 696 | 0.9599
0 | 698 | 0.9659
15 | 698 | 0.9658
25 | 698 | 0.9735
35 | 698 | 0.9762
45 | 698 | 0.9834
55 | 698 | 0.9813
65 | 698 | 0.9803
70 | 698 | 0.9641
75 | 698 | 0.9601
0 | 700 | 0.966
15 | 700 | 0.9661
25 | 700 | 0.9729
35 | 700 | 0.977
45 | 700 | 0.9812
55 | 700 | 0.9811
65 | 700 | 0.982
70 | 700 | 0.9659
75 | 700 | 0.9594
0 | 702 | 0.9661
15 | 702 | 0.9664
25 | 702 | 0.9736
35 | 702 | 0.9772
45 | 702 | 0.9814
55 | 702 | 0.9799
65 | 702 | 0.9832
70 | 702 | 0.9665
75 | 702 | 0.9576
0 | 704 | 0.9645
15 | 704 | 0.9687
25 | 704 | 0.9756
35 | 704 | 0.9789
45 | 704 | 0.9829
55 | 704 | 0.9801
65 | 704 | 0.9837
70 | 704 | 0.9662
75 | 704 | 0.9554
0 | 706 | 0.962
15 | 706 | 0.9705
25 | 706 | 0.9767
35 | 706 | 0.9793
45 | 706 | 0.9826
55 | 706 | 0.9803
65 | 706 | 0.9837
70 | 706 | 0.965
75 | 706 | 0.9526
0 | 708 | 0.9606
15 | 708 | 0.9701
25 | 708 | 0.977
35 | 708 | 0.9779
45 | 708 | 0.9832
55 | 708 | 0.9803
65 | 708 | 0.9832
70 | 708 | 0.9629
75 | 708 | 0.9492
0 | 710 | 0.9594
15 | 710 | 0.9705
25 | 710 | 0.9774
35 | 710 | 0.9782
45 | 710 | 0.9837
55 | 710 | 0.98
65 | 710 | 0.9823
70 | 710 | 0.9604
75 | 710 | 0.9453
0 | 712 | 0.9583
15 | 712 | 0.9721
25 | 712 | 0.9785
35 | 712 | 0.9787
45 | 712 | 0.9835
55 | 712 | 0.9799
65 | 712 | 0.9812
70 | 712 | 0.9578
75 | 712 | 0.9413
0 | 714 | 0.9584
15 | 714 | 0.9738
25 | 714 | 0.979
35 | 714 | 0.98
45 | 714 | 0.9818
55 | 714 | 0.98
65 | 714 | 0.9804
70 | 714 | 0.9547
75 | 714 | 0.9371
0 | 716 | 0.9608
15 | 716 | 0.975
25 | 716 | 0.9795
35 | 716 | 0.9801
45 | 716 | 0.9813
55 | 716 | 0.9795
65 | 716 | 0.9806
70 | 716 | 0.951
75 | 716 | 0.9331
0 | 718 | 0.9608
15 | 718 | 0.975
25 | 718 | 0.9803
35 | 718 | 0.9803
45 | 718 | 0.9819
55 | 718 | 0.9794
65 | 718 | 0.9802
70 | 718 | 0.9472
75 | 718 | 0.9293
0 | 720 | 0.9616
15 | 720 | 0.9744
25 | 720 | 0.9791
35 | 720 | 0.9785
45 | 720 | 0.9819
55 | 720 | 0.9794
65 | 720 | 0.9795
70 | 720 | 0.9435
75 | 720 | 0.9256
0 | 722 | 0.9645
15 | 722 | 0.9733
25 | 722 | 0.9782
35 | 722 | 0.9772
45 | 722 | 0.9819
55 | 722 | 0.9795
65 | 722 | 0.9788
70 | 722 | 0.9397
75 | 722 | 0.9223
0 | 724 | 0.9661
15 | 724 | 0.9724
25 | 724 | 0.979
35 | 724 | 0.9777
45 | 724 | 0.9817
55 | 724 | 0.9797
65 | 724 | 0.9783
70 | 724 | 0.9367
75 | 724 | 0.9198
0 | 726 | 0.9679
15 | 726 | 0.972
25 | 726 | 0.9778
35 | 726 | 0.9771
45 | 726 | 0.9813
55 | 726 | 0.9791
65 | 726 | 0.978
70 | 726 | 0.9336
75 | 726 | 0.9183
0 | 728 | 0.9692
15 | 728 | 0.9693
25 | 728 | 0.9762
35 | 728 | 0.9755
45 | 728 | 0.9826
55 | 728 | 0.9792
65 | 728 | 0.9782
70 | 728 | 0.9313
75 | 728 | 0.9171
0 | 730 | 0.9687
15 | 730 | 0.9677
25 | 730 | 0.9744
35 | 730 | 0.9762
45 | 730 | 0.9834
55 | 730 | 0.9784
65 | 730 | 0.9792
70 | 730 | 0.9296
75 | 730 | 0.9159
0 | 732 | 0.9683
15 | 732 | 0.9673
25 | 732 | 0.9752
35 | 732 | 0.9765
45 | 732 | 0.984
55 | 732 | 0.9774
65 | 732 | 0.9802
70 | 732 | 0.9279
75 | 732 | 0.9153
0 | 734 | 0.9675
15 | 734 | 0.9674
25 | 734 | 0.9737
35 | 734 | 0.9772
45 | 734 | 0.9838
55 | 734 | 0.9782
65 | 734 | 0.9806
70 | 734 | 0.9265
75 | 734 | 0.9148
0 | 736 | 0.9664
15 | 736 | 0.9667
25 | 736 | 0.9726
35 | 736 | 0.9783
45 | 736 | 0.9828
55 | 736 | 0.9785
65 | 736 | 0.9807
70 | 736 | 0.9263
75 | 736 | 0.9147
0 | 738 | 0.9648
15 | 738 | 0.9665
25 | 738 | 0.9738
35 | 738 | 0.979
45 | 738 | 0.9822
55 | 738 | 0.9791
65 | 738 | 0.9811
70 | 738 | 0.9259
75 | 738 | 0.9155
0 | 740 | 0.9649
15 | 740 | 0.9669
25 | 740 | 0.9751
35 | 740 | 0.9775
45 | 740 | 0.9827
55 | 740 | 0.9799
65 | 740 | 0.9812
70 | 740 | 0.9259
75 | 740 | 0.9168
0 | 742 | 0.965
15 | 742 | 0.9669
25 | 742 | 0.9756
35 | 742 | 0.9752
45 | 742 | 0.9825
55 | 742 | 0.98
65 | 742 | 0.9813
70 | 742 | 0.9262
75 | 742 | 0.9181
0 | 744 | 0.964
15 | 744 | 0.9691
25 | 744 | 0.9745
35 | 744 | 0.975
45 | 744 | 0.9833
55 | 744 | 0.9799
65 | 744 | 0.9811
70 | 744 | 0.9273
75 | 744 | 0.9195
0 | 746 | 0.9636
15 | 746 | 0.9716
25 | 746 | 0.9749
35 | 746 | 0.9767
45 | 746 | 0.9828
55 | 746 | 0.9796
65 | 746 | 0.9808
70 | 746 | 0.9289
75 | 746 | 0.9208
0 | 748 | 0.9626
15 | 748 | 0.9719
25 | 748 | 0.9781
35 | 748 | 0.9791
45 | 748 | 0.9824
55 | 748 | 0.9803
65 | 748 | 0.9796
70 | 748 | 0.931
75 | 748 | 0.9216
0 | 750 | 0.9605
15 | 750 | 0.9707
25 | 750 | 0.9771
35 | 750 | 0.9786
45 | 750 | 0.9826
55 | 750 | 0.9816
65 | 750 | 0.979
70 | 750 | 0.9322
75 | 750 | 0.9224
0 | 752 | 0.9587
15 | 752 | 0.9724
25 | 752 | 0.977
35 | 752 | 0.9769
45 | 752 | 0.9825
55 | 752 | 0.9822
65 | 752 | 0.9791
70 | 752 | 0.9329
75 | 752 | 0.9234
0 | 754 | 0.9604
15 | 754 | 0.9738
25 | 754 | 0.9791
35 | 754 | 0.9775
45 | 754 | 0.9825
55 | 754 | 0.983
65 | 754 | 0.9789
70 | 754 | 0.9341
75 | 754 | 0.9246
0 | 756 | 0.9612
15 | 756 | 0.9759
25 | 756 | 0.9802
35 | 756 | 0.9766
45 | 756 | 0.9827
55 | 756 | 0.9835
65 | 756 | 0.9777
70 | 756 | 0.9351
75 | 756 | 0.9259
0 | 758 | 0.9619
15 | 758 | 0.9759
25 | 758 | 0.9807
35 | 758 | 0.9768
45 | 758 | 0.9818
55 | 758 | 0.9833
65 | 758 | 0.9768
70 | 758 | 0.9365
75 | 758 | 0.9263
0 | 760 | 0.9639
15 | 760 | 0.9756
25 | 760 | 0.9806
35 | 760 | 0.9764
45 | 760 | 0.9806
55 | 760 | 0.9843
65 | 760 | 0.9757
70 | 760 | 0.9372
75 | 760 | 0.9264
0 | 762 | 0.9651
15 | 762 | 0.9741
25 | 762 | 0.9802
35 | 762 | 0.9779
45 | 762 | 0.9799
55 | 762 | 0.9849
65 | 762 | 0.9748
70 | 762 | 0.9378
75 | 762 | 0.9269
0 | 764 | 0.9657
15 | 764 | 0.9726
25 | 764 | 0.9798
35 | 764 | 0.9774
45 | 764 | 0.9785
55 | 764 | 0.9849
65 | 764 | 0.9742
70 | 764 | 0.9378
75 | 764 | 0.9263
0 | 766 | 0.967
15 | 766 | 0.9707
25 | 766 | 0.9804
35 | 766 | 0.9771
45 | 766 | 0.9779
55 | 766 | 0.9864
65 | 766 | 0.9728
70 | 766 | 0.9385
75 | 766 | 0.9253
0 | 768 | 0.9663
15 | 768 | 0.9686
25 | 768 | 0.9817
35 | 768 | 0.9771
45 | 768 | 0.9782
55 | 768 | 0.9866
65 | 768 | 0.9709
70 | 768 | 0.9388
75 | 768 | 0.9244
0 | 770 | 0.9659
15 | 770 | 0.9682
25 | 770 | 0.9808
35 | 770 | 0.9777
45 | 770 | 0.9793
55 | 770 | 0.9866
65 | 770 | 0.9696
70 | 770 | 0.938
75 | 770 | 0.9241
0 | 772 | 0.9667
15 | 772 | 0.9671
25 | 772 | 0.9791
35 | 772 | 0.976
45 | 772 | 0.9777
55 | 772 | 0.9865
65 | 772 | 0.9695
70 | 772 | 0.9374
75 | 772 | 0.9233
0 | 774 | 0.9664
15 | 774 | 0.9669
25 | 774 | 0.9766
35 | 774 | 0.9752
45 | 774 | 0.9775
55 | 774 | 0.9862
65 | 774 | 0.9686
70 | 774 | 0.9363
75 | 774 | 0.9212
0 | 776 | 0.9661
15 | 776 | 0.9675
25 | 776 | 0.9758
35 | 776 | 0.9766
45 | 776 | 0.9777
55 | 776 | 0.9864
65 | 776 | 0.9677
70 | 776 | 0.9356
75 | 776 | 0.9189
0 | 778 | 0.9644
15 | 778 | 0.9668
25 | 778 | 0.9754
35 | 778 | 0.9775
45 | 778 | 0.9779
55 | 778 | 0.9876
65 | 778 | 0.9681
70 | 778 | 0.9349
75 | 778 | 0.917
0 | 780 | 0.9617
15 | 780 | 0.9675
25 | 780 | 0.9765
35 | 780 | 0.9791
45 | 780 | 0.9803
55 | 780 | 0.9879
65 | 780 | 0.9682
70 | 780 | 0.934
75 | 780 | 0.9154
0 | 782 | 0.9627
15 | 782 | 0.9678
25 | 782 | 0.9744
35 | 782 | 0.9782
45 | 782 | 0.9805
55 | 782 | 0.9887
65 | 782 | 0.969
70 | 782 | 0.933
75 | 782 | 0.9139
0 | 784 | 0.9637
15 | 784 | 0.9685
25 | 784 | 0.9738
35 | 784 | 0.9792
45 | 784 | 0.9794
55 | 784 | 0.99
65 | 784 | 0.9701
70 | 784 | 0.9322
75 | 784 | 0.9129
0 | 786 | 0.9637
15 | 786 | 0.9693
25 | 786 | 0.9748
35 | 786 | 0.978
45 | 786 | 0.9792
55 | 786 | 0.9893
65 | 786 | 0.9715
70 | 786 | 0.931
75 | 786 | 0.9115
0 | 788 | 0.9623
15 | 788 | 0.9698
25 | 788 | 0.9757
35 | 788 | 0.9767
45 | 788 | 0.9791
55 | 788 | 0.9888
65 | 788 | 0.9716
70 | 788 | 0.929
75 | 788 | 0.9106
0 | 790 | 0.9626
15 | 790 | 0.9716
25 | 790 | 0.9763
35 | 790 | 0.9788
45 | 790 | 0.978
55 | 790 | 0.9877
65 | 790 | 0.9725
70 | 790 | 0.9272
75 | 790 | 0.9098
0 | 792 | 0.9625
15 | 792 | 0.9739
25 | 792 | 0.9745
35 | 792 | 0.9773
45 | 792 | 0.977
55 | 792 | 0.988
65 | 792 | 0.9738
70 | 792 | 0.9261
75 | 792 | 0.9093
0 | 794 | 0.9617
15 | 794 | 0.9752
25 | 794 | 0.9742
35 | 794 | 0.9795
45 | 794 | 0.977
55 | 794 | 0.9875
65 | 794 | 0.9746
70 | 794 | 0.9252
75 | 794 | 0.9092
0 | 796 | 0.9614
15 | 796 | 0.976
25 | 796 | 0.9762
35 | 796 | 0.9807
45 | 796 | 0.9772
55 | 796 | 0.9865
65 | 796 | 0.9757
70 | 796 | 0.9245
75 | 796 | 0.9101
0 | 798 | 0.9626
15 | 798 | 0.9776
25 | 798 | 0.9779
35 | 798 | 0.9782
45 | 798 | 0.9785
55 | 798 | 0.9862
65 | 798 | 0.9769
70 | 798 | 0.9237
75 | 798 | 0.9107
0 | 800 | 0.9649
15 | 800 | 0.9782
25 | 800 | 0.9769
35 | 800 | 0.9776
45 | 800 | 0.9792
55 | 800 | 0.9855
65 | 800 | 0.9781
70 | 800 | 0.9239
75 | 800 | 0.9109
0 | 802 | 0.9662
15 | 802 | 0.9758
25 | 802 | 0.9793
35 | 802 | 0.9774
45 | 802 | 0.9793
55 | 802 | 0.9845
65 | 802 | 0.9791
70 | 802 | 0.9236
75 | 802 | 0.9119
0 | 804 | 0.9676
15 | 804 | 0.9751
25 | 804 | 0.9801
35 | 804 | 0.9767
45 | 804 | 0.9787
55 | 804 | 0.9841
65 | 804 | 0.9803
70 | 804 | 0.924
75 | 804 | 0.9139
0 | 806 | 0.9668
15 | 806 | 0.9766
25 | 806 | 0.9787
35 | 806 | 0.9777
45 | 806 | 0.9795
55 | 806 | 0.985
65 | 806 | 0.9816
70 | 806 | 0.9254
75 | 806 | 0.9169
0 | 808 | 0.9668
15 | 808 | 0.9777
25 | 808 | 0.9782
35 | 808 | 0.9777
45 | 808 | 0.9799
55 | 808 | 0.9845
65 | 808 | 0.9822
70 | 808 | 0.9263
75 | 808 | 0.9192
0 | 810 | 0.9666
15 | 810 | 0.9738
25 | 810 | 0.9765
35 | 810 | 0.977
45 | 810 | 0.9798
55 | 810 | 0.9839
65 | 810 | 0.9829
70 | 810 | 0.9273
75 | 810 | 0.921
0 | 812 | 0.9681
15 | 812 | 0.9658
25 | 812 | 0.9798
35 | 812 | 0.9741
45 | 812 | 0.9787
55 | 812 | 0.9835
65 | 812 | 0.9822
70 | 812 | 0.9273
75 | 812 | 0.9211
0 | 814 | 0.9703
15 | 814 | 0.9658
25 | 814 | 0.9774
35 | 814 | 0.9746
45 | 814 | 0.9789
55 | 814 | 0.9824
65 | 814 | 0.9815
70 | 814 | 0.9287
75 | 814 | 0.9227
0 | 816 | 0.9692
15 | 816 | 0.9658
25 | 816 | 0.9765
35 | 816 | 0.9729
45 | 816 | 0.9785
55 | 816 | 0.9831
65 | 816 | 0.9819
70 | 816 | 0.9308
75 | 816 | 0.925
0 | 818 | 0.9688
15 | 818 | 0.967
25 | 818 | 0.9755
35 | 818 | 0.971
45 | 818 | 0.9799
55 | 818 | 0.9829
65 | 818 | 0.9825
70 | 818 | 0.9329
75 | 818 | 0.9284
0 | 820 | 0.9682
15 | 820 | 0.9688
25 | 820 | 0.9752
35 | 820 | 0.9725
45 | 820 | 0.9797
55 | 820 | 0.9823
65 | 820 | 0.9822
70 | 820 | 0.9349
75 | 820 | 0.931
0 | 822 | 0.9676
15 | 822 | 0.9684
25 | 822 | 0.9758
35 | 822 | 0.9731
45 | 822 | 0.9789
55 | 822 | 0.9821
65 | 822 | 0.9818
70 | 822 | 0.9371
75 | 822 | 0.9327
0 | 824 | 0.9645
15 | 824 | 0.967
25 | 824 | 0.9763
35 | 824 | 0.9726
45 | 824 | 0.9782
55 | 824 | 0.9818
65 | 824 | 0.9817
70 | 824 | 0.9386
75 | 824 | 0.9342
0 | 826 | 0.9628
15 | 826 | 0.9675
25 | 826 | 0.9758
35 | 826 | 0.9731
45 | 826 | 0.9786
55 | 826 | 0.9825
65 | 826 | 0.9814
70 | 826 | 0.9404
75 | 826 | 0.9366
0 | 828 | 0.9622
15 | 828 | 0.9695
25 | 828 | 0.9744
35 | 828 | 0.9731
45 | 828 | 0.9795
55 | 828 | 0.9827
65 | 828 | 0.9815
70 | 828 | 0.9433
75 | 828 | 0.9378
0 | 830 | 0.9619
15 | 830 | 0.9694
25 | 830 | 0.9754
35 | 830 | 0.9724
45 | 830 | 0.9789
55 | 830 | 0.9821
65 | 830 | 0.9811
70 | 830 | 0.9453
75 | 830 | 0.9389
0 | 832 | 0.962
15 | 832 | 0.9689
25 | 832 | 0.9752
35 | 832 | 0.9706
45 | 832 | 0.9814
55 | 832 | 0.9812
65 | 832 | 0.9802
70 | 832 | 0.9467
75 | 832 | 0.9402
0 | 834 | 0.9612
15 | 834 | 0.9719
25 | 834 | 0.9744
35 | 834 | 0.9709
45 | 834 | 0.983
55 | 834 | 0.9803
65 | 834 | 0.9793
70 | 834 | 0.9475
75 | 834 | 0.9403
0 | 836 | 0.9619
15 | 836 | 0.9721
25 | 836 | 0.976
35 | 836 | 0.972
45 | 836 | 0.9838
55 | 836 | 0.9805
65 | 836 | 0.979
70 | 836 | 0.9482
75 | 836 | 0.9397
0 | 838 | 0.9615
15 | 838 | 0.9721
25 | 838 | 0.9801
35 | 838 | 0.971
45 | 838 | 0.9849
55 | 838 | 0.9819
65 | 838 | 0.9782
70 | 838 | 0.9495
75 | 838 | 0.9399
0 | 840 | 0.9619
15 | 840 | 0.9704
25 | 840 | 0.9796
35 | 840 | 0.9716
45 | 840 | 0.9819
55 | 840 | 0.9833
65 | 840 | 0.9783
70 | 840 | 0.9498
75 | 840 | 0.9396
0 | 842 | 0.9639
15 | 842 | 0.9687
25 | 842 | 0.9787
35 | 842 | 0.975
45 | 842 | 0.9809
55 | 842 | 0.9825
65 | 842 | 0.9782
70 | 842 | 0.9504
75 | 842 | 0.9401
0 | 844 | 0.9632
15 | 844 | 0.9714
25 | 844 | 0.9791
35 | 844 | 0.9749
45 | 844 | 0.9812
55 | 844 | 0.9817
65 | 844 | 0.9781
70 | 844 | 0.9507
75 | 844 | 0.939
0 | 846 | 0.9639
15 | 846 | 0.9727
25 | 846 | 0.978
35 | 846 | 0.9748
45 | 846 | 0.9819
55 | 846 | 0.9808
65 | 846 | 0.9778
70 | 846 | 0.9505
75 | 846 | 0.9376
0 | 848 | 0.967
15 | 848 | 0.9745
25 | 848 | 0.9785
35 | 848 | 0.9742
45 | 848 | 0.983
55 | 848 | 0.98
65 | 848 | 0.9779
70 | 848 | 0.9516
75 | 848 | 0.9363
0 | 850 | 0.967
15 | 850 | 0.9737
25 | 850 | 0.9804
35 | 850 | 0.9736
45 | 850 | 0.9831
55 | 850 | 0.9811
65 | 850 | 0.9777
70 | 850 | 0.9509
75 | 850 | 0.9353
0 | 852 | 0.9664
15 | 852 | 0.9724
25 | 852 | 0.9814
35 | 852 | 0.9755
45 | 852 | 0.9817
55 | 852 | 0.9798
65 | 852 | 0.979
70 | 852 | 0.9506
75 | 852 | 0.9338
0 | 854 | 0.9674
15 | 854 | 0.9697
25 | 854 | 0.9815
35 | 854 | 0.9751
45 | 854 | 0.9809
55 | 854 | 0.9804
65 | 854 | 0.9781
70 | 854 | 0.9499
75 | 854 | 0.9334
0 | 856 | 0.9676
15 | 856 | 0.9711
25 | 856 | 0.9789
35 | 856 | 0.9741
45 | 856 | 0.9797
55 | 856 | 0.982
65 | 856 | 0.9793
70 | 856 | 0.9508
75 | 856 | 0.9321
0 | 858 | 0.9703
15 | 858 | 0.9695
25 | 858 | 0.9802
35 | 858 | 0.9751
45 | 858 | 0.9785
55 | 858 | 0.9827
65 | 858 | 0.9795
70 | 858 | 0.9492
75 | 858 | 0.9335
0 | 860 | 0.9694
15 | 860 | 0.9669
25 | 860 | 0.9793
35 | 860 | 0.9735
45 | 860 | 0.9796
55 | 860 | 0.9818
65 | 860 | 0.9782
70 | 860 | 0.9496
75 | 860 | 0.9321
0 | 862 | 0.9671
15 | 862 | 0.9702
25 | 862 | 0.9817
35 | 862 | 0.9751
45 | 862 | 0.9796
55 | 862 | 0.9814
65 | 862 | 0.98
70 | 862 | 0.9493
75 | 862 | 0.9335
0 | 864 | 0.9694
15 | 864 | 0.9701
25 | 864 | 0.9767
35 | 864 | 0.9733
45 | 864 | 0.9784
55 | 864 | 0.9836
65 | 864 | 0.982
70 | 864 | 0.9488
75 | 864 | 0.9324
0 | 866 | 0.9686
15 | 866 | 0.9706
25 | 866 | 0.974
35 | 866 | 0.9733
45 | 866 | 0.9795
55 | 866 | 0.9841
65 | 866 | 0.9821
70 | 866 | 0.9514
75 | 866 | 0.9321
0 | 868 | 0.9708
15 | 868 | 0.9685
25 | 868 | 0.9726
35 | 868 | 0.973
45 | 868 | 0.9784
55 | 868 | 0.9831
65 | 868 | 0.9836
70 | 868 | 0.9504
75 | 868 | 0.936
0 | 870 | 0.9654
15 | 870 | 0.9709
25 | 870 | 0.9758
35 | 870 | 0.9786
45 | 870 | 0.981
55 | 870 | 0.9873
65 | 870 | 0.9887
70 | 870 | 0.9523
75 | 870 | 0.9396
0 | 872 | 0.9694
15 | 872 | 0.9764
25 | 872 | 0.9794
35 | 872 | 0.9776
45 | 872 | 0.9834
55 | 872 | 0.9864
65 | 872 | 0.9892
70 | 872 | 0.9539
75 | 872 | 0.9388
0 | 874 | 0.9729
15 | 874 | 0.9714
25 | 874 | 0.9805
35 | 874 | 0.9745
45 | 874 | 0.9855
55 | 874 | 0.9881
65 | 874 | 0.9912
70 | 874 | 0.9541
75 | 874 | 0.9438
0 | 876 | 0.9705
15 | 876 | 0.9776
25 | 876 | 0.9737
35 | 876 | 0.9728
45 | 876 | 0.9848
55 | 876 | 0.988
65 | 876 | 0.993
70 | 876 | 0.9547
75 | 876 | 0.9454
0 | 878 | 0.9683
15 | 878 | 0.9774
25 | 878 | 0.9719
35 | 878 | 0.9793
45 | 878 | 0.9886
55 | 878 | 0.9857
65 | 878 | 0.9976
70 | 878 | 0.9529
75 | 878 | 0.9428
0 | 880 | 0.9717
15 | 880 | 0.9818
25 | 880 | 0.9731
35 | 880 | 0.9795
45 | 880 | 0.9811
55 | 880 | 0.9869
65 | 880 | 0.994
70 | 880 | 0.9544
75 | 880 | 0.9427
0 | 882 | 0.9672
15 | 882 | 0.9742
25 | 882 | 0.965
35 | 882 | 0.976
45 | 882 | 0.9858
55 | 882 | 0.9905
65 | 882 | 0.9911
70 | 882 | 0.9505
75 | 882 | 0.9419
0 | 884 | 0.97
15 | 884 | 0.9771
25 | 884 | 0.9725
35 | 884 | 0.972
45 | 884 | 0.9771
55 | 884 | 0.9844
65 | 884 | 0.9902
70 | 884 | 0.9508
75 | 884 | 0.9395
0 | 886 | 0.9644
15 | 886 | 0.9684
25 | 886 | 0.9691
35 | 886 | 0.982
45 | 886 | 0.984
55 | 886 | 0.9872
65 | 886 | 0.9879
70 | 886 | 0.9497
75 | 886 | 0.9408
0 | 888 | 0.9657
15 | 888 | 0.9775
25 | 888 | 0.9792
35 | 888 | 0.9762
45 | 888 | 0.9755
55 | 888 | 0.9834
65 | 888 | 0.9892
70 | 888 | 0.9482
75 | 888 | 0.9487
0 | 890 | 0.9682
15 | 890 | 0.9708
25 | 890 | 0.9686
35 | 890 | 0.9762
45 | 890 | 0.9813
55 | 890 | 0.9899
65 | 890 | 0.9904
70 | 890 | 0.9498
75 | 890 | 0.9434
0 | 892 | 0.9704
15 | 892 | 0.9738
25 | 892 | 0.9821
35 | 892 | 0.971
45 | 892 | 0.9792
55 | 892 | 0.9823
65 | 892 | 0.9918
70 | 892 | 0.9512
75 | 892 | 0.945
0 | 894 | 0.9707
15 | 894 | 0.9785
25 | 894 | 0.9795
35 | 894 | 0.9732
45 | 894 | 0.9788
55 | 894 | 0.9864
65 | 894 | 1.0022
70 | 894 | 0.9619
75 | 894 | 0.9545
0 | 896 | 0.9691
15 | 896 | 0.9727
25 | 896 | 0.9734
35 | 896 | 0.9757
45 | 896 | 0.987
55 | 896 | 0.9872
65 | 896 | 0.9925
70 | 896 | 0.9523
75 | 896 | 0.9572
0 | 898 | 0.9667
15 | 898 | 0.9743
25 | 898 | 0.9832
35 | 898 | 0.9826
45 | 898 | 0.976
55 | 898 | 0.9864
65 | 898 | 0.9941
70 | 898 | 0.9559
75 | 898 | 0.96
0 | 900 | 0.9675
15 | 900 | 0.9824
25 | 900 | 0.9811
35 | 900 | 0.9852
45 | 900 | 0.9859
55 | 900 | 0.9873
65 | 900 | 0.9992
70 | 900 | 0.9563
75 | 900 | 0.963