## dichroic_longpass_500nm_Edmund_
0 | 250 | 0
15 | 250 | 0
25 | 250 | 0
35 | 250 | 0
45 | 250 | 0
55 | 250 | 0
65 | 250 | 0
70 | 250 | 0
75 | 250 | 0
0 | 252 | 0
15 | 252 | 0
25 | 252 | 0
35 | 252 | 0
45 | 252 | 0
55 | 252 | 0
65 | 252 | 0
70 | 252 | 0
75 | 252 | 0
0 | 254 | 0
15 | 254 | 0
25 | 254 | 0
35 | 254 | 0
45 | 254 | 0
55 | 254 | 0
65 | 254 | 0
70 | 254 | 0
75 | 254 | 0
0 | 256 | 0
15 | 256 | 0
25 | 256 | 0
35 | 256 | 0
45 | 256 | 0
55 | 256 | 0
65 | 256 | 0
70 | 256 | 0
75 | 256 | 0
0 | 258 | 0
15 | 258 | 0
25 | 258 | 0
35 | 258 | 0
45 | 258 | 0
55 | 258 | 0
65 | 258 | 0
70 | 258 | 0
75 | 258 | 0
0 | 260 | 0
15 | 260 | 0
25 | 260 | 0
35 | 260 | 0
45 | 260 | 0
55 | 260 | 0
65 | 260 | 0
70 | 260 | 0
75 | 260 | 0
0 | 262 | 0
15 | 262 | 0
25 | 262 | 0
35 | 262 | 0
45 | 262 | 0
55 | 262 | 0
65 | 262 | 0
70 | 262 | 0
75 | 262 | 0
0 | 264 | 0
15 | 264 | 0
25 | 264 | 0
35 | 264 | 0
45 | 264 | 0
55 | 264 | 0
65 | 264 | 0
70 | 264 | 0
75 | 264 | 0
0 | 266 | 0
15 | 266 | 0
25 | 266 | 0
35 | 266 | 0
45 | 266 | 0
55 | 266 | 0
65 | 266 | 0
70 | 266 | 0
75 | 266 | 0
0 | 268 | 0
15 | 268 | 0
25 | 268 | 0
35 | 268 | 0
45 | 268 | 0
55 | 268 | 0
65 | 268 | 0
70 | 268 | 0
75 | 268 | 0
0 | 270 | 0
15 | 270 | 0
25 | 270 | 0
35 | 270 | 0
45 | 270 | 0
55 | 270 | 0
65 | 270 | 0
70 | 270 | 0
75 | 270 | 0
0 | 272 | 0
15 | 272 | 0
25 | 272 | 0
35 | 272 | 0
45 | 272 | 0
55 | 272 | 0
65 | 272 | 0
70 | 272 | 0
75 | 272 | 0
0 | 274 | 0
15 | 274 | 0
25 | 274 | 0
35 | 274 | 0
45 | 274 | 0
55 | 274 | 0
65 | 274 | 0
70 | 274 | 0
75 | 274 | 0
0 | 276 | 0
15 | 276 | 0
25 | 276 | 0
35 | 276 | 0
45 | 276 | 0
55 | 276 | 0
65 | 276 | 0
70 | 276 | 0
75 | 276 | 0
0 | 278 | 0
15 | 278 | 0
25 | 278 | 0
35 | 278 | 0
45 | 278 | 0
55 | 278 | 0
65 | 278 | 0
70 | 278 | 0
75 | 278 | 0
0 | 280 | 0
15 | 280 | 0
25 | 280 | 0
35 | 280 | 0
45 | 280 | 0
55 | 280 | 0
65 | 280 | 0
70 | 280 | 0.0001
75 | 280 | 0.0001
0 | 282 | 0
15 | 282 | 0
25 | 282 | 0
35 | 282 | 0
45 | 282 | 0
55 | 282 | 0
65 | 282 | 0.0006
70 | 282 | 0.0009
75 | 282 | 0.0008
0 | 284 | 0.0001
15 | 284 | 0
25 | 284 | 0.0002
35 | 284 | 0.0001
45 | 284 | 0
55 | 284 | 0.0006
65 | 284 | 0.0026
70 | 284 | 0.002
75 | 284 | 0.0013
0 | 286 | 0.0001
15 | 286 | 0.0002
25 | 286 | 0.0009
35 | 286 | 0.0001
45 | 286 | 0.0005
55 | 286 | 0.0039
65 | 286 | 0.0043
70 | 286 | 0.0024
75 | 286 | 0.0015
0 | 288 | 0.0007
15 | 288 | 0.0025
25 | 288 | 0.0006
35 | 288 | 0.0001
45 | 288 | 0.0019
55 | 288 | 0.0097
65 | 288 | 0.0048
70 | 288 | 0.0033
75 | 288 | 0.0027
0 | 290 | 0.0054
15 | 290 | 0.0034
25 | 290 | 0.0003
35 | 290 | 0.0011
45 | 290 | 0.0074
55 | 290 | 0.0126
65 | 290 | 0.0069
70 | 290 | 0.0043
75 | 290 | 0.0024
0 | 292 | 0.0062
15 | 292 | 0.0013
25 | 292 | 0.0009
35 | 292 | 0.0039
45 | 292 | 0.0154
55 | 292 | 0.0157
65 | 292 | 0.0067
70 | 292 | 0.0026
75 | 292 | 0.0014
0 | 294 | 0.0022
15 | 294 | 0.001
25 | 294 | 0.0037
35 | 294 | 0.0116
45 | 294 | 0.0206
55 | 294 | 0.0207
65 | 294 | 0.0035
70 | 294 | 0.0014
75 | 294 | 0.0009
0 | 296 | 0.0017
15 | 296 | 0.0026
25 | 296 | 0.011
35 | 296 | 0.02
45 | 296 | 0.03
55 | 296 | 0.0169
65 | 296 | 0.0019
70 | 296 | 0.0012
75 | 296 | 0.0024
0 | 298 | 0.0036
15 | 298 | 0.0098
25 | 298 | 0.0279
35 | 298 | 0.0205
45 | 298 | 0.0457
55 | 298 | 0.007
65 | 298 | 0.0014
70 | 298 | 0.0058
75 | 298 | 0.0196
0 | 300 | 0.0137
15 | 300 | 0.0312
25 | 300 | 0.02
35 | 300 | 0.0321
45 | 300 | 0.0517
55 | 300 | 0.0043
65 | 300 | 0.0057
70 | 300 | 0.0293
75 | 300 | 0.0356
0 | 302 | 0.0441
15 | 302 | 0.0371
25 | 302 | 0.0249
35 | 302 | 0.0596
45 | 302 | 0.0268
55 | 302 | 0.0023
65 | 302 | 0.0305
70 | 302 | 0.0346
75 | 302 | 0.0447
0 | 304 | 0.0421
15 | 304 | 0.0168
25 | 304 | 0.0462
35 | 304 | 0.0814
45 | 304 | 0.0091
55 | 304 | 0.0022
65 | 304 | 0.0321
70 | 304 | 0.0395
75 | 304 | 0.026
0 | 306 | 0.0165
15 | 306 | 0.0338
25 | 306 | 0.0913
35 | 306 | 0.079
45 | 306 | 0.0083
55 | 306 | 0.0151
65 | 306 | 0.0343
70 | 306 | 0.017
75 | 306 | 0.0058
0 | 308 | 0.034
15 | 308 | 0.0672
25 | 308 | 0.0869
35 | 308 | 0.0399
45 | 308 | 0.005
55 | 308 | 0.0413
65 | 308 | 0.0188
70 | 308 | 0.0037
75 | 308 | 0.0017
0 | 310 | 0.0756
15 | 310 | 0.1224
25 | 310 | 0.087
35 | 310 | 0.0115
45 | 310 | 0.0024
55 | 310 | 0.026
65 | 310 | 0.0044
70 | 310 | 0.0015
75 | 310 | 0.0025
0 | 312 | 0.1343
15 | 312 | 0.0781
25 | 312 | 0.0434
35 | 312 | 0.0126
45 | 312 | 0.0058
55 | 312 | 0.0237
65 | 312 | 0.0014
70 | 312 | 0.0033
75 | 312 | 0.018
0 | 314 | 0.0824
15 | 314 | 0.0913
25 | 314 | 0.0123
35 | 314 | 0.0122
45 | 314 | 0.0365
55 | 314 | 0.0133
65 | 314 | 0.0021
70 | 314 | 0.031
75 | 314 | 0.1545
0 | 316 | 0.0815
15 | 316 | 0.052
25 | 316 | 0.0155
35 | 316 | 0.0046
45 | 316 | 0.0373
55 | 316 | 0.0031
65 | 316 | 0.015
70 | 316 | 0.1885
75 | 316 | 0.1725
0 | 318 | 0.0738
15 | 318 | 0.0142
25 | 318 | 0.0181
35 | 318 | 0.003
45 | 318 | 0.0154
55 | 318 | 0.0011
65 | 318 | 0.1337
70 | 318 | 0.1526
75 | 318 | 0.0419
0 | 320 | 0.021
15 | 320 | 0.0156
25 | 320 | 0.0072
35 | 320 | 0.0121
45 | 320 | 0.014
55 | 320 | 0.0015
65 | 320 | 0.1948
70 | 320 | 0.0361
75 | 320 | 0.0111
0 | 322 | 0.0138
15 | 322 | 0.0277
25 | 322 | 0.0031
35 | 322 | 0.0412
45 | 322 | 0.0079
55 | 322 | 0.0071
65 | 322 | 0.0635
70 | 322 | 0.0102
75 | 322 | 0.0199
0 | 324 | 0.0326
15 | 324 | 0.0113
25 | 324 | 0.0062
35 | 324 | 0.0245
45 | 324 | 0.002
55 | 324 | 0.0702
65 | 324 | 0.0125
70 | 324 | 0.0229
75 | 324 | 0.0978
0 | 326 | 0.0194
15 | 326 | 0.0037
25 | 326 | 0.0344
35 | 326 | 0.0091
45 | 326 | 0.0009
55 | 326 | 0.1656
65 | 326 | 0.0113
70 | 326 | 0.0909
75 | 326 | 0.0828
0 | 328 | 0.0053
15 | 328 | 0.0034
25 | 328 | 0.0288
35 | 328 | 0.0098
45 | 328 | 0.0011
55 | 328 | 0.082
65 | 328 | 0.053
70 | 328 | 0.0658
75 | 328 | 0.0414
0 | 330 | 0.0029
15 | 330 | 0.021
25 | 330 | 0.0077
35 | 330 | 0.0051
45 | 330 | 0.0055
55 | 330 | 0.014
65 | 330 | 0.0707
70 | 330 | 0.0332
75 | 330 | 0.0478
0 | 332 | 0.0084
15 | 332 | 0.0366
25 | 332 | 0.008
35 | 332 | 0.0013
45 | 332 | 0.0577
55 | 332 | 0.0054
65 | 332 | 0.0269
70 | 332 | 0.0379
75 | 332 | 0.0302
0 | 334 | 0.0404
15 | 334 | 0.0083
25 | 334 | 0.0067
35 | 334 | 0.0006
45 | 334 | 0.1362
55 | 334 | 0.0218
65 | 334 | 0.0238
70 | 334 | 0.0235
75 | 334 | 0.0136
0 | 336 | 0.0139
15 | 336 | 0.0054
25 | 336 | 0.0018
35 | 336 | 0.0009
45 | 336 | 0.0679
55 | 336 | 0.0443
65 | 336 | 0.0226
70 | 336 | 0.0102
75 | 336 | 0.0121
0 | 338 | 0.0043
15 | 338 | 0.0085
25 | 338 | 0.0007
35 | 338 | 0.0045
45 | 338 | 0.0102
55 | 338 | 0.019
65 | 338 | 0.0102
70 | 338 | 0.0086
75 | 338 | 0.0232
0 | 340 | 0.0078
15 | 340 | 0.0031
25 | 340 | 0.0007
35 | 340 | 0.0498
45 | 340 | 0.0032
55 | 340 | 0.0075
65 | 340 | 0.0053
70 | 340 | 0.016
75 | 340 | 0.049
0 | 342 | 0.0059
15 | 342 | 0.0009
25 | 342 | 0.0018
35 | 342 | 0.1262
45 | 342 | 0.0125
55 | 342 | 0.0097
65 | 342 | 0.0064
70 | 342 | 0.0333
75 | 342 | 0.07
0 | 344 | 0.0015
15 | 344 | 0.0006
25 | 344 | 0.0191
35 | 344 | 0.0563
45 | 344 | 0.026
55 | 344 | 0.0078
65 | 344 | 0.0138
70 | 344 | 0.0484
75 | 344 | 0.1246
0 | 346 | 0.0007
15 | 346 | 0.001
25 | 346 | 0.1131
35 | 346 | 0.0076
45 | 346 | 0.0101
55 | 346 | 0.0032
65 | 346 | 0.024
70 | 346 | 0.094
75 | 346 | 0.1356
0 | 348 | 0.0008
15 | 348 | 0.0051
25 | 348 | 0.0935
35 | 348 | 0.0025
45 | 348 | 0.0021
55 | 348 | 0.0019
65 | 348 | 0.0389
70 | 348 | 0.1068
75 | 348 | 0.0324
0 | 350 | 0.0021
15 | 350 | 0.0697
25 | 350 | 0.0149
35 | 350 | 0.0094
45 | 350 | 0.0026
55 | 350 | 0.0026
65 | 350 | 0.0797
70 | 350 | 0.0265
75 | 350 | 0.0059
0 | 352 | 0.0261
15 | 352 | 0.1411
25 | 352 | 0.0025
35 | 352 | 0.0193
45 | 352 | 0.0036
55 | 352 | 0.0056
65 | 352 | 0.0519
70 | 352 | 0.0045
75 | 352 | 0.002
0 | 354 | 0.1458
15 | 354 | 0.0338
25 | 354 | 0.0041
35 | 354 | 0.0053
45 | 354 | 0.0022
55 | 354 | 0.0086
65 | 354 | 0.0076
70 | 354 | 0.0016
75 | 354 | 0.0012
0 | 356 | 0.0756
15 | 356 | 0.0044
25 | 356 | 0.0179
35 | 356 | 0.0008
45 | 356 | 0.0008
55 | 356 | 0.0178
65 | 356 | 0.0015
70 | 356 | 0.0009
75 | 356 | 0.0009
0 | 358 | 0.0099
15 | 358 | 0.0021
25 | 358 | 0.009
35 | 358 | 0.0007
45 | 358 | 0.0006
55 | 358 | 0.0361
65 | 358 | 0.0007
70 | 358 | 0.0007
75 | 358 | 0.001
0 | 360 | 0.0024
15 | 360 | 0.0127
25 | 360 | 0.0008
35 | 360 | 0.0014
45 | 360 | 0.0011
55 | 360 | 0.0224
65 | 360 | 0.0005
70 | 360 | 0.0007
75 | 360 | 0.0012
0 | 362 | 0.0049
15 | 362 | 0.0169
25 | 362 | 0.0003
35 | 362 | 0.0015
45 | 362 | 0.0022
55 | 362 | 0.0022
65 | 362 | 0.0004
70 | 362 | 0.0008
75 | 362 | 0.0019
0 | 364 | 0.0245
15 | 364 | 0.0013
25 | 364 | 0.0004
35 | 364 | 0.0005
45 | 364 | 0.0027
55 | 364 | 0.0003
65 | 364 | 0.0003
70 | 364 | 0.001
75 | 364 | 0.0032
0 | 366 | 0.004
15 | 366 | 0.0001
25 | 366 | 0.001
35 | 366 | 0.0001
45 | 366 | 0.0085
55 | 366 | 0.0001
65 | 366 | 0.0003
70 | 366 | 0.0015
75 | 366 | 0.0056
0 | 368 | 0.0002
15 | 368 | 0
25 | 368 | 0.0007
35 | 368 | 0.0001
45 | 368 | 0.016
55 | 368 | 0
65 | 368 | 0.0004
70 | 368 | 0.0026
75 | 368 | 0.01
0 | 370 | 0
15 | 370 | 0.0002
25 | 370 | 0
35 | 370 | 0.0004
45 | 370 | 0.0081
55 | 370 | 0
65 | 370 | 0.0005
70 | 370 | 0.005
75 | 370 | 0.0207
0 | 372 | 0
15 | 372 | 0.0008
25 | 372 | 0
35 | 372 | 0.0007
45 | 372 | 0
55 | 372 | 0
65 | 372 | 0.0008
70 | 372 | 0.0115
75 | 372 | 0.0349
0 | 374 | 0.0002
15 | 374 | 0.0001
25 | 374 | 0
35 | 374 | 0.0006
45 | 374 | 0
55 | 374 | 0
65 | 374 | 0.0017
70 | 374 | 0.024
75 | 374 | 0.0284
0 | 376 | 0.0004
15 | 376 | 0
25 | 376 | 0
35 | 376 | 0.0042
45 | 376 | 0
55 | 376 | 0
65 | 376 | 0.0051
70 | 376 | 0.0274
75 | 376 | 0.0139
0 | 378 | 0.0003
15 | 378 | 0.0001
25 | 378 | 0.0007
35 | 378 | 0.009
45 | 378 | 0
55 | 378 | 0.0001
65 | 378 | 0.0147
70 | 378 | 0.0175
75 | 378 | 0.0092
0 | 380 | 0.0002
15 | 380 | 0.0003
25 | 380 | 0.0007
35 | 380 | 0.0022
45 | 380 | 0.0001
55 | 380 | 0.0002
65 | 380 | 0.021
70 | 380 | 0.0099
75 | 380 | 0.0093
0 | 382 | 0.0002
15 | 382 | 0.0005
25 | 382 | 0.0043
35 | 382 | 0.0002
45 | 382 | 0.0001
55 | 382 | 0.0003
65 | 382 | 0.0166
70 | 382 | 0.0087
75 | 382 | 0.015
0 | 384 | 0.0003
15 | 384 | 0.0006
25 | 384 | 0.0066
35 | 384 | 0.0001
45 | 384 | 0.0001
55 | 384 | 0.0004
65 | 384 | 0.0097
70 | 384 | 0.0113
75 | 384 | 0.0318
0 | 386 | 0.0006
15 | 386 | 0.0005
25 | 386 | 0.0007
35 | 386 | 0.0001
45 | 386 | 0.0001
55 | 386 | 0.0009
65 | 386 | 0.0079
70 | 386 | 0.0202
75 | 386 | 0.0407
0 | 388 | 0.0005
15 | 388 | 0.0041
25 | 388 | 0.0001
35 | 388 | 0.0001
45 | 388 | 0.0001
55 | 388 | 0.0031
65 | 388 | 0.0093
70 | 388 | 0.0306
75 | 388 | 0.026
0 | 390 | 0.0006
15 | 390 | 0.0047
25 | 390 | 0.0001
35 | 390 | 0.0001
45 | 390 | 0.0001
55 | 390 | 0.0077
65 | 390 | 0.0142
70 | 390 | 0.0277
75 | 390 | 0.0136
0 | 392 | 0.006
15 | 392 | 0.0002
25 | 392 | 0.0001
35 | 392 | 0.0001
45 | 392 | 0.0001
55 | 392 | 0.0101
65 | 392 | 0.0205
70 | 392 | 0.0174
75 | 392 | 0.0097
0 | 394 | 0.002
15 | 394 | 0.0001
25 | 394 | 0.0001
35 | 394 | 0.0001
45 | 394 | 0.0001
55 | 394 | 0.0093
65 | 394 | 0.0215
70 | 394 | 0.0111
75 | 394 | 0.0095
0 | 396 | 0.0001
15 | 396 | 0.0001
25 | 396 | 0.0001
35 | 396 | 0.0001
45 | 396 | 0.0001
55 | 396 | 0.0064
65 | 396 | 0.0168
70 | 396 | 0.0092
75 | 396 | 0.0125
0 | 398 | 0.0001
15 | 398 | 0.0001
25 | 398 | 0.0001
35 | 398 | 0.0001
45 | 398 | 0.0001
55 | 398 | 0.006
65 | 398 | 0.0117
70 | 398 | 0.0099
75 | 398 | 0.0206
0 | 400 | 0.0001
15 | 400 | 0.0001
25 | 400 | 0.0001
35 | 400 | 0.0001
45 | 400 | 0.0002
55 | 400 | 0.0074
65 | 400 | 0.009
70 | 400 | 0.013
75 | 400 | 0.0367
0 | 402 | 0.0001
15 | 402 | 0.0001
25 | 402 | 0.0001
35 | 402 | 0.0001
45 | 402 | 0.0006
55 | 402 | 0.0097
65 | 402 | 0.0082
70 | 402 | 0.0198
75 | 402 | 0.0544
0 | 404 | 0.0001
15 | 404 | 0.0001
25 | 404 | 0.0001
35 | 404 | 0.0001
45 | 404 | 0.0022
55 | 404 | 0.0112
65 | 404 | 0.0089
70 | 404 | 0.0312
75 | 404 | 0.0617
0 | 406 | 0.0001
15 | 406 | 0.0001
25 | 406 | 0.0001
35 | 406 | 0.0001
45 | 406 | 0.0042
55 | 406 | 0.0112
65 | 406 | 0.0112
70 | 406 | 0.0435
75 | 406 | 0.0607
0 | 408 | 0.0001
15 | 408 | 0.0001
25 | 408 | 0.0001
35 | 408 | 0.0001
45 | 408 | 0.0049
55 | 408 | 0.0099
65 | 408 | 0.0159
70 | 408 | 0.0517
75 | 408 | 0.0624
0 | 410 | 0.0001
15 | 410 | 0.0001
25 | 410 | 0.0001
35 | 410 | 0.0001
45 | 410 | 0.0046
55 | 410 | 0.0083
65 | 410 | 0.0237
70 | 410 | 0.0556
75 | 410 | 0.0754
0 | 412 | 0.0001
15 | 412 | 0.0001
25 | 412 | 0.0001
35 | 412 | 0.0001
45 | 412 | 0.004
55 | 412 | 0.0067
65 | 412 | 0.0335
70 | 412 | 0.0595
75 | 412 | 0.1084
0 | 414 | 0.0001
15 | 414 | 0.0001
25 | 414 | 0.0001
35 | 414 | 0.0001
45 | 414 | 0.0047
55 | 414 | 0.0054
65 | 414 | 0.0423
70 | 414 | 0.07
75 | 414 | 0.1689
0 | 416 | 0.0001
15 | 416 | 0.0001
25 | 416 | 0.0001
35 | 416 | 0.0002
45 | 416 | 0.0057
55 | 416 | 0.0048
65 | 416 | 0.0466
70 | 416 | 0.0957
75 | 416 | 0.2305
0 | 418 | 0.0001
15 | 418 | 0.0001
25 | 418 | 0.0001
35 | 418 | 0.0005
45 | 418 | 0.0061
55 | 418 | 0.0049
65 | 418 | 0.0474
70 | 418 | 0.141
75 | 418 | 0.2314
0 | 420 | 0.0001
15 | 420 | 0.0001
25 | 420 | 0.0001
35 | 420 | 0.0015
45 | 420 | 0.0061
55 | 420 | 0.0059
65 | 420 | 0.0506
70 | 420 | 0.1824
75 | 420 | 0.1671
0 | 422 | 0.0001
15 | 422 | 0.0001
25 | 422 | 0.0001
35 | 422 | 0.0024
45 | 422 | 0.0061
55 | 422 | 0.0088
65 | 422 | 0.0637
70 | 422 | 0.1787
75 | 422 | 0.0992
0 | 424 | 0.0001
15 | 424 | 0.0001
25 | 424 | 0.0001
35 | 424 | 0.0028
45 | 424 | 0.0059
55 | 424 | 0.0146
65 | 424 | 0.0914
70 | 424 | 0.129
75 | 424 | 0.0605
0 | 426 | 0.0001
15 | 426 | 0.0001
25 | 426 | 0.0002
35 | 426 | 0.0029
45 | 426 | 0.0051
55 | 426 | 0.0217
65 | 426 | 0.1191
70 | 426 | 0.0749
75 | 426 | 0.0422
0 | 428 | 0.0001
15 | 428 | 0.0001
25 | 428 | 0.0006
35 | 428 | 0.0034
45 | 428 | 0.0039
55 | 428 | 0.0255
65 | 428 | 0.12
70 | 428 | 0.0454
75 | 428 | 0.0339
0 | 430 | 0.0001
15 | 430 | 0.0001
25 | 430 | 0.0013
35 | 430 | 0.004
45 | 430 | 0.0028
55 | 430 | 0.0237
65 | 430 | 0.0935
70 | 430 | 0.0324
75 | 430 | 0.031
0 | 432 | 0.0001
15 | 432 | 0.0001
25 | 432 | 0.0019
35 | 432 | 0.004
45 | 432 | 0.0022
55 | 432 | 0.0187
65 | 432 | 0.0573
70 | 432 | 0.0269
75 | 432 | 0.0321
0 | 434 | 0.0001
15 | 434 | 0.0001
25 | 434 | 0.0022
35 | 434 | 0.0038
45 | 434 | 0.0021
55 | 434 | 0.0159
65 | 434 | 0.0339
70 | 434 | 0.0256
75 | 434 | 0.0376
0 | 436 | 0.0001
15 | 436 | 0.0002
25 | 436 | 0.0027
35 | 436 | 0.0039
45 | 436 | 0.0026
55 | 436 | 0.0179
65 | 436 | 0.0237
70 | 436 | 0.0277
75 | 436 | 0.0501
0 | 438 | 0.0001
15 | 438 | 0.0006
25 | 438 | 0.0033
35 | 438 | 0.0043
45 | 438 | 0.0042
55 | 438 | 0.0261
65 | 438 | 0.0199
70 | 438 | 0.0339
75 | 438 | 0.0754
0 | 440 | 0.0001
15 | 440 | 0.0013
25 | 440 | 0.0035
35 | 440 | 0.0043
45 | 440 | 0.0079
55 | 440 | 0.0401
65 | 440 | 0.0193
70 | 440 | 0.0467
75 | 440 | 0.1246
0 | 442 | 0.0003
15 | 442 | 0.0016
25 | 442 | 0.0031
35 | 442 | 0.0033
45 | 442 | 0.012
55 | 442 | 0.0497
65 | 442 | 0.0214
70 | 442 | 0.0729
75 | 442 | 0.2104
0 | 444 | 0.0009
15 | 444 | 0.002
25 | 444 | 0.003
35 | 444 | 0.0022
45 | 444 | 0.013
55 | 444 | 0.0489
65 | 444 | 0.027
70 | 444 | 0.1259
75 | 444 | 0.3233
0 | 446 | 0.0016
15 | 446 | 0.003
25 | 446 | 0.0036
35 | 446 | 0.0015
45 | 446 | 0.0104
55 | 446 | 0.0397
65 | 446 | 0.0391
70 | 446 | 0.2232
75 | 446 | 0.4182
0 | 448 | 0.0017
15 | 448 | 0.0036
25 | 448 | 0.0043
35 | 448 | 0.0012
45 | 448 | 0.0063
55 | 448 | 0.0259
65 | 448 | 0.0642
70 | 448 | 0.3544
75 | 448 | 0.4555
0 | 450 | 0.0024
15 | 450 | 0.003
25 | 450 | 0.0039
35 | 450 | 0.0012
45 | 450 | 0.0044
55 | 450 | 0.0166
65 | 450 | 0.1159
70 | 450 | 0.4701
75 | 450 | 0.4583
0 | 452 | 0.0035
15 | 452 | 0.0025
25 | 452 | 0.0025
35 | 452 | 0.0017
45 | 452 | 0.0041
55 | 452 | 0.0128
65 | 452 | 0.2141
70 | 452 | 0.5292
75 | 452 | 0.473
0 | 454 | 0.0034
15 | 454 | 0.0029
25 | 454 | 0.0015
35 | 454 | 0.003
45 | 454 | 0.005
55 | 454 | 0.0119
65 | 454 | 0.3603
70 | 454 | 0.5413
75 | 454 | 0.5178
0 | 456 | 0.0025
15 | 456 | 0.004
25 | 456 | 0.0011
35 | 456 | 0.0063
45 | 456 | 0.0078
55 | 456 | 0.0129
65 | 456 | 0.5085
70 | 456 | 0.5558
75 | 456 | 0.584
0 | 458 | 0.0023
15 | 458 | 0.0044
25 | 458 | 0.001
35 | 458 | 0.0091
45 | 458 | 0.0143
55 | 458 | 0.0158
65 | 458 | 0.6049
70 | 458 | 0.599
75 | 458 | 0.6462
0 | 460 | 0.003
15 | 460 | 0.0027
25 | 460 | 0.001
35 | 460 | 0.0086
45 | 460 | 0.0226
55 | 460 | 0.0218
65 | 460 | 0.6373
70 | 460 | 0.6626
75 | 460 | 0.6817
0 | 462 | 0.0043
15 | 462 | 0.0013
25 | 462 | 0.0013
35 | 462 | 0.0051
45 | 462 | 0.0268
55 | 462 | 0.034
65 | 462 | 0.6446
70 | 462 | 0.7226
75 | 462 | 0.6864
0 | 464 | 0.0036
15 | 464 | 0.0006
25 | 464 | 0.0026
35 | 464 | 0.0022
45 | 464 | 0.0258
55 | 464 | 0.0606
65 | 464 | 0.6709
70 | 464 | 0.7566
75 | 464 | 0.6738
0 | 466 | 0.0015
15 | 466 | 0.0004
25 | 466 | 0.0057
35 | 466 | 0.0013
45 | 466 | 0.02
55 | 466 | 0.119
65 | 466 | 0.7203
70 | 466 | 0.7584
75 | 466 | 0.6618
0 | 468 | 0.0006
15 | 468 | 0.0003
25 | 468 | 0.0073
35 | 468 | 0.001
45 | 468 | 0.0124
55 | 468 | 0.2296
65 | 468 | 0.77
70 | 468 | 0.7414
75 | 468 | 0.6593
0 | 470 | 0.0003
15 | 470 | 0.0003
25 | 470 | 0.0053
35 | 470 | 0.001
45 | 470 | 0.0082
55 | 470 | 0.3852
65 | 470 | 0.7988
70 | 470 | 0.7233
75 | 470 | 0.6647
0 | 472 | 0.0002
15 | 472 | 0.0007
25 | 472 | 0.002
35 | 472 | 0.0012
45 | 472 | 0.0068
55 | 472 | 0.5382
65 | 472 | 0.7991
70 | 472 | 0.7143
75 | 472 | 0.6757
0 | 474 | 0.0002
15 | 474 | 0.0022
25 | 474 | 0.0008
35 | 474 | 0.0021
45 | 474 | 0.0067
55 | 474 | 0.6468
65 | 474 | 0.7793
70 | 474 | 0.7169
75 | 474 | 0.6992
0 | 476 | 0.0003
15 | 476 | 0.0056
25 | 476 | 0.0004
35 | 476 | 0.0044
45 | 476 | 0.0078
55 | 476 | 0.6906
65 | 476 | 0.7558
70 | 476 | 0.7368
75 | 476 | 0.7338
0 | 478 | 0.0008
15 | 478 | 0.0062
25 | 478 | 0.0003
35 | 478 | 0.0089
45 | 478 | 0.0103
55 | 478 | 0.6872
65 | 478 | 0.7421
70 | 478 | 0.7798
75 | 478 | 0.742
0 | 480 | 0.0028
15 | 480 | 0.0024
25 | 480 | 0.0003
35 | 480 | 0.0135
45 | 480 | 0.015
55 | 480 | 0.6828
65 | 480 | 0.7502
70 | 480 | 0.8126
75 | 480 | 0.7358
0 | 482 | 0.0066
15 | 482 | 0.0008
25 | 482 | 0.0005
35 | 482 | 0.0148
45 | 482 | 0.0244
55 | 482 | 0.6931
65 | 482 | 0.7961
70 | 482 | 0.8099
75 | 482 | 0.7389
0 | 484 | 0.0048
15 | 484 | 0.0005
25 | 484 | 0.001
35 | 484 | 0.0128
45 | 484 | 0.046
55 | 484 | 0.7154
65 | 484 | 0.8545
70 | 484 | 0.8057
75 | 484 | 0.7382
0 | 486 | 0.0014
15 | 486 | 0.0005
25 | 486 | 0.0018
35 | 486 | 0.0085
45 | 486 | 0.0981
55 | 486 | 0.7391
65 | 486 | 0.8736
70 | 486 | 0.8072
75 | 486 | 0.7348
0 | 488 | 0.0008
15 | 488 | 0.0005
25 | 488 | 0.0039
35 | 488 | 0.0058
45 | 488 | 0.2041
55 | 488 | 0.7568
65 | 488 | 0.871
70 | 488 | 0.8051
75 | 488 | 0.7402
0 | 490 | 0.0006
15 | 490 | 0.0006
25 | 490 | 0.0082
35 | 490 | 0.0054
45 | 490 | 0.3609
55 | 490 | 0.7808
65 | 490 | 0.8738
70 | 490 | 0.8073
75 | 490 | 0.7531
0 | 492 | 0.0006
15 | 492 | 0.0007
25 | 492 | 0.0126
35 | 492 | 0.0058
45 | 492 | 0.5262
55 | 492 | 0.829
65 | 492 | 0.8739
70 | 492 | 0.8194
75 | 492 | 0.7647
0 | 494 | 0.0007
15 | 494 | 0.001
25 | 494 | 0.0135
35 | 494 | 0.0062
45 | 494 | 0.6627
55 | 494 | 0.8863
65 | 494 | 0.8739
70 | 494 | 0.836
75 | 494 | 0.7671
0 | 496 | 0.0008
15 | 496 | 0.0014
25 | 496 | 0.0106
35 | 496 | 0.0072
45 | 496 | 0.7429
55 | 496 | 0.9219
65 | 496 | 0.8817
70 | 496 | 0.8473
75 | 496 | 0.7598
0 | 498 | 0.0009
15 | 498 | 0.0023
25 | 498 | 0.0073
35 | 498 | 0.0099
45 | 498 | 0.7713
55 | 498 | 0.9356
65 | 498 | 0.8963
70 | 498 | 0.8478
75 | 498 | 0.7491
0 | 500 | 0.001
15 | 500 | 0.0047
25 | 500 | 0.0057
35 | 500 | 0.0155
45 | 500 | 0.7979
55 | 500 | 0.9463
65 | 500 | 0.9104
70 | 500 | 0.8402
75 | 500 | 0.7414
0 | 502 | 0.0011
15 | 502 | 0.0099
25 | 502 | 0.0048
35 | 502 | 0.0276
45 | 502 | 0.8424
55 | 502 | 0.9547
65 | 502 | 0.9182
70 | 502 | 0.8302
75 | 502 | 0.7388
0 | 504 | 0.0016
15 | 504 | 0.0145
25 | 504 | 0.0046
35 | 504 | 0.0569
45 | 504 | 0.8925
55 | 504 | 0.9562
65 | 504 | 0.9179
70 | 504 | 0.8224
75 | 504 | 0.7402
0 | 506 | 0.003
15 | 506 | 0.0125
25 | 506 | 0.0052
35 | 506 | 0.1293
45 | 506 | 0.9327
55 | 506 | 0.9534
65 | 506 | 0.9114
70 | 506 | 0.8189
75 | 506 | 0.7437
0 | 508 | 0.0073
15 | 508 | 0.0074
25 | 508 | 0.0065
35 | 508 | 0.2782
45 | 508 | 0.9514
55 | 508 | 0.9514
65 | 508 | 0.9025
70 | 508 | 0.8192
75 | 508 | 0.7473
0 | 510 | 0.0139
15 | 510 | 0.0046
25 | 510 | 0.0093
35 | 510 | 0.4912
45 | 510 | 0.9516
55 | 510 | 0.9528
65 | 510 | 0.8946
70 | 510 | 0.8216
75 | 510 | 0.7502
0 | 512 | 0.0134
15 | 512 | 0.0036
25 | 512 | 0.0151
35 | 512 | 0.6906
45 | 512 | 0.9459
55 | 512 | 0.9577
65 | 512 | 0.8899
70 | 512 | 0.8244
75 | 512 | 0.7526
0 | 514 | 0.0073
15 | 514 | 0.0033
25 | 514 | 0.0278
35 | 514 | 0.8111
45 | 514 | 0.9463
55 | 514 | 0.9638
65 | 514 | 0.8884
70 | 514 | 0.8268
75 | 514 | 0.7551
0 | 516 | 0.0044
15 | 516 | 0.0036
25 | 516 | 0.0584
35 | 516 | 0.8409
45 | 516 | 0.9541
55 | 516 | 0.9683
65 | 516 | 0.8895
70 | 516 | 0.8283
75 | 516 | 0.759
0 | 518 | 0.0033
15 | 518 | 0.0044
25 | 518 | 0.134
35 | 518 | 0.8406
45 | 518 | 0.9624
55 | 518 | 0.9692
65 | 518 | 0.8913
70 | 518 | 0.8296
75 | 518 | 0.7647
0 | 520 | 0.0031
15 | 520 | 0.006
25 | 520 | 0.2922
35 | 520 | 0.8691
45 | 520 | 0.9664
55 | 520 | 0.9666
65 | 520 | 0.8925
70 | 520 | 0.8322
75 | 520 | 0.7722
0 | 522 | 0.0033
15 | 522 | 0.0089
25 | 522 | 0.5208
35 | 522 | 0.9129
45 | 522 | 0.9653
55 | 522 | 0.9618
65 | 522 | 0.8934
70 | 522 | 0.8367
75 | 522 | 0.7804
0 | 524 | 0.004
15 | 524 | 0.0148
25 | 524 | 0.7246
35 | 524 | 0.9411
45 | 524 | 0.9615
55 | 524 | 0.9568
65 | 524 | 0.894
70 | 524 | 0.8429
75 | 524 | 0.7875
0 | 526 | 0.0052
15 | 526 | 0.0276
25 | 526 | 0.8281
35 | 526 | 0.9473
45 | 526 | 0.9583
55 | 526 | 0.9528
65 | 526 | 0.8952
70 | 526 | 0.8503
75 | 526 | 0.7912
0 | 528 | 0.0076
15 | 528 | 0.0579
25 | 528 | 0.8523
35 | 528 | 0.9439
45 | 528 | 0.9577
55 | 528 | 0.9505
65 | 528 | 0.898
70 | 528 | 0.8568
75 | 528 | 0.7909
0 | 530 | 0.0122
15 | 530 | 0.1348
25 | 530 | 0.8654
35 | 530 | 0.9403
45 | 530 | 0.9593
55 | 530 | 0.9496
65 | 530 | 0.9025
70 | 530 | 0.861
75 | 530 | 0.7865
0 | 532 | 0.0215
15 | 532 | 0.309
25 | 532 | 0.8877
35 | 532 | 0.9401
45 | 532 | 0.9622
55 | 532 | 0.9494
65 | 532 | 0.9078
70 | 532 | 0.8616
75 | 532 | 0.779
0 | 534 | 0.0431
15 | 534 | 0.5836
25 | 534 | 0.9127
35 | 534 | 0.9435
45 | 534 | 0.9647
55 | 534 | 0.9497
65 | 534 | 0.913
70 | 534 | 0.8586
75 | 534 | 0.7702
0 | 536 | 0.0978
15 | 536 | 0.8202
25 | 536 | 0.9329
35 | 536 | 0.9486
45 | 536 | 0.9663
55 | 536 | 0.9502
65 | 536 | 0.917
70 | 536 | 0.8529
75 | 536 | 0.7615
0 | 538 | 0.2373
15 | 538 | 0.8908
25 | 538 | 0.9406
35 | 538 | 0.9531
45 | 538 | 0.9667
55 | 538 | 0.9513
65 | 538 | 0.9186
70 | 538 | 0.8457
75 | 538 | 0.7542
0 | 540 | 0.513
15 | 540 | 0.8654
25 | 540 | 0.9375
35 | 540 | 0.9553
45 | 540 | 0.9659
55 | 540 | 0.9528
65 | 540 | 0.9178
70 | 540 | 0.8379
75 | 540 | 0.7487
0 | 542 | 0.8103
15 | 542 | 0.8559
25 | 542 | 0.9312
35 | 542 | 0.9547
45 | 542 | 0.9645
55 | 542 | 0.9546
65 | 542 | 0.9148
70 | 542 | 0.8308
75 | 542 | 0.7452
0 | 544 | 0.9073
15 | 544 | 0.8828
25 | 544 | 0.9285
35 | 544 | 0.9522
45 | 544 | 0.9629
55 | 544 | 0.9568
65 | 544 | 0.9101
70 | 544 | 0.8249
75 | 544 | 0.7436
0 | 546 | 0.8645
15 | 546 | 0.919
25 | 546 | 0.932
35 | 546 | 0.9491
45 | 546 | 0.9611
55 | 546 | 0.959
65 | 546 | 0.9046
70 | 546 | 0.8209
75 | 546 | 0.7438
0 | 548 | 0.8458
15 | 548 | 0.9391
25 | 548 | 0.9395
35 | 548 | 0.9475
45 | 548 | 0.96
55 | 548 | 0.961
65 | 548 | 0.8988
70 | 548 | 0.8186
75 | 548 | 0.7451
0 | 550 | 0.8723
15 | 550 | 0.9378
25 | 550 | 0.9462
35 | 550 | 0.9482
45 | 550 | 0.9595
55 | 550 | 0.9623
65 | 550 | 0.8932
70 | 550 | 0.8182
75 | 550 | 0.7472
0 | 552 | 0.9129
15 | 552 | 0.9257
25 | 552 | 0.9487
35 | 552 | 0.9514
45 | 552 | 0.9599
55 | 552 | 0.9632
65 | 552 | 0.8886
70 | 552 | 0.8193
75 | 552 | 0.75
0 | 554 | 0.9384
15 | 554 | 0.9164
25 | 554 | 0.9459
35 | 554 | 0.9558
45 | 554 | 0.9611
55 | 554 | 0.9636
65 | 554 | 0.8855
70 | 554 | 0.8216
75 | 554 | 0.7528
0 | 556 | 0.9387
15 | 556 | 0.9167
25 | 556 | 0.9402
35 | 556 | 0.96
45 | 556 | 0.963
55 | 556 | 0.9635
65 | 556 | 0.8841
70 | 556 | 0.8246
75 | 556 | 0.7558
0 | 558 | 0.925
15 | 558 | 0.9254
25 | 558 | 0.9352
35 | 558 | 0.9625
45 | 558 | 0.9653
55 | 558 | 0.9633
65 | 558 | 0.8843
70 | 558 | 0.8278
75 | 558 | 0.7586
0 | 560 | 0.9131
15 | 560 | 0.9365
25 | 560 | 0.9333
35 | 560 | 0.9627
45 | 560 | 0.9673
55 | 560 | 0.9622
65 | 560 | 0.886
70 | 560 | 0.8308
75 | 560 | 0.7611
0 | 562 | 0.9115
15 | 562 | 0.9432
25 | 562 | 0.9358
35 | 562 | 0.961
45 | 562 | 0.9686
55 | 562 | 0.9604
65 | 562 | 0.8889
70 | 562 | 0.8334
75 | 562 | 0.7635
0 | 564 | 0.92
15 | 564 | 0.9423
25 | 564 | 0.9416
35 | 564 | 0.9581
45 | 564 | 0.9693
55 | 564 | 0.9578
65 | 564 | 0.8923
70 | 564 | 0.8356
75 | 564 | 0.7656
0 | 566 | 0.9324
15 | 566 | 0.9354
25 | 566 | 0.9488
35 | 566 | 0.9556
45 | 566 | 0.9694
55 | 566 | 0.9547
65 | 566 | 0.8957
70 | 566 | 0.8372
75 | 566 | 0.7672
0 | 568 | 0.9411
15 | 568 | 0.927
25 | 568 | 0.9545
35 | 568 | 0.9548
45 | 568 | 0.9693
55 | 568 | 0.9515
65 | 568 | 0.8984
70 | 568 | 0.8382
75 | 568 | 0.7688
0 | 570 | 0.9418
15 | 570 | 0.9213
25 | 570 | 0.957
35 | 570 | 0.9556
45 | 570 | 0.9691
55 | 570 | 0.9489
65 | 570 | 0.9003
70 | 570 | 0.839
75 | 570 | 0.7704
0 | 572 | 0.9352
15 | 572 | 0.9212
25 | 572 | 0.9562
35 | 572 | 0.9579
45 | 572 | 0.9689
55 | 572 | 0.9472
65 | 572 | 0.9011
70 | 572 | 0.8401
75 | 572 | 0.7717
0 | 574 | 0.9254
15 | 574 | 0.9268
25 | 574 | 0.9528
35 | 574 | 0.9611
45 | 574 | 0.9692
55 | 574 | 0.9467
65 | 574 | 0.9013
70 | 574 | 0.8411
75 | 574 | 0.7722
0 | 576 | 0.9178
15 | 576 | 0.9358
25 | 576 | 0.949
35 | 576 | 0.964
45 | 576 | 0.9696
55 | 576 | 0.9475
65 | 576 | 0.9011
70 | 576 | 0.8425
75 | 576 | 0.772
0 | 578 | 0.9162
15 | 578 | 0.9451
25 | 578 | 0.9464
35 | 578 | 0.9658
45 | 578 | 0.9697
55 | 578 | 0.9494
65 | 578 | 0.901
70 | 578 | 0.8437
75 | 578 | 0.7706
0 | 580 | 0.9208
15 | 580 | 0.9513
25 | 580 | 0.9462
35 | 580 | 0.9661
45 | 580 | 0.9695
55 | 580 | 0.9521
65 | 580 | 0.9013
70 | 580 | 0.8443
75 | 580 | 0.7682
0 | 582 | 0.9301
15 | 582 | 0.9532
25 | 582 | 0.9483
35 | 582 | 0.9652
45 | 582 | 0.9688
55 | 582 | 0.9549
65 | 582 | 0.902
70 | 582 | 0.844
75 | 582 | 0.7648
0 | 584 | 0.9406
15 | 584 | 0.9507
25 | 584 | 0.952
35 | 584 | 0.9635
45 | 584 | 0.9675
55 | 584 | 0.9572
65 | 584 | 0.9031
70 | 584 | 0.8427
75 | 584 | 0.761
0 | 586 | 0.9489
15 | 586 | 0.946
25 | 586 | 0.9559
35 | 586 | 0.9618
45 | 586 | 0.9658
55 | 586 | 0.9589
65 | 586 | 0.9044
70 | 586 | 0.8402
75 | 586 | 0.7574
0 | 588 | 0.9525
15 | 588 | 0.9415
25 | 588 | 0.9586
35 | 588 | 0.9611
45 | 588 | 0.9637
55 | 588 | 0.9595
65 | 588 | 0.9053
70 | 588 | 0.837
75 | 588 | 0.7545
0 | 590 | 0.9512
15 | 590 | 0.939
25 | 590 | 0.9595
35 | 590 | 0.9614
45 | 590 | 0.9622
55 | 590 | 0.9592
65 | 590 | 0.9054
70 | 590 | 0.8334
75 | 590 | 0.7526
0 | 592 | 0.9466
15 | 592 | 0.9394
25 | 592 | 0.9582
35 | 592 | 0.9626
45 | 592 | 0.9614
55 | 592 | 0.9582
65 | 592 | 0.9046
70 | 592 | 0.8301
75 | 592 | 0.7521
0 | 594 | 0.9413
15 | 594 | 0.9424
25 | 594 | 0.9555
35 | 594 | 0.9645
45 | 594 | 0.9613
55 | 594 | 0.957
65 | 594 | 0.903
70 | 594 | 0.8275
75 | 594 | 0.7529
0 | 596 | 0.9374
15 | 596 | 0.947
25 | 596 | 0.9524
35 | 596 | 0.9665
45 | 596 | 0.9621
55 | 596 | 0.956
65 | 596 | 0.9003
70 | 596 | 0.8261
75 | 596 | 0.7548
0 | 598 | 0.9367
15 | 598 | 0.9512
25 | 598 | 0.95
35 | 598 | 0.9677
45 | 598 | 0.9636
55 | 598 | 0.9555
65 | 598 | 0.8973
70 | 598 | 0.826
75 | 598 | 0.7574
0 | 600 | 0.939
15 | 600 | 0.9535
25 | 600 | 0.9491
35 | 600 | 0.9679
45 | 600 | 0.9652
55 | 600 | 0.9556
65 | 600 | 0.8944
70 | 600 | 0.8273
75 | 600 | 0.7601
0 | 602 | 0.9433
15 | 602 | 0.9534
25 | 602 | 0.95
35 | 602 | 0.9669
45 | 602 | 0.9669
55 | 602 | 0.9562
65 | 602 | 0.8921
70 | 602 | 0.8296
75 | 602 | 0.7626
0 | 604 | 0.948
15 | 604 | 0.9508
25 | 604 | 0.9525
35 | 604 | 0.9648
45 | 604 | 0.9683
55 | 604 | 0.9571
65 | 604 | 0.8907
70 | 604 | 0.8323
75 | 604 | 0.7643
0 | 606 | 0.9512
15 | 606 | 0.9464
25 | 606 | 0.9558
35 | 606 | 0.9622
45 | 606 | 0.9689
55 | 606 | 0.9581
65 | 606 | 0.8906
70 | 606 | 0.8351
75 | 606 | 0.7647
0 | 608 | 0.9518
15 | 608 | 0.9418
25 | 608 | 0.9591
35 | 608 | 0.9598
45 | 608 | 0.9691
55 | 608 | 0.9586
65 | 608 | 0.8918
70 | 608 | 0.8375
75 | 608 | 0.764
0 | 610 | 0.9497
15 | 610 | 0.9386
25 | 610 | 0.9614
35 | 610 | 0.9581
45 | 610 | 0.9688
55 | 610 | 0.9586
65 | 610 | 0.8939
70 | 610 | 0.8389
75 | 610 | 0.7622
0 | 612 | 0.9452
15 | 612 | 0.9376
25 | 612 | 0.9622
35 | 612 | 0.9574
45 | 612 | 0.9679
55 | 612 | 0.958
65 | 612 | 0.8964
70 | 612 | 0.8392
75 | 612 | 0.7596
0 | 614 | 0.94
15 | 614 | 0.9392
25 | 614 | 0.9612
35 | 614 | 0.9576
45 | 614 | 0.9669
55 | 614 | 0.9569
65 | 614 | 0.899
70 | 614 | 0.8382
75 | 614 | 0.7569
0 | 616 | 0.9355
15 | 616 | 0.9429
25 | 616 | 0.9588
35 | 616 | 0.9591
45 | 616 | 0.966
55 | 616 | 0.9554
65 | 616 | 0.9013
70 | 616 | 0.8361
75 | 616 | 0.7544
0 | 618 | 0.9331
15 | 618 | 0.9478
25 | 618 | 0.9555
35 | 618 | 0.9611
45 | 618 | 0.9655
55 | 618 | 0.9538
65 | 618 | 0.9027
70 | 618 | 0.8336
75 | 618 | 0.7524
0 | 620 | 0.9333
15 | 620 | 0.9527
25 | 620 | 0.9524
35 | 620 | 0.963
45 | 620 | 0.9654
55 | 620 | 0.9523
65 | 620 | 0.903
70 | 620 | 0.831
75 | 620 | 0.7514
0 | 622 | 0.9365
15 | 622 | 0.9564
25 | 622 | 0.9498
35 | 622 | 0.9648
45 | 622 | 0.9657
55 | 622 | 0.9513
65 | 622 | 0.9023
70 | 622 | 0.8285
75 | 622 | 0.7517
0 | 624 | 0.9417
15 | 624 | 0.9583
25 | 624 | 0.9484
35 | 624 | 0.9658
45 | 624 | 0.966
55 | 624 | 0.9509
65 | 624 | 0.9007
70 | 624 | 0.8268
75 | 624 | 0.7527
0 | 626 | 0.9475
15 | 626 | 0.9578
25 | 626 | 0.9485
35 | 626 | 0.9659
45 | 626 | 0.9666
55 | 626 | 0.9511
65 | 626 | 0.8986
70 | 626 | 0.8261
75 | 626 | 0.7544
0 | 628 | 0.953
15 | 628 | 0.9552
25 | 628 | 0.9498
35 | 628 | 0.9652
45 | 628 | 0.9673
55 | 628 | 0.952
65 | 628 | 0.8963
70 | 628 | 0.8263
75 | 628 | 0.7565
0 | 630 | 0.9565
15 | 630 | 0.9511
25 | 630 | 0.952
35 | 630 | 0.9638
45 | 630 | 0.9676
55 | 630 | 0.9535
65 | 630 | 0.894
70 | 630 | 0.8275
75 | 630 | 0.7587
0 | 632 | 0.9577
15 | 632 | 0.9469
25 | 632 | 0.9547
35 | 632 | 0.9622
45 | 632 | 0.9674
55 | 632 | 0.9551
65 | 632 | 0.8924
70 | 632 | 0.8294
75 | 632 | 0.7604
0 | 634 | 0.9564
15 | 634 | 0.9433
25 | 634 | 0.9569
35 | 634 | 0.9606
45 | 634 | 0.967
55 | 634 | 0.9568
65 | 634 | 0.8915
70 | 634 | 0.8314
75 | 634 | 0.7615
0 | 636 | 0.9529
15 | 636 | 0.941
25 | 636 | 0.9582
35 | 636 | 0.9596
45 | 636 | 0.9662
55 | 636 | 0.9581
65 | 636 | 0.8915
70 | 636 | 0.8336
75 | 636 | 0.7619
0 | 638 | 0.9483
15 | 638 | 0.9405
25 | 638 | 0.9584
35 | 638 | 0.9591
45 | 638 | 0.9653
55 | 638 | 0.959
65 | 638 | 0.8924
70 | 638 | 0.8354
75 | 638 | 0.7614
0 | 640 | 0.9438
15 | 640 | 0.9415
25 | 640 | 0.9576
35 | 640 | 0.9594
45 | 640 | 0.9644
55 | 640 | 0.9592
65 | 640 | 0.8939
70 | 640 | 0.8365
75 | 640 | 0.76
0 | 642 | 0.94
15 | 642 | 0.9437
25 | 642 | 0.9559
35 | 642 | 0.9603
45 | 642 | 0.9637
55 | 642 | 0.9586
65 | 642 | 0.8958
70 | 642 | 0.8368
75 | 642 | 0.7581
0 | 644 | 0.9377
15 | 644 | 0.9466
25 | 644 | 0.9537
35 | 644 | 0.9617
45 | 644 | 0.9634
55 | 644 | 0.9577
65 | 644 | 0.8979
70 | 644 | 0.8362
75 | 644 | 0.7562
0 | 646 | 0.9375
15 | 646 | 0.9495
25 | 646 | 0.9514
35 | 646 | 0.9631
45 | 646 | 0.9634
55 | 646 | 0.9564
65 | 646 | 0.8997
70 | 646 | 0.835
75 | 646 | 0.7543
0 | 648 | 0.9391
15 | 648 | 0.9516
25 | 648 | 0.9495
35 | 648 | 0.9642
45 | 648 | 0.9639
55 | 648 | 0.955
65 | 648 | 0.901
70 | 648 | 0.8331
75 | 648 | 0.7531
0 | 650 | 0.9417
15 | 650 | 0.9524
25 | 650 | 0.9486
35 | 650 | 0.965
45 | 650 | 0.9647
55 | 650 | 0.9538
65 | 650 | 0.9016
70 | 650 | 0.8313
75 | 650 | 0.7526
0 | 652 | 0.9448
15 | 652 | 0.9518
25 | 652 | 0.9487
35 | 652 | 0.9652
45 | 652 | 0.9654
55 | 652 | 0.9529
65 | 652 | 0.9015
70 | 652 | 0.8296
75 | 652 | 0.7528
0 | 654 | 0.9476
15 | 654 | 0.9498
25 | 654 | 0.9497
35 | 654 | 0.9649
45 | 654 | 0.9664
55 | 654 | 0.9524
65 | 654 | 0.9008
70 | 654 | 0.8283
75 | 654 | 0.7539
0 | 656 | 0.9495
15 | 656 | 0.9471
25 | 656 | 0.9515
35 | 656 | 0.9641
45 | 656 | 0.9674
55 | 656 | 0.9524
65 | 656 | 0.8995
70 | 656 | 0.8279
75 | 656 | 0.7558
0 | 658 | 0.9501
15 | 658 | 0.9442
25 | 658 | 0.9536
35 | 658 | 0.9628
45 | 658 | 0.968
55 | 658 | 0.953
65 | 658 | 0.8979
70 | 658 | 0.8283
75 | 658 | 0.7582
0 | 660 | 0.9492
15 | 660 | 0.9415
25 | 660 | 0.9557
35 | 660 | 0.9615
45 | 660 | 0.9685
55 | 660 | 0.9541
65 | 660 | 0.8963
70 | 660 | 0.8294
75 | 660 | 0.761
0 | 662 | 0.9469
15 | 662 | 0.9397
25 | 662 | 0.9573
35 | 662 | 0.9604
45 | 662 | 0.9685
55 | 662 | 0.9555
65 | 662 | 0.8952
70 | 662 | 0.8312
75 | 662 | 0.7638
0 | 664 | 0.9438
15 | 664 | 0.9391
25 | 664 | 0.9583
35 | 664 | 0.9595
45 | 664 | 0.968
55 | 664 | 0.9567
65 | 664 | 0.8944
70 | 664 | 0.8334
75 | 664 | 0.7662
0 | 666 | 0.9405
15 | 666 | 0.9399
25 | 666 | 0.9584
35 | 666 | 0.9591
45 | 666 | 0.9673
55 | 666 | 0.9578
65 | 666 | 0.8941
70 | 666 | 0.8359
75 | 666 | 0.768
0 | 668 | 0.9378
15 | 668 | 0.9416
25 | 668 | 0.9579
35 | 668 | 0.9594
45 | 668 | 0.9665
55 | 668 | 0.959
65 | 668 | 0.8946
70 | 668 | 0.8385
75 | 668 | 0.769
0 | 670 | 0.9359
15 | 670 | 0.944
25 | 670 | 0.9567
35 | 670 | 0.9603
45 | 670 | 0.9659
55 | 670 | 0.9596
65 | 670 | 0.8959
70 | 670 | 0.8409
75 | 670 | 0.7692
0 | 672 | 0.9353
15 | 672 | 0.9468
25 | 672 | 0.9551
35 | 672 | 0.9618
45 | 672 | 0.9651
55 | 672 | 0.9598
65 | 672 | 0.8975
70 | 672 | 0.8427
75 | 672 | 0.7685
0 | 674 | 0.936
15 | 674 | 0.9497
25 | 674 | 0.9534
35 | 674 | 0.9631
45 | 674 | 0.9647
55 | 674 | 0.9597
65 | 674 | 0.8995
70 | 674 | 0.8436
75 | 674 | 0.7673
0 | 676 | 0.938
15 | 676 | 0.952
25 | 676 | 0.9521
35 | 676 | 0.9643
45 | 676 | 0.9649
55 | 676 | 0.9592
65 | 676 | 0.9017
70 | 676 | 0.8438
75 | 676 | 0.7654
0 | 678 | 0.941
15 | 678 | 0.9534
25 | 678 | 0.9512
35 | 678 | 0.9654
45 | 678 | 0.9652
55 | 678 | 0.9585
65 | 678 | 0.904
70 | 678 | 0.8431
75 | 678 | 0.7633
0 | 680 | 0.9443
15 | 680 | 0.9537
25 | 680 | 0.951
35 | 680 | 0.966
45 | 680 | 0.9657
55 | 680 | 0.9578
65 | 680 | 0.9057
70 | 680 | 0.8419
75 | 680 | 0.7614
0 | 682 | 0.9475
15 | 682 | 0.9529
25 | 682 | 0.9514
35 | 682 | 0.9661
45 | 682 | 0.9664
55 | 682 | 0.9571
65 | 682 | 0.9067
70 | 682 | 0.8402
75 | 682 | 0.7596
0 | 684 | 0.9501
15 | 684 | 0.9514
25 | 684 | 0.9523
35 | 684 | 0.9658
45 | 684 | 0.9671
55 | 684 | 0.9565
65 | 684 | 0.9074
70 | 684 | 0.8382
75 | 684 | 0.7582
0 | 686 | 0.9516
15 | 686 | 0.9496
25 | 686 | 0.9537
35 | 686 | 0.9651
45 | 686 | 0.9681
55 | 686 | 0.9563
65 | 686 | 0.9074
70 | 686 | 0.8363
75 | 686 | 0.7573
0 | 688 | 0.9522
15 | 688 | 0.9477
25 | 688 | 0.9553
35 | 688 | 0.964
45 | 688 | 0.9689
55 | 688 | 0.9563
65 | 688 | 0.9065
70 | 688 | 0.8346
75 | 688 | 0.7572
0 | 690 | 0.9516
15 | 690 | 0.9458
25 | 690 | 0.9569
35 | 690 | 0.9628
45 | 690 | 0.9696
55 | 690 | 0.9566
65 | 690 | 0.9055
70 | 690 | 0.8334
75 | 690 | 0.7579
0 | 692 | 0.9499
15 | 692 | 0.9444
25 | 692 | 0.958
35 | 692 | 0.9616
45 | 692 | 0.9701
55 | 692 | 0.9574
65 | 692 | 0.9041
70 | 692 | 0.8326
75 | 692 | 0.7592
0 | 694 | 0.9481
15 | 694 | 0.9439
25 | 694 | 0.9591
35 | 694 | 0.9607
45 | 694 | 0.9704
55 | 694 | 0.9584
65 | 694 | 0.9023
70 | 694 | 0.8325
75 | 694 | 0.7608
0 | 696 | 0.9459
15 | 696 | 0.9444
25 | 696 | 0.9594
35 | 696 | 0.9601
45 | 696 | 0.9706
55 | 696 | 0.9594
65 | 696 | 0.9008
70 | 696 | 0.8329
75 | 696 | 0.7625
0 | 698 | 0.944
15 | 698 | 0.9454
25 | 698 | 0.9588
35 | 698 | 0.9601
45 | 698 | 0.9704
55 | 698 | 0.9603
65 | 698 | 0.8995
70 | 698 | 0.8338
75 | 698 | 0.7645
0 | 700 | 0.9426
15 | 700 | 0.9471
25 | 700 | 0.9583
35 | 700 | 0.9603
45 | 700 | 0.9701
55 | 700 | 0.9613
65 | 700 | 0.8985
70 | 700 | 0.8352
75 | 700 | 0.7664
0 | 702 | 0.942
15 | 702 | 0.9491
25 | 702 | 0.957
35 | 702 | 0.9609
45 | 702 | 0.9698
55 | 702 | 0.962
65 | 702 | 0.898
70 | 702 | 0.837
75 | 702 | 0.7679
0 | 704 | 0.942
15 | 704 | 0.951
25 | 704 | 0.9554
35 | 704 | 0.9621
45 | 704 | 0.9694
55 | 704 | 0.9625
65 | 704 | 0.898
70 | 704 | 0.8388
75 | 704 | 0.7691
0 | 706 | 0.943
15 | 706 | 0.9528
25 | 706 | 0.9539
35 | 706 | 0.9633
45 | 706 | 0.9692
55 | 706 | 0.9629
65 | 706 | 0.8985
70 | 706 | 0.8407
75 | 706 | 0.77
0 | 708 | 0.9446
15 | 708 | 0.9539
25 | 708 | 0.9525
35 | 708 | 0.9647
45 | 708 | 0.9691
55 | 708 | 0.9627
65 | 708 | 0.8992
70 | 708 | 0.8423
75 | 708 | 0.7702
0 | 710 | 0.9466
15 | 710 | 0.9543
25 | 710 | 0.9516
35 | 710 | 0.9659
45 | 710 | 0.9691
55 | 710 | 0.9624
65 | 710 | 0.9004
70 | 710 | 0.8434
75 | 710 | 0.7699
0 | 712 | 0.9486
15 | 712 | 0.9538
25 | 712 | 0.9513
35 | 712 | 0.9669
45 | 712 | 0.9692
55 | 712 | 0.962
65 | 712 | 0.9018
70 | 712 | 0.8444
75 | 712 | 0.7692
0 | 714 | 0.9505
15 | 714 | 0.9529
25 | 714 | 0.9515
35 | 714 | 0.9677
45 | 714 | 0.9697
55 | 714 | 0.9612
65 | 714 | 0.9033
70 | 714 | 0.8447
75 | 714 | 0.7682
0 | 716 | 0.952
15 | 716 | 0.9516
25 | 716 | 0.9523
35 | 716 | 0.9681
45 | 716 | 0.9701
55 | 716 | 0.9603
65 | 716 | 0.9047
70 | 716 | 0.8445
75 | 716 | 0.7669
0 | 718 | 0.9529
15 | 718 | 0.95
25 | 718 | 0.9532
35 | 718 | 0.9681
45 | 718 | 0.9706
55 | 718 | 0.9597
65 | 718 | 0.9061
70 | 718 | 0.8439
75 | 718 | 0.7656
0 | 720 | 0.9528
15 | 720 | 0.948
25 | 720 | 0.9547
35 | 720 | 0.9681
45 | 720 | 0.9711
55 | 720 | 0.9592
65 | 720 | 0.9073
70 | 720 | 0.8431
75 | 720 | 0.7645
0 | 722 | 0.952
15 | 722 | 0.9461
25 | 722 | 0.9564
35 | 722 | 0.9676
45 | 722 | 0.9717
55 | 722 | 0.9587
65 | 722 | 0.9079
70 | 722 | 0.842
75 | 722 | 0.7637
0 | 724 | 0.9505
15 | 724 | 0.945
25 | 724 | 0.9579
35 | 724 | 0.9671
45 | 724 | 0.9721
55 | 724 | 0.9583
65 | 724 | 0.9082
70 | 724 | 0.8409
75 | 724 | 0.7632
0 | 726 | 0.9487
15 | 726 | 0.9443
25 | 726 | 0.9593
35 | 726 | 0.9663
45 | 726 | 0.9723
55 | 726 | 0.958
65 | 726 | 0.9083
70 | 726 | 0.8398
75 | 726 | 0.7631
0 | 728 | 0.9466
15 | 728 | 0.9442
25 | 728 | 0.9603
35 | 728 | 0.9661
45 | 728 | 0.9723
55 | 728 | 0.9585
65 | 728 | 0.9077
70 | 728 | 0.8391
75 | 728 | 0.7635
0 | 730 | 0.9446
15 | 730 | 0.9446
25 | 730 | 0.9608
35 | 730 | 0.9656
45 | 730 | 0.972
55 | 730 | 0.9588
65 | 730 | 0.907
70 | 730 | 0.8385
75 | 730 | 0.7641
0 | 732 | 0.943
15 | 732 | 0.9457
25 | 732 | 0.9612
35 | 732 | 0.9654
45 | 732 | 0.9717
55 | 732 | 0.9595
65 | 732 | 0.9062
70 | 732 | 0.8381
75 | 732 | 0.7652
0 | 734 | 0.942
15 | 734 | 0.9474
25 | 734 | 0.9612
35 | 734 | 0.9657
45 | 734 | 0.9713
55 | 734 | 0.9602
65 | 734 | 0.9054
70 | 734 | 0.8383
75 | 734 | 0.7666
0 | 736 | 0.9416
15 | 736 | 0.9492
25 | 736 | 0.9608
35 | 736 | 0.9658
45 | 736 | 0.971
55 | 736 | 0.9611
65 | 736 | 0.9045
70 | 736 | 0.8386
75 | 736 | 0.7682
0 | 738 | 0.9419
15 | 738 | 0.9511
25 | 738 | 0.9602
35 | 738 | 0.9661
45 | 738 | 0.9704
55 | 738 | 0.9619
65 | 738 | 0.9039
70 | 738 | 0.8395
75 | 738 | 0.7696
0 | 740 | 0.9427
15 | 740 | 0.953
25 | 740 | 0.9595
35 | 740 | 0.967
45 | 740 | 0.97
55 | 740 | 0.9624
65 | 740 | 0.9034
70 | 740 | 0.8408
75 | 740 | 0.7712
0 | 742 | 0.9444
15 | 742 | 0.9543
25 | 742 | 0.9585
35 | 742 | 0.9679
45 | 742 | 0.9696
55 | 742 | 0.9631
65 | 742 | 0.9031
70 | 742 | 0.8422
75 | 742 | 0.7725
0 | 744 | 0.9464
15 | 744 | 0.9553
25 | 744 | 0.9579
35 | 744 | 0.9687
45 | 744 | 0.9694
55 | 744 | 0.9639
65 | 744 | 0.903
70 | 744 | 0.8435
75 | 744 | 0.7735
0 | 746 | 0.9481
15 | 746 | 0.956
25 | 746 | 0.9574
35 | 746 | 0.9694
45 | 746 | 0.9691
55 | 746 | 0.9643
65 | 746 | 0.9034
70 | 746 | 0.8449
75 | 746 | 0.7741
0 | 748 | 0.9501
15 | 748 | 0.9561
25 | 748 | 0.9572
35 | 748 | 0.9698
45 | 748 | 0.9693
55 | 748 | 0.9643
65 | 748 | 0.9042
70 | 748 | 0.8461
75 | 748 | 0.7743
0 | 750 | 0.9519
15 | 750 | 0.9556
25 | 750 | 0.9574
35 | 750 | 0.97
45 | 750 | 0.9692
55 | 750 | 0.964
65 | 750 | 0.9049
70 | 750 | 0.8471
75 | 750 | 0.7741
0 | 752 | 0.9532
15 | 752 | 0.955
25 | 752 | 0.9579
35 | 752 | 0.97
45 | 752 | 0.9696
55 | 752 | 0.9638
65 | 752 | 0.9059
70 | 752 | 0.8479
75 | 752 | 0.7734
0 | 754 | 0.9541
15 | 754 | 0.954
25 | 754 | 0.9584
35 | 754 | 0.9696
45 | 754 | 0.97
55 | 754 | 0.9635
65 | 754 | 0.9069
70 | 754 | 0.8485
75 | 754 | 0.7725
0 | 756 | 0.9543
15 | 756 | 0.953
25 | 756 | 0.9594
35 | 756 | 0.969
45 | 756 | 0.9704
55 | 756 | 0.9632
65 | 756 | 0.9082
70 | 756 | 0.8485
75 | 756 | 0.7713
0 | 758 | 0.9543
15 | 758 | 0.952
25 | 758 | 0.9603
35 | 758 | 0.9684
45 | 758 | 0.9711
55 | 758 | 0.9627
65 | 758 | 0.9093
70 | 758 | 0.8482
75 | 758 | 0.77
0 | 760 | 0.9537
15 | 760 | 0.9513
25 | 760 | 0.9611
35 | 760 | 0.9674
45 | 760 | 0.9714
55 | 760 | 0.9625
65 | 760 | 0.9101
70 | 760 | 0.8476
75 | 760 | 0.7682
0 | 762 | 0.9529
15 | 762 | 0.9509
25 | 762 | 0.9622
35 | 762 | 0.9662
45 | 762 | 0.9718
55 | 762 | 0.9621
65 | 762 | 0.9109
70 | 762 | 0.8467
75 | 762 | 0.7666
0 | 764 | 0.9517
15 | 764 | 0.9506
25 | 764 | 0.9627
35 | 764 | 0.9652
45 | 764 | 0.9725
55 | 764 | 0.9617
65 | 764 | 0.9116
70 | 764 | 0.8454
75 | 764 | 0.7651
0 | 766 | 0.9504
15 | 766 | 0.9509
25 | 766 | 0.9629
35 | 766 | 0.9645
45 | 766 | 0.9727
55 | 766 | 0.9619
65 | 766 | 0.9116
70 | 766 | 0.8441
75 | 766 | 0.7638
0 | 768 | 0.9496
15 | 768 | 0.9514
25 | 768 | 0.9629
35 | 768 | 0.9642
45 | 768 | 0.9727
55 | 768 | 0.9619
65 | 768 | 0.9114
70 | 768 | 0.8427
75 | 768 | 0.7627
0 | 770 | 0.9485
15 | 770 | 0.952
25 | 770 | 0.9626
35 | 770 | 0.9636
45 | 770 | 0.9731
55 | 770 | 0.9621
65 | 770 | 0.9109
70 | 770 | 0.8414
75 | 770 | 0.7618
0 | 772 | 0.948
15 | 772 | 0.9532
25 | 772 | 0.9617
35 | 772 | 0.9637
45 | 772 | 0.9731
55 | 772 | 0.9621
65 | 772 | 0.9103
70 | 772 | 0.8399
75 | 772 | 0.7612
0 | 774 | 0.9482
15 | 774 | 0.9544
25 | 774 | 0.9606
35 | 774 | 0.964
45 | 774 | 0.9731
55 | 774 | 0.9625
65 | 774 | 0.9096
70 | 774 | 0.8387
75 | 774 | 0.7609
0 | 776 | 0.9483
15 | 776 | 0.9556
25 | 776 | 0.9597
35 | 776 | 0.9642
45 | 776 | 0.973
55 | 776 | 0.963
65 | 776 | 0.9083
70 | 776 | 0.8379
75 | 776 | 0.7609
0 | 778 | 0.949
15 | 778 | 0.9563
25 | 778 | 0.9586
35 | 778 | 0.9645
45 | 778 | 0.9727
55 | 778 | 0.9633
65 | 778 | 0.9074
70 | 778 | 0.8371
75 | 778 | 0.7613
0 | 780 | 0.95
15 | 780 | 0.9569
25 | 780 | 0.9571
35 | 780 | 0.9655
45 | 780 | 0.9724
55 | 780 | 0.9641
65 | 780 | 0.9063
70 | 780 | 0.8366
75 | 780 | 0.7618
0 | 782 | 0.9514
15 | 782 | 0.9574
25 | 782 | 0.956
35 | 782 | 0.966
45 | 782 | 0.9722
55 | 782 | 0.9645
65 | 782 | 0.905
70 | 782 | 0.8365
75 | 782 | 0.7625
0 | 784 | 0.9524
15 | 784 | 0.9574
25 | 784 | 0.9552
35 | 784 | 0.9669
45 | 784 | 0.9721
55 | 784 | 0.9647
65 | 784 | 0.9042
70 | 784 | 0.8368
75 | 784 | 0.7636
0 | 786 | 0.9534
15 | 786 | 0.9568
25 | 786 | 0.9545
35 | 786 | 0.9677
45 | 786 | 0.9718
55 | 786 | 0.9651
65 | 786 | 0.9034
70 | 786 | 0.8371
75 | 786 | 0.7647
0 | 788 | 0.9547
15 | 788 | 0.9564
25 | 788 | 0.9545
35 | 788 | 0.9687
45 | 788 | 0.9715
55 | 788 | 0.9658
65 | 788 | 0.9028
70 | 788 | 0.8377
75 | 788 | 0.766
0 | 790 | 0.9555
15 | 790 | 0.9555
25 | 790 | 0.9545
35 | 790 | 0.9692
45 | 790 | 0.9716
55 | 790 | 0.9655
65 | 790 | 0.9022
70 | 790 | 0.8386
75 | 790 | 0.7672
0 | 792 | 0.9556
15 | 792 | 0.9538
25 | 792 | 0.9548
35 | 792 | 0.9695
45 | 792 | 0.9716
55 | 792 | 0.9656
65 | 792 | 0.9021
70 | 792 | 0.8396
75 | 792 | 0.7683
0 | 794 | 0.9558
15 | 794 | 0.9524
25 | 794 | 0.9552
35 | 794 | 0.9698
45 | 794 | 0.9718
55 | 794 | 0.9655
65 | 794 | 0.9022
70 | 794 | 0.8407
75 | 794 | 0.7688
0 | 796 | 0.955
15 | 796 | 0.9509
25 | 796 | 0.956
35 | 796 | 0.9701
45 | 796 | 0.9716
55 | 796 | 0.9656
65 | 796 | 0.9026
70 | 796 | 0.8416
75 | 796 | 0.7695
0 | 798 | 0.9539
15 | 798 | 0.9495
25 | 798 | 0.9572
35 | 798 | 0.9698
45 | 798 | 0.9721
55 | 798 | 0.9654
65 | 798 | 0.903
70 | 798 | 0.8427
75 | 798 | 0.7704
0 | 800 | 0.9527
15 | 800 | 0.9483
25 | 800 | 0.9583
35 | 800 | 0.9697
45 | 800 | 0.9721
55 | 800 | 0.965
65 | 800 | 0.9037
70 | 800 | 0.8437
75 | 800 | 0.7706
0 | 802 | 0.9512
15 | 802 | 0.9478
25 | 802 | 0.9594
35 | 802 | 0.9691
45 | 802 | 0.9726
55 | 802 | 0.9645
65 | 802 | 0.9043
70 | 802 | 0.8443
75 | 802 | 0.7706
0 | 804 | 0.9497
15 | 804 | 0.9472
25 | 804 | 0.9606
35 | 804 | 0.9685
45 | 804 | 0.9731
55 | 804 | 0.9639
65 | 804 | 0.9053
70 | 804 | 0.8452
75 | 804 | 0.7707
0 | 806 | 0.9482
15 | 806 | 0.947
25 | 806 | 0.9614
35 | 806 | 0.968
45 | 806 | 0.9731
55 | 806 | 0.9633
65 | 806 | 0.9065
70 | 806 | 0.8456
75 | 806 | 0.7708
0 | 808 | 0.9469
15 | 808 | 0.9471
25 | 808 | 0.9618
35 | 808 | 0.9677
45 | 808 | 0.9731
55 | 808 | 0.9629
65 | 808 | 0.9072
70 | 808 | 0.8462
75 | 808 | 0.7705
0 | 810 | 0.9455
15 | 810 | 0.9476
25 | 810 | 0.9623
35 | 810 | 0.9668
45 | 810 | 0.9733
55 | 810 | 0.9624
65 | 810 | 0.9077
70 | 810 | 0.8463
75 | 810 | 0.7704
0 | 812 | 0.9449
15 | 812 | 0.9489
25 | 812 | 0.9628
35 | 812 | 0.9667
45 | 812 | 0.9735
55 | 812 | 0.9628
65 | 812 | 0.9093
70 | 812 | 0.847
75 | 812 | 0.772
0 | 814 | 0.9447
15 | 814 | 0.9498
25 | 814 | 0.9627
35 | 814 | 0.9665
45 | 814 | 0.9735
55 | 814 | 0.9627
65 | 814 | 0.9099
70 | 814 | 0.8474
75 | 814 | 0.7722
0 | 816 | 0.9446
15 | 816 | 0.9509
25 | 816 | 0.9626
35 | 816 | 0.966
45 | 816 | 0.9736
55 | 816 | 0.9625
65 | 816 | 0.9104
70 | 816 | 0.8476
75 | 816 | 0.7721
0 | 818 | 0.9449
15 | 818 | 0.9522
25 | 818 | 0.9616
35 | 818 | 0.966
45 | 818 | 0.9729
55 | 818 | 0.9625
65 | 818 | 0.9111
70 | 818 | 0.8473
75 | 818 | 0.7723
0 | 820 | 0.9452
15 | 820 | 0.9538
25 | 820 | 0.9611
35 | 820 | 0.9662
45 | 820 | 0.9728
55 | 820 | 0.9627
65 | 820 | 0.9111
70 | 820 | 0.8471
75 | 820 | 0.7721
0 | 822 | 0.9463
15 | 822 | 0.9549
25 | 822 | 0.9606
35 | 822 | 0.9661
45 | 822 | 0.9732
55 | 822 | 0.9629
65 | 822 | 0.9112
70 | 822 | 0.8467
75 | 822 | 0.7727
0 | 824 | 0.9473
15 | 824 | 0.9561
25 | 824 | 0.9597
35 | 824 | 0.9666
45 | 824 | 0.9726
55 | 824 | 0.9634
65 | 824 | 0.9115
70 | 824 | 0.8469
75 | 824 | 0.773
0 | 826 | 0.9485
15 | 826 | 0.9564
25 | 826 | 0.9592
35 | 826 | 0.9672
45 | 826 | 0.9727
55 | 826 | 0.9641
65 | 826 | 0.9114
70 | 826 | 0.8469
75 | 826 | 0.7738
0 | 828 | 0.9497
15 | 828 | 0.9573
25 | 828 | 0.9586
35 | 828 | 0.9679
45 | 828 | 0.9725
55 | 828 | 0.9643
65 | 828 | 0.9118
70 | 828 | 0.8473
75 | 828 | 0.7743
0 | 830 | 0.9514
15 | 830 | 0.9574
25 | 830 | 0.9579
35 | 830 | 0.968
45 | 830 | 0.9726
55 | 830 | 0.965
65 | 830 | 0.9117
70 | 830 | 0.8475
75 | 830 | 0.775
0 | 832 | 0.9523
15 | 832 | 0.9575
25 | 832 | 0.9573
35 | 832 | 0.9691
45 | 832 | 0.9728
55 | 832 | 0.9658
65 | 832 | 0.9115
70 | 832 | 0.8477
75 | 832 | 0.7763
0 | 834 | 0.9533
15 | 834 | 0.9568
25 | 834 | 0.9574
35 | 834 | 0.9689
45 | 834 | 0.9724
55 | 834 | 0.966
65 | 834 | 0.9113
70 | 834 | 0.8486
75 | 834 | 0.7774
0 | 836 | 0.9544
15 | 836 | 0.956
25 | 836 | 0.9576
35 | 836 | 0.9694
45 | 836 | 0.9726
55 | 836 | 0.9664
65 | 836 | 0.9113
70 | 836 | 0.8492
75 | 836 | 0.779
0 | 838 | 0.9552
15 | 838 | 0.9554
25 | 838 | 0.9581
35 | 838 | 0.9697
45 | 838 | 0.9729
55 | 838 | 0.9669
65 | 838 | 0.9112
70 | 838 | 0.85
75 | 838 | 0.7799
0 | 840 | 0.955
15 | 840 | 0.9542
25 | 840 | 0.9579
35 | 840 | 0.9699
45 | 840 | 0.9732
55 | 840 | 0.9677
65 | 840 | 0.9115
70 | 840 | 0.8514
75 | 840 | 0.7808
0 | 842 | 0.9551
15 | 842 | 0.9533
25 | 842 | 0.9586
35 | 842 | 0.9697
45 | 842 | 0.9734
55 | 842 | 0.9673
65 | 842 | 0.912
70 | 842 | 0.8522
75 | 842 | 0.7821
0 | 844 | 0.9543
15 | 844 | 0.9526
25 | 844 | 0.9586
35 | 844 | 0.9698
45 | 844 | 0.9738
55 | 844 | 0.968
65 | 844 | 0.9127
70 | 844 | 0.8528
75 | 844 | 0.7832
0 | 846 | 0.954
15 | 846 | 0.9525
25 | 846 | 0.959
35 | 846 | 0.9688
45 | 846 | 0.9739
55 | 846 | 0.9678
65 | 846 | 0.9128
70 | 846 | 0.8543
75 | 846 | 0.7837
0 | 848 | 0.9532
15 | 848 | 0.9504
25 | 848 | 0.961
35 | 848 | 0.9694
45 | 848 | 0.974
55 | 848 | 0.9685
65 | 848 | 0.9133
70 | 848 | 0.8555
75 | 848 | 0.7847
0 | 850 | 0.9515
15 | 850 | 0.9504
25 | 850 | 0.9603
35 | 850 | 0.9689
45 | 850 | 0.9748
55 | 850 | 0.9687
65 | 850 | 0.9137
70 | 850 | 0.8564
75 | 850 | 0.7847
0 | 852 | 0.9494
15 | 852 | 0.9504
25 | 852 | 0.9612
35 | 852 | 0.9676
45 | 852 | 0.975
55 | 852 | 0.9682
65 | 852 | 0.9147
70 | 852 | 0.857
75 | 852 | 0.7862
0 | 854 | 0.9484
15 | 854 | 0.9491
25 | 854 | 0.9612
35 | 854 | 0.9671
45 | 854 | 0.975
55 | 854 | 0.968
65 | 854 | 0.9166
70 | 854 | 0.8583
75 | 854 | 0.787
0 | 856 | 0.9482
15 | 856 | 0.9507
25 | 856 | 0.9617
35 | 856 | 0.9673
45 | 856 | 0.9752
55 | 856 | 0.9694
65 | 856 | 0.917
70 | 856 | 0.8589
75 | 856 | 0.7868
0 | 858 | 0.9486
15 | 858 | 0.9504
25 | 858 | 0.9627
35 | 858 | 0.9673
45 | 858 | 0.9756
55 | 858 | 0.9687
65 | 858 | 0.9163
70 | 858 | 0.8591
75 | 858 | 0.7862
0 | 860 | 0.947
15 | 860 | 0.951
25 | 860 | 0.9604
35 | 860 | 0.9673
45 | 860 | 0.9762
55 | 860 | 0.9684
65 | 860 | 0.9185
70 | 860 | 0.8603
75 | 860 | 0.7852
0 | 862 | 0.9464
15 | 862 | 0.95
25 | 862 | 0.9623
35 | 862 | 0.9645
45 | 862 | 0.9763
55 | 862 | 0.9691
65 | 862 | 0.9193
70 | 862 | 0.8605
75 | 862 | 0.785
0 | 864 | 0.9465
15 | 864 | 0.953
25 | 864 | 0.9611
35 | 864 | 0.9666
45 | 864 | 0.9754
55 | 864 | 0.9681
65 | 864 | 0.92
70 | 864 | 0.8603
75 | 864 | 0.7851
0 | 866 | 0.9454
15 | 866 | 0.9535
25 | 866 | 0.9597
35 | 866 | 0.9655
45 | 866 | 0.9753
55 | 866 | 0.9703
65 | 866 | 0.9197
70 | 866 | 0.861
75 | 866 | 0.7839
0 | 868 | 0.9471
15 | 868 | 0.9536
25 | 868 | 0.9618
35 | 868 | 0.964
45 | 868 | 0.9747
55 | 868 | 0.9677
65 | 868 | 0.9194
70 | 868 | 0.8597
75 | 868 | 0.7834
0 | 870 | 0.9473
15 | 870 | 0.9554
25 | 870 | 0.9587
35 | 870 | 0.9661
45 | 870 | 0.9747
55 | 870 | 0.9697
65 | 870 | 0.9203
70 | 870 | 0.8592
75 | 870 | 0.7832
0 | 872 | 0.9474
15 | 872 | 0.954
25 | 872 | 0.9598
35 | 872 | 0.9677
45 | 872 | 0.9757
55 | 872 | 0.9675
65 | 872 | 0.9196
70 | 872 | 0.859
75 | 872 | 0.7819
0 | 874 | 0.948
15 | 874 | 0.9553
25 | 874 | 0.9536
35 | 874 | 0.9658
45 | 874 | 0.9739
55 | 874 | 0.9669
65 | 874 | 0.9226
70 | 874 | 0.857
75 | 874 | 0.7806
0 | 876 | 0.9461
15 | 876 | 0.9555
25 | 876 | 0.9558
35 | 876 | 0.966
45 | 876 | 0.9758
55 | 876 | 0.9666
65 | 876 | 0.9213
70 | 876 | 0.8575
75 | 876 | 0.7795
0 | 878 | 0.9488
15 | 878 | 0.9537
25 | 878 | 0.9555
35 | 878 | 0.9677
45 | 878 | 0.9748
55 | 878 | 0.9704
65 | 878 | 0.9203
70 | 878 | 0.8567
75 | 878 | 0.7793
0 | 880 | 0.9486
15 | 880 | 0.9546
25 | 880 | 0.9544
35 | 880 | 0.9674
45 | 880 | 0.9734
55 | 880 | 0.9684
65 | 880 | 0.9214
70 | 880 | 0.8566
75 | 880 | 0.7776
0 | 882 | 0.9514
15 | 882 | 0.949
25 | 882 | 0.9542
35 | 882 | 0.968
45 | 882 | 0.974
55 | 882 | 0.9677
65 | 882 | 0.9222
70 | 882 | 0.8573
75 | 882 | 0.7777
0 | 884 | 0.947
15 | 884 | 0.9488
25 | 884 | 0.9566
35 | 884 | 0.9669
45 | 884 | 0.9734
55 | 884 | 0.9701
65 | 884 | 0.9241
70 | 884 | 0.8554
75 | 884 | 0.7773
0 | 886 | 0.9493
15 | 886 | 0.9531
25 | 886 | 0.9567
35 | 886 | 0.9695
45 | 886 | 0.9708
55 | 886 | 0.9707
65 | 886 | 0.9212
70 | 886 | 0.8558
75 | 886 | 0.7779
0 | 888 | 0.9489
15 | 888 | 0.9454
25 | 888 | 0.9473
35 | 888 | 0.9665
45 | 888 | 0.9726
55 | 888 | 0.9712
65 | 888 | 0.9201
70 | 888 | 0.8513
75 | 888 | 0.7796
0 | 890 | 0.95
15 | 890 | 0.9466
25 | 890 | 0.953
35 | 890 | 0.9717
45 | 890 | 0.972
55 | 890 | 0.9674
65 | 890 | 0.9181
70 | 890 | 0.8508
75 | 890 | 0.7764
0 | 892 | 0.9488
15 | 892 | 0.9481
25 | 892 | 0.9535
35 | 892 | 0.9749
45 | 892 | 0.9704
55 | 892 | 0.9713
65 | 892 | 0.9185
70 | 892 | 0.8537
75 | 892 | 0.7796
0 | 894 | 0.948
15 | 894 | 0.9491
25 | 894 | 0.9593
35 | 894 | 0.9667
45 | 894 | 0.9747
55 | 894 | 0.9719
65 | 894 | 0.9136
70 | 894 | 0.8505
75 | 894 | 0.7777
0 | 896 | 0.9453
15 | 896 | 0.9499
25 | 896 | 0.954
35 | 896 | 0.9709
45 | 896 | 0.9737
55 | 896 | 0.9678
65 | 896 | 0.9132
70 | 896 | 0.8541
75 | 896 | 0.7767
0 | 898 | 0.9487
15 | 898 | 0.9481
25 | 898 | 0.9579
35 | 898 | 0.9671
45 | 898 | 0.9722
55 | 898 | 0.963
65 | 898 | 0.9162
70 | 898 | 0.848
75 | 898 | 0.7759
0 | 900 | 0.948
15 | 900 | 0.9461
25 | 900 | 0.955
35 | 900 | 0.967
45 | 900 | 0.9699
55 | 900 | 0.9691
65 | 900 | 0.9137
70 | 900 | 0.8494
75 | 900 | 0.7811