## dichroic_shortpass_500nm_Edmund
0 | 250 | 0
15 | 250 | 0
25 | 250 | 0
35 | 250 | 0
45 | 250 | 0
55 | 250 | 0
65 | 250 | 0
70 | 250 | 0.0001
75 | 250 | 0.0104
0 | 252 | 0
15 | 252 | 0
25 | 252 | 0
35 | 252 | 0
45 | 252 | 0
55 | 252 | 0
65 | 252 | 0
70 | 252 | 0
75 | 252 | 0.0105
0 | 254 | 0
15 | 254 | 0
25 | 254 | 0
35 | 254 | 0
45 | 254 | 0
55 | 254 | 0
65 | 254 | 0
70 | 254 | 0
75 | 254 | 0.0104
0 | 256 | 0
15 | 256 | 0
25 | 256 | 0
35 | 256 | 0
45 | 256 | 0
55 | 256 | 0
65 | 256 | 0
70 | 256 | 0
75 | 256 | 0.0102
0 | 258 | 0
15 | 258 | 0
25 | 258 | 0
35 | 258 | 0
45 | 258 | 0
55 | 258 | 0
65 | 258 | 0
70 | 258 | 0
75 | 258 | 0.0102
0 | 260 | 0
15 | 260 | 0
25 | 260 | 0
35 | 260 | 0
45 | 260 | 0
55 | 260 | 0
65 | 260 | 0
70 | 260 | 0
75 | 260 | 0.0103
0 | 262 | 0
15 | 262 | 0
25 | 262 | 0
35 | 262 | 0
45 | 262 | 0
55 | 262 | 0
65 | 262 | 0
70 | 262 | 0
75 | 262 | 0.0101
0 | 264 | 0
15 | 264 | 0
25 | 264 | 0
35 | 264 | 0
45 | 264 | 0
55 | 264 | 0
65 | 264 | 0
70 | 264 | 0
75 | 264 | 0.0102
0 | 266 | 0
15 | 266 | 0
25 | 266 | 0
35 | 266 | 0
45 | 266 | 0
55 | 266 | 0
65 | 266 | 0
70 | 266 | 0
75 | 266 | 0.0102
0 | 268 | 0
15 | 268 | 0
25 | 268 | 0
35 | 268 | 0
45 | 268 | 0
55 | 268 | 0
65 | 268 | 0
70 | 268 | 0
75 | 268 | 0.0101
0 | 270 | 0
15 | 270 | 0
25 | 270 | 0
35 | 270 | 0
45 | 270 | 0
55 | 270 | 0
65 | 270 | 0
70 | 270 | 0
75 | 270 | 0.01
0 | 272 | 0
15 | 272 | 0
25 | 272 | 0
35 | 272 | 0
45 | 272 | 0
55 | 272 | 0
65 | 272 | 0
70 | 272 | 0
75 | 272 | 0.01
0 | 274 | 0
15 | 274 | 0
25 | 274 | 0
35 | 274 | 0
45 | 274 | 0
55 | 274 | 0
65 | 274 | 0
70 | 274 | 0
75 | 274 | 0.01
0 | 276 | 0
15 | 276 | 0
25 | 276 | 0
35 | 276 | 0
45 | 276 | 0
55 | 276 | 0
65 | 276 | 0
70 | 276 | 0
75 | 276 | 0.01
0 | 278 | 0
15 | 278 | 0
25 | 278 | 0
35 | 278 | 0
45 | 278 | 0
55 | 278 | 0
65 | 278 | 0
70 | 278 | 0.0002
75 | 278 | 0.0101
0 | 280 | 0.0001
15 | 280 | 0.0003
25 | 280 | 0.0006
35 | 280 | 0.0007
45 | 280 | 0.0005
55 | 280 | 0.0003
65 | 280 | 0.0005
70 | 280 | 0.0008
75 | 280 | 0.0106
0 | 282 | 0.0014
15 | 282 | 0.0021
25 | 282 | 0.0024
35 | 282 | 0.0027
45 | 282 | 0.0013
55 | 282 | 0.0008
65 | 282 | 0.0019
70 | 282 | 0.0019
75 | 282 | 0.0121
0 | 284 | 0.0054
15 | 284 | 0.0057
25 | 284 | 0.0067
35 | 284 | 0.0051
45 | 284 | 0.0031
55 | 284 | 0.0028
65 | 284 | 0.0042
70 | 284 | 0.0064
75 | 284 | 0.0151
0 | 286 | 0.0121
15 | 286 | 0.0136
25 | 286 | 0.0161
35 | 286 | 0.0073
45 | 286 | 0.0044
55 | 286 | 0.008
65 | 286 | 0.0133
70 | 286 | 0.011
75 | 286 | 0.0169
0 | 288 | 0.0248
15 | 288 | 0.0283
25 | 288 | 0.0231
35 | 288 | 0.0102
45 | 288 | 0.0038
55 | 288 | 0.0091
65 | 288 | 0.019
70 | 288 | 0.0129
75 | 288 | 0.0182
0 | 290 | 0.0441
15 | 290 | 0.0493
25 | 290 | 0.0272
35 | 290 | 0.0192
45 | 290 | 0.0142
55 | 290 | 0.0226
65 | 290 | 0.0188
70 | 290 | 0.0164
75 | 290 | 0.0243
0 | 292 | 0.072
15 | 292 | 0.053
25 | 292 | 0.0221
35 | 292 | 0.0115
45 | 292 | 0.0232
55 | 292 | 0.0562
65 | 292 | 0.0267
70 | 292 | 0.0323
75 | 292 | 0.0338
0 | 294 | 0.086
15 | 294 | 0.0577
25 | 294 | 0.0418
35 | 294 | 0.0074
45 | 294 | 0.0126
55 | 294 | 0.0329
65 | 294 | 0.0498
70 | 294 | 0.0513
75 | 294 | 0.0495
0 | 296 | 0.0853
15 | 296 | 0.0365
25 | 296 | 0.0423
35 | 296 | 0.0358
45 | 296 | 0.0382
55 | 296 | 0.0254
65 | 296 | 0.0916
70 | 296 | 0.0866
75 | 296 | 0.0604
0 | 298 | 0.0579
15 | 298 | 0.0737
25 | 298 | 0.0109
35 | 298 | 0.0322
45 | 298 | 0.115
55 | 298 | 0.0524
65 | 298 | 0.1442
70 | 298 | 0.1065
75 | 298 | 0.1483
0 | 300 | 0.0706
15 | 300 | 0.0682
25 | 300 | 0.0153
35 | 300 | 0.01
45 | 300 | 0.0548
55 | 300 | 0.1036
65 | 300 | 0.1898
70 | 300 | 0.2391
75 | 300 | 0.205
0 | 302 | 0.1174
15 | 302 | 0.0142
25 | 302 | 0.0554
35 | 302 | 0.0229
45 | 302 | 0.0154
55 | 302 | 0.2404
65 | 302 | 0.2984
70 | 302 | 0.3171
75 | 302 | 0.2861
0 | 304 | 0.039
15 | 304 | 0.0119
25 | 304 | 0.0246
35 | 304 | 0.0988
45 | 304 | 0.0356
55 | 304 | 0.3305
65 | 304 | 0.4301
70 | 304 | 0.3935
75 | 304 | 0.3034
0 | 306 | 0.0064
15 | 306 | 0.0591
25 | 306 | 0.0053
35 | 306 | 0.0599
45 | 306 | 0.0823
55 | 306 | 0.4886
65 | 306 | 0.4998
70 | 306 | 0.4263
75 | 306 | 0.4117
0 | 308 | 0.0378
15 | 308 | 0.0271
25 | 308 | 0.0137
35 | 308 | 0.0135
45 | 308 | 0.205
55 | 308 | 0.556
65 | 308 | 0.5309
70 | 308 | 0.5603
75 | 308 | 0.4869
0 | 310 | 0.0482
15 | 310 | 0.005
25 | 310 | 0.0504
35 | 310 | 0.0084
45 | 310 | 0.4632
55 | 310 | 0.653
65 | 310 | 0.6378
70 | 310 | 0.6479
75 | 310 | 0.4818
0 | 312 | 0.013
15 | 312 | 0.0041
25 | 312 | 0.0314
35 | 312 | 0.0414
45 | 312 | 0.6088
55 | 312 | 0.7231
65 | 312 | 0.7449
70 | 312 | 0.6415
75 | 312 | 0.4979
0 | 314 | 0.0022
15 | 314 | 0.0259
25 | 314 | 0.009
35 | 314 | 0.0918
45 | 314 | 0.7907
55 | 314 | 0.7618
65 | 314 | 0.7731
70 | 314 | 0.6377
75 | 314 | 0.4622
0 | 316 | 0.008
15 | 316 | 0.0202
25 | 316 | 0.0035
35 | 316 | 0.209
45 | 316 | 0.8618
55 | 316 | 0.8031
65 | 316 | 0.754
70 | 316 | 0.5987
75 | 316 | 0.4711
0 | 318 | 0.0206
15 | 318 | 0.0095
25 | 318 | 0.0132
35 | 318 | 0.4891
45 | 318 | 0.8738
55 | 318 | 0.8694
65 | 318 | 0.73
70 | 318 | 0.5997
75 | 318 | 0.5022
0 | 320 | 0.0106
15 | 320 | 0.0033
25 | 320 | 0.0585
35 | 320 | 0.6783
45 | 320 | 0.8985
55 | 320 | 0.9018
65 | 320 | 0.6913
70 | 320 | 0.6607
75 | 320 | 0.4972
0 | 322 | 0.0053
15 | 322 | 0.0031
25 | 322 | 0.0938
35 | 322 | 0.8445
45 | 322 | 0.9202
55 | 322 | 0.8995
65 | 322 | 0.7534
70 | 322 | 0.6507
75 | 322 | 0.5141
0 | 324 | 0.0022
15 | 324 | 0.0178
25 | 324 | 0.1792
35 | 324 | 0.9108
45 | 324 | 0.934
55 | 324 | 0.8898
65 | 324 | 0.7767
70 | 324 | 0.665
75 | 324 | 0.5339
0 | 326 | 0.0026
15 | 326 | 0.067
25 | 326 | 0.3472
35 | 326 | 0.9391
45 | 326 | 0.9485
55 | 326 | 0.8616
65 | 326 | 0.7715
70 | 326 | 0.6865
75 | 326 | 0.5609
0 | 328 | 0.0173
15 | 328 | 0.0794
25 | 328 | 0.6091
35 | 328 | 0.9602
45 | 328 | 0.9527
55 | 328 | 0.8503
65 | 328 | 0.7928
70 | 328 | 0.7076
75 | 328 | 0.5509
0 | 330 | 0.0667
15 | 330 | 0.1163
25 | 330 | 0.813
35 | 330 | 0.9609
45 | 330 | 0.9495
55 | 330 | 0.89
65 | 330 | 0.8057
70 | 330 | 0.7065
75 | 330 | 0.5319
0 | 332 | 0.067
15 | 332 | 0.1982
25 | 332 | 0.8171
35 | 332 | 0.9612
45 | 332 | 0.9465
55 | 332 | 0.9083
65 | 332 | 0.8136
70 | 332 | 0.6842
75 | 332 | 0.5481
0 | 334 | 0.0789
15 | 334 | 0.4786
25 | 334 | 0.8733
35 | 334 | 0.9626
45 | 334 | 0.9446
55 | 334 | 0.9083
65 | 334 | 0.7989
70 | 334 | 0.6964
75 | 334 | 0.5128
0 | 336 | 0.1111
15 | 336 | 0.771
25 | 336 | 0.9352
35 | 336 | 0.9584
45 | 336 | 0.9365
55 | 336 | 0.9209
65 | 336 | 0.792
70 | 336 | 0.6749
75 | 336 | 0.4904
0 | 338 | 0.3124
15 | 338 | 0.715
25 | 338 | 0.9336
35 | 338 | 0.9644
45 | 338 | 0.9442
55 | 338 | 0.9242
65 | 338 | 0.8039
70 | 338 | 0.6325
75 | 338 | 0.548
0 | 340 | 0.7273
15 | 340 | 0.7709
25 | 340 | 0.9409
35 | 340 | 0.9668
45 | 340 | 0.9577
55 | 340 | 0.9199
65 | 340 | 0.7695
70 | 340 | 0.6798
75 | 340 | 0.554
0 | 342 | 0.6688
15 | 342 | 0.8742
25 | 342 | 0.9459
35 | 342 | 0.9671
45 | 342 | 0.9571
55 | 342 | 0.9091
65 | 342 | 0.7506
70 | 342 | 0.7162
75 | 342 | 0.5619
0 | 344 | 0.6693
15 | 344 | 0.8841
25 | 344 | 0.9366
35 | 344 | 0.9698
45 | 344 | 0.96
55 | 344 | 0.9028
65 | 344 | 0.8019
70 | 344 | 0.7082
75 | 344 | 0.6007
0 | 346 | 0.8044
15 | 346 | 0.9084
25 | 346 | 0.9547
35 | 346 | 0.9699
45 | 346 | 0.9639
55 | 346 | 0.9153
65 | 346 | 0.8226
70 | 346 | 0.7445
75 | 346 | 0.57
0 | 348 | 0.8365
15 | 348 | 0.929
25 | 348 | 0.9725
35 | 348 | 0.9702
45 | 348 | 0.9613
55 | 348 | 0.9122
65 | 348 | 0.8196
70 | 348 | 0.7407
75 | 348 | 0.5613
0 | 350 | 0.8694
15 | 350 | 0.9117
25 | 350 | 0.9734
35 | 350 | 0.9665
45 | 350 | 0.9593
55 | 350 | 0.8915
65 | 350 | 0.8449
70 | 350 | 0.7096
75 | 350 | 0.5705
0 | 352 | 0.9172
15 | 352 | 0.9303
25 | 352 | 0.976
35 | 352 | 0.9668
45 | 352 | 0.9541
55 | 352 | 0.902
65 | 352 | 0.8351
70 | 352 | 0.7237
75 | 352 | 0.5193
0 | 354 | 0.8985
15 | 354 | 0.9646
25 | 354 | 0.9748
35 | 354 | 0.9705
45 | 354 | 0.9524
55 | 354 | 0.928
65 | 354 | 0.8143
70 | 354 | 0.6978
75 | 354 | 0.5114
0 | 356 | 0.9028
15 | 356 | 0.9718
25 | 356 | 0.9624
35 | 356 | 0.9678
45 | 356 | 0.9595
55 | 356 | 0.9292
65 | 356 | 0.8257
70 | 356 | 0.6538
75 | 356 | 0.568
0 | 358 | 0.9464
15 | 358 | 0.9729
25 | 358 | 0.9487
35 | 358 | 0.9664
45 | 358 | 0.9611
55 | 358 | 0.9282
65 | 358 | 0.8019
70 | 358 | 0.6917
75 | 358 | 0.5736
0 | 360 | 0.9654
15 | 360 | 0.9739
25 | 360 | 0.9539
35 | 360 | 0.9693
45 | 360 | 0.9542
55 | 360 | 0.9344
65 | 360 | 0.7674
70 | 360 | 0.7355
75 | 360 | 0.5559
0 | 362 | 0.9663
15 | 362 | 0.9553
25 | 362 | 0.9675
35 | 362 | 0.9709
45 | 362 | 0.9555
55 | 362 | 0.9262
65 | 362 | 0.7985
70 | 362 | 0.7168
75 | 362 | 0.5925
0 | 364 | 0.9719
15 | 364 | 0.9246
25 | 364 | 0.9649
35 | 364 | 0.9724
45 | 364 | 0.9645
55 | 364 | 0.9224
65 | 364 | 0.8375
70 | 364 | 0.722
75 | 364 | 0.6089
0 | 366 | 0.9595
15 | 366 | 0.9256
25 | 366 | 0.9604
35 | 366 | 0.9716
45 | 366 | 0.9653
55 | 366 | 0.93
65 | 366 | 0.8247
70 | 366 | 0.7621
75 | 366 | 0.5736
0 | 368 | 0.914
15 | 368 | 0.9561
25 | 368 | 0.9647
35 | 368 | 0.9676
45 | 368 | 0.962
55 | 368 | 0.919
65 | 368 | 0.8243
70 | 368 | 0.7499
75 | 368 | 0.5649
0 | 370 | 0.8933
15 | 370 | 0.9639
25 | 370 | 0.9678
35 | 370 | 0.9686
45 | 370 | 0.9628
55 | 370 | 0.8992
65 | 370 | 0.8553
70 | 370 | 0.7179
75 | 370 | 0.5783
0 | 372 | 0.9298
15 | 372 | 0.9536
25 | 372 | 0.9725
35 | 372 | 0.9728
45 | 372 | 0.9633
55 | 372 | 0.9099
65 | 372 | 0.852
70 | 372 | 0.7255
75 | 372 | 0.571
0 | 374 | 0.9622
15 | 374 | 0.9581
25 | 374 | 0.9754
35 | 374 | 0.9728
45 | 374 | 0.9598
55 | 374 | 0.9331
65 | 374 | 0.8245
70 | 374 | 0.7351
75 | 374 | 0.5575
0 | 376 | 0.9527
15 | 376 | 0.9616
25 | 376 | 0.9625
35 | 376 | 0.9699
45 | 376 | 0.963
55 | 376 | 0.933
65 | 376 | 0.8262
70 | 376 | 0.7174
75 | 376 | 0.5658
0 | 378 | 0.9494
15 | 378 | 0.9598
25 | 378 | 0.9522
35 | 378 | 0.969
45 | 378 | 0.9663
55 | 378 | 0.9256
65 | 378 | 0.839
70 | 378 | 0.7107
75 | 378 | 0.5779
0 | 380 | 0.9583
15 | 380 | 0.9694
25 | 380 | 0.9639
35 | 380 | 0.9694
45 | 380 | 0.9594
55 | 380 | 0.9365
65 | 380 | 0.824
70 | 380 | 0.7292
75 | 380 | 0.5801
0 | 382 | 0.9514
15 | 382 | 0.9632
25 | 382 | 0.9736
35 | 382 | 0.9704
45 | 382 | 0.9532
55 | 382 | 0.9425
65 | 382 | 0.8132
70 | 382 | 0.7378
75 | 382 | 0.5752
0 | 384 | 0.9545
15 | 384 | 0.9357
25 | 384 | 0.9652
35 | 384 | 0.972
45 | 384 | 0.959
55 | 384 | 0.9306
65 | 384 | 0.829
70 | 384 | 0.7308
75 | 384 | 0.576
0 | 386 | 0.9646
15 | 386 | 0.9342
25 | 386 | 0.9601
35 | 386 | 0.9719
45 | 386 | 0.967
55 | 386 | 0.9253
65 | 386 | 0.8419
70 | 386 | 0.7286
75 | 386 | 0.5835
0 | 388 | 0.9392
15 | 388 | 0.9613
25 | 388 | 0.9657
35 | 388 | 0.9702
45 | 388 | 0.9647
55 | 388 | 0.9357
65 | 388 | 0.8344
70 | 388 | 0.7364
75 | 388 | 0.5933
0 | 390 | 0.9107
15 | 390 | 0.9682
25 | 390 | 0.9682
35 | 390 | 0.9693
45 | 390 | 0.9608
55 | 390 | 0.9357
65 | 390 | 0.829
70 | 390 | 0.7427
75 | 390 | 0.5941
0 | 392 | 0.9303
15 | 392 | 0.9515
25 | 392 | 0.9676
35 | 392 | 0.9705
45 | 392 | 0.9644
55 | 392 | 0.9233
65 | 392 | 0.8378
70 | 392 | 0.7456
75 | 392 | 0.5885
0 | 394 | 0.9639
15 | 394 | 0.9508
25 | 394 | 0.9723
35 | 394 | 0.9719
45 | 394 | 0.9676
55 | 394 | 0.9215
65 | 394 | 0.8458
70 | 394 | 0.7458
75 | 394 | 0.5921
0 | 396 | 0.9565
15 | 396 | 0.9635
25 | 396 | 0.9735
35 | 396 | 0.9721
45 | 396 | 0.9634
55 | 396 | 0.9345
65 | 396 | 0.8442
70 | 396 | 0.746
75 | 396 | 0.6024
0 | 398 | 0.9382
15 | 398 | 0.9633
25 | 398 | 0.9628
35 | 398 | 0.9718
45 | 398 | 0.9609
55 | 398 | 0.94
65 | 398 | 0.8425
70 | 398 | 0.7508
75 | 398 | 0.5945
0 | 400 | 0.9488
15 | 400 | 0.9605
25 | 400 | 0.9559
35 | 400 | 0.971
45 | 400 | 0.9659
55 | 400 | 0.9326
65 | 400 | 0.846
70 | 400 | 0.7545
75 | 400 | 0.5737
0 | 402 | 0.9627
15 | 402 | 0.9696
25 | 402 | 0.9632
35 | 402 | 0.9705
45 | 402 | 0.969
55 | 402 | 0.9294
65 | 402 | 0.851
70 | 402 | 0.7449
75 | 402 | 0.5683
0 | 404 | 0.9563
15 | 404 | 0.9711
25 | 404 | 0.9738
35 | 404 | 0.9712
45 | 404 | 0.9635
55 | 404 | 0.9376
65 | 404 | 0.852
70 | 404 | 0.7285
75 | 404 | 0.5786
0 | 406 | 0.955
15 | 406 | 0.9512
25 | 406 | 0.9725
35 | 406 | 0.973
45 | 406 | 0.9585
55 | 406 | 0.9433
65 | 406 | 0.8478
70 | 406 | 0.7252
75 | 406 | 0.5774
0 | 408 | 0.9688
15 | 408 | 0.9368
25 | 408 | 0.9659
35 | 408 | 0.9728
45 | 408 | 0.9629
55 | 408 | 0.9388
65 | 408 | 0.8382
70 | 408 | 0.7328
75 | 408 | 0.563
0 | 410 | 0.9639
15 | 410 | 0.95
25 | 410 | 0.9658
35 | 410 | 0.9712
45 | 410 | 0.9695
55 | 410 | 0.9345
65 | 410 | 0.8316
70 | 410 | 0.7316
75 | 410 | 0.5594
0 | 412 | 0.9346
15 | 412 | 0.9697
25 | 412 | 0.9696
35 | 412 | 0.9712
45 | 412 | 0.9683
55 | 412 | 0.9388
65 | 412 | 0.8327
70 | 412 | 0.7204
75 | 412 | 0.5674
0 | 414 | 0.9208
15 | 414 | 0.9693
25 | 414 | 0.9703
35 | 414 | 0.9726
45 | 414 | 0.963
55 | 414 | 0.9449
65 | 414 | 0.8347
70 | 414 | 0.7182
75 | 414 | 0.5725
0 | 416 | 0.9432
15 | 416 | 0.957
25 | 416 | 0.9692
35 | 416 | 0.9725
45 | 416 | 0.9636
55 | 416 | 0.9442
65 | 416 | 0.8307
70 | 416 | 0.7276
75 | 416 | 0.5771
0 | 418 | 0.9683
15 | 418 | 0.9563
25 | 418 | 0.9715
35 | 418 | 0.9711
45 | 418 | 0.9694
55 | 418 | 0.939
65 | 418 | 0.8264
70 | 418 | 0.7337
75 | 418 | 0.5955
0 | 420 | 0.9638
15 | 420 | 0.9654
25 | 420 | 0.9738
35 | 420 | 0.9716
45 | 420 | 0.9714
55 | 420 | 0.9365
65 | 420 | 0.8301
70 | 420 | 0.7358
75 | 420 | 0.5978
0 | 422 | 0.9476
15 | 422 | 0.9682
25 | 422 | 0.9708
35 | 422 | 0.974
45 | 422 | 0.9669
55 | 422 | 0.9373
65 | 422 | 0.8386
70 | 422 | 0.7473
75 | 422 | 0.5581
0 | 424 | 0.949
15 | 424 | 0.9645
25 | 424 | 0.9649
35 | 424 | 0.9751
45 | 424 | 0.9639
55 | 424 | 0.9374
65 | 424 | 0.8423
70 | 424 | 0.7543
75 | 424 | 0.5173
0 | 426 | 0.9628
15 | 426 | 0.9661
25 | 426 | 0.9641
35 | 426 | 0.9728
45 | 426 | 0.9678
55 | 426 | 0.9347
65 | 426 | 0.8439
70 | 426 | 0.7271
75 | 426 | 0.5024
0 | 428 | 0.9661
15 | 428 | 0.9725
25 | 428 | 0.9688
35 | 428 | 0.9711
45 | 428 | 0.9722
55 | 428 | 0.9319
65 | 428 | 0.852
70 | 428 | 0.6782
75 | 428 | 0.5008
0 | 430 | 0.9598
15 | 430 | 0.9709
25 | 430 | 0.9731
35 | 430 | 0.9731
45 | 430 | 0.9714
55 | 430 | 0.932
65 | 430 | 0.8561
70 | 430 | 0.6419
75 | 430 | 0.4966
0 | 432 | 0.9613
15 | 432 | 0.9593
25 | 432 | 0.9733
35 | 432 | 0.9763
45 | 432 | 0.9673
55 | 432 | 0.9351
65 | 432 | 0.8367
70 | 432 | 0.6287
75 | 432 | 0.4788
0 | 434 | 0.971
15 | 434 | 0.9507
25 | 434 | 0.971
35 | 434 | 0.976
45 | 434 | 0.9662
55 | 434 | 0.9392
65 | 434 | 0.7968
70 | 434 | 0.6201
75 | 434 | 0.4504
0 | 436 | 0.9698
15 | 436 | 0.9565
25 | 436 | 0.9699
35 | 436 | 0.9726
45 | 436 | 0.9698
55 | 436 | 0.9418
65 | 436 | 0.7555
70 | 436 | 0.5997
75 | 436 | 0.4263
0 | 438 | 0.953
15 | 438 | 0.969
25 | 438 | 0.9705
35 | 438 | 0.9713
45 | 438 | 0.972
55 | 438 | 0.9428
65 | 438 | 0.7283
70 | 438 | 0.5696
75 | 438 | 0.4136
0 | 440 | 0.9395
15 | 440 | 0.9743
25 | 440 | 0.9715
35 | 440 | 0.9745
45 | 440 | 0.9692
55 | 440 | 0.9442
65 | 440 | 0.7073
70 | 440 | 0.5438
75 | 440 | 0.4054
0 | 442 | 0.9455
15 | 442 | 0.9692
25 | 442 | 0.9726
35 | 442 | 0.9783
45 | 442 | 0.9645
55 | 442 | 0.9473
65 | 442 | 0.6795
70 | 442 | 0.5292
75 | 442 | 0.3934
0 | 444 | 0.9629
15 | 444 | 0.962
25 | 444 | 0.9729
35 | 444 | 0.9768
45 | 444 | 0.9628
55 | 444 | 0.9487
65 | 444 | 0.6468
70 | 444 | 0.5189
75 | 444 | 0.3818
0 | 446 | 0.9716
15 | 446 | 0.9612
25 | 446 | 0.9714
35 | 446 | 0.9724
45 | 446 | 0.9655
55 | 446 | 0.9457
65 | 446 | 0.6287
70 | 446 | 0.5108
75 | 446 | 0.3933
0 | 448 | 0.9652
15 | 448 | 0.9654
25 | 448 | 0.9702
35 | 448 | 0.9717
45 | 448 | 0.9696
55 | 448 | 0.938
65 | 448 | 0.6286
70 | 448 | 0.5076
75 | 448 | 0.4431
0 | 450 | 0.9547
15 | 450 | 0.9677
25 | 450 | 0.9686
35 | 450 | 0.9746
45 | 450 | 0.9706
55 | 450 | 0.9265
65 | 450 | 0.6307
70 | 450 | 0.5221
75 | 450 | 0.5232
0 | 452 | 0.9529
15 | 452 | 0.9673
25 | 452 | 0.9696
35 | 452 | 0.9776
45 | 452 | 0.9691
55 | 452 | 0.9133
65 | 452 | 0.6287
70 | 452 | 0.5715
75 | 452 | 0.5927
0 | 454 | 0.9591
15 | 454 | 0.9662
25 | 454 | 0.9719
35 | 454 | 0.9759
45 | 454 | 0.9686
55 | 454 | 0.8955
65 | 454 | 0.6292
70 | 454 | 0.6497
75 | 454 | 0.6005
0 | 456 | 0.9642
15 | 456 | 0.9662
25 | 456 | 0.9734
35 | 456 | 0.9713
45 | 456 | 0.9709
55 | 456 | 0.8707
65 | 456 | 0.65
70 | 456 | 0.7142
75 | 456 | 0.535
0 | 458 | 0.9643
15 | 458 | 0.9663
25 | 458 | 0.9727
35 | 458 | 0.9699
45 | 458 | 0.9737
55 | 458 | 0.8449
65 | 458 | 0.6999
70 | 458 | 0.7181
75 | 458 | 0.3975
0 | 460 | 0.963
15 | 460 | 0.9665
25 | 460 | 0.9722
35 | 460 | 0.9738
45 | 460 | 0.9736
55 | 460 | 0.8268
65 | 460 | 0.76
70 | 460 | 0.6441
75 | 460 | 0.2251
0 | 462 | 0.9644
15 | 462 | 0.9679
25 | 462 | 0.9744
35 | 462 | 0.9799
45 | 462 | 0.971
55 | 462 | 0.8179
65 | 462 | 0.7925
70 | 462 | 0.4818
75 | 462 | 0.1052
0 | 464 | 0.9671
15 | 464 | 0.9711
25 | 464 | 0.9779
35 | 464 | 0.9828
45 | 464 | 0.9696
55 | 464 | 0.8113
65 | 464 | 0.7637
70 | 464 | 0.2734
75 | 464 | 0.0532
0 | 466 | 0.9681
15 | 466 | 0.9743
25 | 466 | 0.9794
35 | 466 | 0.9809
45 | 466 | 0.972
55 | 466 | 0.8
65 | 466 | 0.646
70 | 466 | 0.1169
75 | 466 | 0.0344
0 | 468 | 0.9676
15 | 468 | 0.9755
25 | 468 | 0.9775
35 | 468 | 0.9783
45 | 468 | 0.9748
55 | 468 | 0.7867
65 | 468 | 0.4456
70 | 468 | 0.0463
75 | 468 | 0.0272
0 | 470 | 0.9682
15 | 470 | 0.9752
25 | 470 | 0.9749
35 | 470 | 0.9794
45 | 470 | 0.9714
55 | 470 | 0.7824
65 | 470 | 0.2354
70 | 470 | 0.0204
75 | 470 | 0.0241
0 | 472 | 0.9707
15 | 472 | 0.975
25 | 472 | 0.9762
35 | 472 | 0.9831
45 | 472 | 0.9589
55 | 472 | 0.7912
65 | 472 | 0.0962
70 | 472 | 0.0104
75 | 472 | 0.0228
0 | 474 | 0.9733
15 | 474 | 0.9751
25 | 474 | 0.9811
35 | 474 | 0.9846
45 | 474 | 0.9392
55 | 474 | 0.8005
65 | 474 | 0.0366
70 | 474 | 0.0062
75 | 474 | 0.0222
0 | 476 | 0.9737
15 | 476 | 0.9745
25 | 476 | 0.9844
35 | 476 | 0.9809
45 | 476 | 0.9139
55 | 476 | 0.7855
65 | 476 | 0.0156
70 | 476 | 0.0042
75 | 476 | 0.022
0 | 478 | 0.9728
15 | 478 | 0.9727
25 | 478 | 0.9821
35 | 478 | 0.9763
45 | 478 | 0.8827
55 | 478 | 0.7158
65 | 478 | 0.0079
70 | 478 | 0.0032
75 | 478 | 0.022
0 | 480 | 0.9716
15 | 480 | 0.9716
25 | 480 | 0.9759
35 | 480 | 0.9753
45 | 480 | 0.8404
55 | 480 | 0.5663
65 | 480 | 0.0046
70 | 480 | 0.0028
75 | 480 | 0.0228
0 | 482 | 0.969
15 | 482 | 0.9726
25 | 482 | 0.9709
35 | 482 | 0.9776
45 | 482 | 0.785
55 | 482 | 0.3642
65 | 482 | 0.0031
70 | 482 | 0.0028
75 | 482 | 0.0241
0 | 484 | 0.9655
15 | 484 | 0.9763
25 | 484 | 0.9726
35 | 484 | 0.9801
45 | 484 | 0.7405
55 | 484 | 0.1789
65 | 484 | 0.0024
70 | 484 | 0.0032
75 | 484 | 0.0263
0 | 486 | 0.9633
15 | 486 | 0.9787
25 | 486 | 0.978
35 | 486 | 0.9781
45 | 486 | 0.7306
55 | 486 | 0.0672
65 | 486 | 0.0022
70 | 486 | 0.0042
75 | 486 | 0.0324
0 | 488 | 0.9645
15 | 488 | 0.9738
25 | 488 | 0.9788
35 | 488 | 0.9711
45 | 488 | 0.7428
55 | 488 | 0.0241
65 | 488 | 0.0022
70 | 488 | 0.0066
75 | 488 | 0.0393
0 | 490 | 0.9698
15 | 490 | 0.9644
25 | 490 | 0.9729
35 | 490 | 0.9645
45 | 490 | 0.7562
55 | 490 | 0.0101
65 | 490 | 0.0026
70 | 490 | 0.0111
75 | 490 | 0.0385
0 | 492 | 0.9745
15 | 492 | 0.9584
25 | 492 | 0.9653
35 | 492 | 0.9628
45 | 492 | 0.7446
55 | 492 | 0.0051
65 | 492 | 0.0035
70 | 492 | 0.0156
75 | 492 | 0.0304
0 | 494 | 0.9724
15 | 494 | 0.9617
25 | 494 | 0.9635
35 | 494 | 0.9618
45 | 494 | 0.6653
55 | 494 | 0.0031
65 | 494 | 0.0055
70 | 494 | 0.0149
75 | 494 | 0.024
0 | 496 | 0.9623
15 | 496 | 0.9706
25 | 496 | 0.9687
35 | 496 | 0.9521
45 | 496 | 0.5031
55 | 496 | 0.0022
65 | 496 | 0.0087
70 | 496 | 0.0094
75 | 496 | 0.0208
0 | 498 | 0.9519
15 | 498 | 0.9754
25 | 498 | 0.9746
35 | 498 | 0.9338
45 | 498 | 0.3037
55 | 498 | 0.0018
65 | 498 | 0.0104
70 | 498 | 0.0049
75 | 498 | 0.0193
0 | 500 | 0.9507
15 | 500 | 0.971
25 | 500 | 0.9752
35 | 500 | 0.9202
45 | 500 | 0.1323
55 | 500 | 0.0016
65 | 500 | 0.0086
70 | 500 | 0.0029
75 | 500 | 0.0186
0 | 502 | 0.9607
15 | 502 | 0.9623
25 | 502 | 0.9708
35 | 502 | 0.916
45 | 502 | 0.044
55 | 502 | 0.0014
65 | 502 | 0.005
70 | 502 | 0.002
75 | 502 | 0.0183
0 | 504 | 0.974
15 | 504 | 0.9588
25 | 504 | 0.9682
35 | 504 | 0.9125
45 | 504 | 0.0148
55 | 504 | 0.0014
65 | 504 | 0.0024
70 | 504 | 0.0014
75 | 504 | 0.0184
0 | 506 | 0.9792
15 | 506 | 0.9656
25 | 506 | 0.9726
35 | 506 | 0.8957
45 | 506 | 0.0059
55 | 506 | 0.0017
65 | 506 | 0.0013
70 | 506 | 0.001
75 | 506 | 0.0189
0 | 508 | 0.9726
15 | 508 | 0.9768
25 | 508 | 0.9792
35 | 508 | 0.8326
45 | 508 | 0.0028
55 | 508 | 0.0025
65 | 508 | 0.0007
70 | 508 | 0.0007
75 | 508 | 0.0195
0 | 510 | 0.963
15 | 510 | 0.9827
25 | 510 | 0.9796
35 | 510 | 0.6747
45 | 510 | 0.0014
55 | 510 | 0.0035
65 | 510 | 0.0004
70 | 510 | 0.0005
75 | 510 | 0.02
0 | 512 | 0.9613
15 | 512 | 0.9803
25 | 512 | 0.9725
35 | 512 | 0.4411
45 | 512 | 0.0008
55 | 512 | 0.0036
65 | 512 | 0.0002
70 | 512 | 0.0004
75 | 512 | 0.0203
0 | 514 | 0.9699
15 | 514 | 0.9772
25 | 514 | 0.9633
35 | 514 | 0.2094
45 | 514 | 0.0005
55 | 514 | 0.0026
65 | 514 | 0.0001
70 | 514 | 0.0004
75 | 514 | 0.0208
0 | 516 | 0.9804
15 | 516 | 0.9805
25 | 516 | 0.9481
35 | 516 | 0.0651
45 | 516 | 0.0003
55 | 516 | 0.0012
65 | 516 | 0.0001
70 | 516 | 0.0004
75 | 516 | 0.0213
0 | 518 | 0.983
15 | 518 | 0.9858
25 | 518 | 0.9133
35 | 518 | 0.0181
45 | 518 | 0.0003
55 | 518 | 0.0003
65 | 518 | 0
70 | 518 | 0.0004
75 | 518 | 0.0217
0 | 520 | 0.9787
15 | 520 | 0.9808
25 | 520 | 0.8604
35 | 520 | 0.006
45 | 520 | 0.0003
55 | 520 | 0
65 | 520 | 0
70 | 520 | 0.0005
75 | 520 | 0.0229
0 | 522 | 0.9778
15 | 522 | 0.9626
25 | 522 | 0.7847
35 | 522 | 0.0024
45 | 522 | 0.0006
55 | 522 | 0
65 | 522 | 0.0001
70 | 522 | 0.0007
75 | 522 | 0.0308
0 | 524 | 0.9838
15 | 524 | 0.9407
25 | 524 | 0.6284
35 | 524 | 0.0011
45 | 524 | 0.001
55 | 524 | 0
65 | 524 | 0.0001
70 | 524 | 0.001
75 | 524 | 0.0551
0 | 526 | 0.9857
15 | 526 | 0.9181
25 | 526 | 0.3805
35 | 526 | 0.0005
45 | 526 | 0.0014
55 | 526 | 0
65 | 526 | 0.0001
70 | 526 | 0.0021
75 | 526 | 0.0753
0 | 528 | 0.9691
15 | 528 | 0.8817
25 | 528 | 0.1514
35 | 528 | 0.0003
45 | 528 | 0.0013
55 | 528 | 0
65 | 528 | 0.0002
70 | 528 | 0.0084
75 | 528 | 0.0617
0 | 530 | 0.9371
15 | 530 | 0.8295
25 | 530 | 0.0393
35 | 530 | 0.0002
45 | 530 | 0.0008
55 | 530 | 0
65 | 530 | 0.0003
70 | 530 | 0.0258
75 | 530 | 0.0341
0 | 532 | 0.9051
15 | 532 | 0.7814
25 | 532 | 0.0106
35 | 532 | 0.0002
45 | 532 | 0.0003
55 | 532 | 0
65 | 532 | 0.0005
70 | 532 | 0.039
75 | 532 | 0.0232
0 | 534 | 0.8712
15 | 534 | 0.6934
25 | 534 | 0.0036
35 | 534 | 0.0002
45 | 534 | 0
55 | 534 | 0
65 | 534 | 0.001
70 | 534 | 0.0351
75 | 534 | 0.0215
0 | 536 | 0.8146
15 | 536 | 0.456
25 | 536 | 0.0014
35 | 536 | 0.0002
45 | 536 | 0
55 | 536 | 0
65 | 536 | 0.004
70 | 536 | 0.0229
75 | 536 | 0.0211
0 | 538 | 0.7495
15 | 538 | 0.1746
25 | 538 | 0.0007
35 | 538 | 0.0004
45 | 538 | 0
55 | 538 | 0
65 | 538 | 0.0134
70 | 538 | 0.0077
75 | 538 | 0.0209
0 | 540 | 0.7397
15 | 540 | 0.0414
25 | 540 | 0.0004
35 | 540 | 0.0006
45 | 540 | 0
55 | 540 | 0
65 | 540 | 0.0232
70 | 540 | 0.0029
75 | 540 | 0.0207
0 | 542 | 0.7051
15 | 542 | 0.0106
25 | 542 | 0.0002
35 | 542 | 0.0008
45 | 542 | 0
55 | 542 | 0
65 | 542 | 0.0232
70 | 542 | 0.0019
75 | 542 | 0.0207
0 | 544 | 0.42
15 | 544 | 0.0035
25 | 544 | 0.0001
35 | 544 | 0.0006
45 | 544 | 0
55 | 544 | 0
65 | 544 | 0.0199
70 | 544 | 0.0016
75 | 544 | 0.0211
0 | 546 | 0.109
15 | 546 | 0.0014
25 | 546 | 0.0001
35 | 546 | 0.0003
45 | 546 | 0
55 | 546 | 0
65 | 546 | 0.0131
70 | 546 | 0.0016
75 | 546 | 0.0218
0 | 548 | 0.0236
15 | 548 | 0.0007
25 | 548 | 0.0001
35 | 548 | 0.0001
45 | 548 | 0
55 | 548 | 0
65 | 548 | 0.0046
70 | 548 | 0.0017
75 | 548 | 0.0233
0 | 550 | 0.0067
15 | 550 | 0.0003
25 | 550 | 0.0001
35 | 550 | 0
45 | 550 | 0
55 | 550 | 0
65 | 550 | 0.0019
70 | 550 | 0.002
75 | 550 | 0.0274
0 | 552 | 0.0024
15 | 552 | 0.0002
25 | 552 | 0.0002
35 | 552 | 0
45 | 552 | 0
55 | 552 | 0.0001
65 | 552 | 0.0014
70 | 552 | 0.0026
75 | 552 | 0.047
0 | 554 | 0.001
15 | 554 | 0.0001
25 | 554 | 0.0004
35 | 554 | 0
45 | 554 | 0
55 | 554 | 0.0001
65 | 554 | 0.0013
70 | 554 | 0.004
75 | 554 | 0.1157
0 | 556 | 0.0005
15 | 556 | 0.0001
25 | 556 | 0.0005
35 | 556 | 0
45 | 556 | 0
55 | 556 | 0.0003
65 | 556 | 0.0013
70 | 556 | 0.0074
75 | 556 | 0.2092
0 | 558 | 0.0003
15 | 558 | 0.0001
25 | 558 | 0.0004
35 | 558 | 0
45 | 558 | 0
55 | 558 | 0.0012
65 | 558 | 0.0015
70 | 558 | 0.0211
75 | 558 | 0.2178
0 | 560 | 0.0002
15 | 560 | 0.0001
25 | 560 | 0.0002
35 | 560 | 0
45 | 560 | 0
55 | 560 | 0.0045
65 | 560 | 0.0019
70 | 560 | 0.0747
75 | 560 | 0.1431
0 | 562 | 0.0001
15 | 562 | 0.0002
25 | 562 | 0.0001
35 | 562 | 0
45 | 562 | 0
55 | 562 | 0.0086
65 | 562 | 0.0028
70 | 562 | 0.1588
75 | 562 | 0.0645
0 | 564 | 0.0001
15 | 564 | 0.0003
25 | 564 | 0
35 | 564 | 0
45 | 564 | 0
55 | 564 | 0.0092
65 | 564 | 0.0047
70 | 564 | 0.1905
75 | 564 | 0.0435
0 | 566 | 0.0001
15 | 566 | 0.0005
25 | 566 | 0
35 | 566 | 0
45 | 566 | 0
55 | 566 | 0.0087
65 | 566 | 0.0106
70 | 566 | 0.1718
75 | 566 | 0.0384
0 | 568 | 0.0001
15 | 568 | 0.0004
25 | 568 | 0
35 | 568 | 0
45 | 568 | 0
55 | 568 | 0.0078
65 | 568 | 0.0378
70 | 568 | 0.1135
75 | 568 | 0.0381
0 | 570 | 0.0002
15 | 570 | 0.0002
25 | 570 | 0
35 | 570 | 0
45 | 570 | 0
55 | 570 | 0.0058
65 | 570 | 0.0987
70 | 570 | 0.0492
75 | 570 | 0.0408
0 | 572 | 0.0003
15 | 572 | 0
25 | 572 | 0
35 | 572 | 0
45 | 572 | 0
55 | 572 | 0.0027
65 | 572 | 0.1477
70 | 572 | 0.0292
75 | 572 | 0.0472
0 | 574 | 0.0005
15 | 574 | 0
25 | 574 | 0
35 | 574 | 0
45 | 574 | 0
55 | 574 | 0.001
65 | 574 | 0.1548
70 | 574 | 0.0251
75 | 574 | 0.06
0 | 576 | 0.0004
15 | 576 | 0
25 | 576 | 0
35 | 576 | 0
45 | 576 | 0
55 | 576 | 0.0007
65 | 576 | 0.1419
70 | 576 | 0.0261
75 | 576 | 0.0865
0 | 578 | 0.0001
15 | 578 | 0
25 | 578 | 0
35 | 578 | 0
45 | 578 | 0
55 | 578 | 0.0007
65 | 578 | 0.1039
70 | 578 | 0.0312
75 | 578 | 0.1411
0 | 580 | 0
15 | 580 | 0
25 | 580 | 0
35 | 580 | 0
45 | 580 | 0
55 | 580 | 0.0008
65 | 580 | 0.0529
70 | 580 | 0.0422
75 | 580 | 0.2392
0 | 582 | 0
15 | 582 | 0
25 | 582 | 0
35 | 582 | 0
45 | 582 | 0.0001
55 | 582 | 0.0009
65 | 582 | 0.0302
70 | 582 | 0.0648
75 | 582 | 0.3628
0 | 584 | 0
15 | 584 | 0
25 | 584 | 0
35 | 584 | 0
45 | 584 | 0.0005
55 | 584 | 0.0013
65 | 584 | 0.0262
70 | 584 | 0.1113
75 | 584 | 0.4505
0 | 586 | 0
15 | 586 | 0
25 | 586 | 0
35 | 586 | 0
45 | 586 | 0.0022
55 | 586 | 0.0019
65 | 586 | 0.0278
70 | 586 | 0.1985
75 | 586 | 0.4593
0 | 588 | 0
15 | 588 | 0
25 | 588 | 0
35 | 588 | 0
45 | 588 | 0.0041
55 | 588 | 0.0036
65 | 588 | 0.0342
70 | 588 | 0.3248
75 | 588 | 0.4116
0 | 590 | 0
15 | 590 | 0
25 | 590 | 0
35 | 590 | 0
45 | 590 | 0.0044
55 | 590 | 0.0098
65 | 590 | 0.0479
70 | 590 | 0.4496
75 | 590 | 0.3621
0 | 592 | 0
15 | 592 | 0
25 | 592 | 0
35 | 592 | 0
45 | 592 | 0.0043
55 | 592 | 0.0355
65 | 592 | 0.0755
70 | 592 | 0.5257
75 | 592 | 0.339
0 | 594 | 0
15 | 594 | 0
25 | 594 | 0
35 | 594 | 0
45 | 594 | 0.004
55 | 594 | 0.0763
65 | 594 | 0.1309
70 | 594 | 0.5368
75 | 594 | 0.3398
0 | 596 | 0
15 | 596 | 0
25 | 596 | 0
35 | 596 | 0
45 | 596 | 0.0033
55 | 596 | 0.0985
65 | 596 | 0.2273
70 | 596 | 0.4988
75 | 596 | 0.3545
0 | 598 | 0
15 | 598 | 0
25 | 598 | 0
35 | 598 | 0
45 | 598 | 0.0019
55 | 598 | 0.1025
65 | 598 | 0.3526
70 | 598 | 0.4528
75 | 598 | 0.3736
0 | 600 | 0
15 | 600 | 0
25 | 600 | 0
35 | 600 | 0
45 | 600 | 0.0006
55 | 600 | 0.0995
65 | 600 | 0.4687
70 | 600 | 0.4299
75 | 600 | 0.3891
0 | 602 | 0
15 | 602 | 0
25 | 602 | 0
35 | 602 | 0
45 | 602 | 0.0004
55 | 602 | 0.0896
65 | 602 | 0.5463
70 | 602 | 0.4322
75 | 602 | 0.3971
0 | 604 | 0
15 | 604 | 0
25 | 604 | 0
35 | 604 | 0
45 | 604 | 0.0004
55 | 604 | 0.0639
65 | 604 | 0.5763
70 | 604 | 0.449
75 | 604 | 0.3995
0 | 606 | 0
15 | 606 | 0
25 | 606 | 0
35 | 606 | 0
45 | 606 | 0.0004
55 | 606 | 0.034
65 | 606 | 0.5617
70 | 606 | 0.4696
75 | 606 | 0.4013
0 | 608 | 0
15 | 608 | 0
25 | 608 | 0
35 | 608 | 0
45 | 608 | 0.0005
55 | 608 | 0.0236
65 | 608 | 0.5249
70 | 608 | 0.4856
75 | 608 | 0.4089
0 | 610 | 0
15 | 610 | 0
25 | 610 | 0
35 | 610 | 0.0002
45 | 610 | 0.0006
55 | 610 | 0.0234
65 | 610 | 0.4986
70 | 610 | 0.4938
75 | 610 | 0.4264
0 | 612 | 0
15 | 612 | 0
25 | 612 | 0
35 | 612 | 0.0011
45 | 612 | 0.001
55 | 612 | 0.0276
65 | 612 | 0.4963
70 | 612 | 0.4968
75 | 612 | 0.452
0 | 614 | 0
15 | 614 | 0
25 | 614 | 0
35 | 614 | 0.0024
45 | 614 | 0.0016
55 | 614 | 0.0374
65 | 614 | 0.5104
70 | 614 | 0.5011
75 | 614 | 0.4777
0 | 616 | 0
15 | 616 | 0
25 | 616 | 0
35 | 616 | 0.0027
45 | 616 | 0.0036
55 | 616 | 0.0573
65 | 616 | 0.529
70 | 616 | 0.5131
75 | 616 | 0.4913
0 | 618 | 0
15 | 618 | 0
25 | 618 | 0
35 | 618 | 0.0027
45 | 618 | 0.0129
55 | 618 | 0.0973
65 | 618 | 0.5442
70 | 618 | 0.5348
75 | 618 | 0.4822
0 | 620 | 0
15 | 620 | 0
25 | 620 | 0
35 | 620 | 0.0025
45 | 620 | 0.0391
55 | 620 | 0.1711
65 | 620 | 0.553
70 | 620 | 0.563
75 | 620 | 0.449
0 | 622 | 0
15 | 622 | 0
25 | 622 | 0
35 | 622 | 0.002
45 | 622 | 0.0657
55 | 622 | 0.2781
65 | 622 | 0.5579
70 | 622 | 0.588
75 | 622 | 0.4001
0 | 624 | 0
15 | 624 | 0
25 | 624 | 0
35 | 624 | 0.001
45 | 624 | 0.0747
55 | 624 | 0.3918
65 | 624 | 0.5637
70 | 624 | 0.5973
75 | 624 | 0.3486
0 | 626 | 0
15 | 626 | 0
25 | 626 | 0
35 | 626 | 0.0003
45 | 626 | 0.0756
55 | 626 | 0.4855
65 | 626 | 0.5758
70 | 626 | 0.5821
75 | 626 | 0.3048
0 | 628 | 0
15 | 628 | 0
25 | 628 | 0
35 | 628 | 0.0002
45 | 628 | 0.0729
55 | 628 | 0.5524
65 | 628 | 0.5966
70 | 628 | 0.5425
75 | 628 | 0.2728
0 | 630 | 0
15 | 630 | 0
25 | 630 | 0
35 | 630 | 0.0002
45 | 630 | 0.0656
55 | 630 | 0.5913
65 | 630 | 0.6232
70 | 630 | 0.4865
75 | 630 | 0.2533
0 | 632 | 0
15 | 632 | 0
25 | 632 | 0
35 | 632 | 0.0003
45 | 632 | 0.045
55 | 632 | 0.5985
65 | 632 | 0.6472
70 | 632 | 0.4266
75 | 632 | 0.2461
0 | 634 | 0
15 | 634 | 0
25 | 634 | 0.0001
35 | 634 | 0.0003
45 | 634 | 0.0237
55 | 634 | 0.5802
65 | 634 | 0.6573
70 | 634 | 0.374
75 | 634 | 0.2578
0 | 636 | 0
15 | 636 | 0
25 | 636 | 0.0007
35 | 636 | 0.0004
45 | 636 | 0.0174
55 | 636 | 0.5588
65 | 636 | 0.6452
70 | 636 | 0.3352
75 | 636 | 0.2858
0 | 638 | 0
15 | 638 | 0
25 | 638 | 0.0017
35 | 638 | 0.0005
45 | 638 | 0.0178
55 | 638 | 0.5527
65 | 638 | 0.6095
70 | 638 | 0.3188
75 | 638 | 0.3083
0 | 640 | 0
15 | 640 | 0
25 | 640 | 0.0022
35 | 640 | 0.0008
45 | 640 | 0.0215
55 | 640 | 0.5612
65 | 640 | 0.5559
70 | 640 | 0.3248
75 | 640 | 0.3315
0 | 642 | 0
15 | 642 | 0
25 | 642 | 0.0021
35 | 642 | 0.0014
45 | 642 | 0.0296
55 | 642 | 0.575
65 | 642 | 0.4951
70 | 642 | 0.3355
75 | 642 | 0.3734
0 | 644 | 0
15 | 644 | 0
25 | 644 | 0.0019
35 | 644 | 0.0036
45 | 644 | 0.0458
55 | 644 | 0.5873
65 | 644 | 0.4453
70 | 644 | 0.3402
75 | 644 | 0.4252
0 | 646 | 0
15 | 646 | 0
25 | 646 | 0.0011
35 | 646 | 0.0157
45 | 646 | 0.0794
55 | 646 | 0.5959
65 | 646 | 0.415
70 | 646 | 0.3561
75 | 646 | 0.4731
0 | 648 | 0
15 | 648 | 0
25 | 648 | 0.0004
35 | 648 | 0.0411
45 | 648 | 0.1448
55 | 648 | 0.6022
65 | 648 | 0.3924
70 | 648 | 0.3959
75 | 648 | 0.5067
0 | 650 | 0
15 | 650 | 0
25 | 650 | 0.0003
35 | 650 | 0.0601
45 | 650 | 0.2444
55 | 650 | 0.6097
65 | 650 | 0.3699
70 | 650 | 0.4515
75 | 650 | 0.5204
0 | 652 | 0
15 | 652 | 0
25 | 652 | 0.0003
35 | 652 | 0.0646
45 | 652 | 0.3559
55 | 652 | 0.6231
65 | 652 | 0.3524
70 | 652 | 0.5157
75 | 652 | 0.5141
0 | 654 | 0
15 | 654 | 0.0002
25 | 654 | 0.0002
35 | 654 | 0.0637
45 | 654 | 0.4519
55 | 654 | 0.6441
65 | 654 | 0.3541
70 | 654 | 0.5792
75 | 654 | 0.4925
0 | 656 | 0
15 | 656 | 0.0011
25 | 656 | 0.0001
35 | 656 | 0.0599
45 | 656 | 0.5224
55 | 656 | 0.6694
65 | 656 | 0.3797
70 | 656 | 0.629
75 | 656 | 0.4649
0 | 658 | 0
15 | 658 | 0.0021
25 | 658 | 0.0002
35 | 658 | 0.0455
45 | 658 | 0.5695
55 | 658 | 0.6924
65 | 658 | 0.4243
70 | 658 | 0.6534
75 | 658 | 0.4396
0 | 660 | 0
15 | 660 | 0.0024
25 | 660 | 0.0002
35 | 660 | 0.0245
45 | 660 | 0.5918
55 | 660 | 0.7114
65 | 660 | 0.4863
70 | 660 | 0.6497
75 | 660 | 0.4169
0 | 662 | 0
15 | 662 | 0.0017
25 | 662 | 0.0003
35 | 662 | 0.0138
45 | 662 | 0.5857
55 | 662 | 0.719
65 | 662 | 0.5592
70 | 662 | 0.6255
75 | 662 | 0.3966
0 | 664 | 0
15 | 664 | 0.0008
25 | 664 | 0.0004
35 | 664 | 0.0127
45 | 664 | 0.5647
55 | 664 | 0.6989
65 | 664 | 0.6305
70 | 664 | 0.5892
75 | 664 | 0.3841
0 | 666 | 0
15 | 666 | 0.0003
25 | 666 | 0.0007
35 | 666 | 0.0159
45 | 666 | 0.5521
55 | 666 | 0.6509
65 | 666 | 0.6869
70 | 666 | 0.5465
75 | 666 | 0.3852
0 | 668 | 0.0001
15 | 668 | 0.0001
25 | 668 | 0.0015
35 | 668 | 0.0214
45 | 668 | 0.555
55 | 668 | 0.5816
65 | 668 | 0.7204
70 | 668 | 0.5044
75 | 668 | 0.3996
0 | 670 | 0.0019
15 | 670 | 0.0001
25 | 670 | 0.0044
35 | 670 | 0.0285
45 | 670 | 0.5663
55 | 670 | 0.5049
65 | 670 | 0.7277
70 | 670 | 0.4722
75 | 670 | 0.4243
0 | 672 | 0.0035
15 | 672 | 0.0001
25 | 672 | 0.0218
35 | 672 | 0.0415
45 | 672 | 0.5785
55 | 672 | 0.4431
65 | 672 | 0.7069
70 | 672 | 0.4561
75 | 672 | 0.4558
0 | 674 | 0.0018
15 | 674 | 0.0001
25 | 674 | 0.0487
35 | 674 | 0.0667
45 | 674 | 0.5882
55 | 674 | 0.4039
65 | 674 | 0.6627
70 | 674 | 0.4563
75 | 674 | 0.4901
0 | 676 | 0.0002
15 | 676 | 0.0001
25 | 676 | 0.0632
35 | 676 | 0.1211
45 | 676 | 0.5964
55 | 676 | 0.3853
65 | 676 | 0.6074
70 | 676 | 0.47
75 | 676 | 0.5228
0 | 678 | 0.0001
15 | 678 | 0.0001
25 | 678 | 0.0644
35 | 678 | 0.217
45 | 678 | 0.6119
55 | 678 | 0.3843
65 | 678 | 0.5555
70 | 678 | 0.4943
75 | 678 | 0.5497
0 | 680 | 0.0001
15 | 680 | 0.0002
25 | 680 | 0.0599
35 | 680 | 0.335
45 | 680 | 0.6433
55 | 680 | 0.397
65 | 680 | 0.5168
70 | 680 | 0.5262
75 | 680 | 0.568
0 | 682 | 0.0001
15 | 682 | 0.0003
25 | 682 | 0.0404
35 | 682 | 0.441
45 | 682 | 0.6808
55 | 682 | 0.4213
65 | 682 | 0.4941
70 | 682 | 0.5627
75 | 682 | 0.5775
0 | 684 | 0.0001
15 | 684 | 0.0004
25 | 684 | 0.0229
35 | 684 | 0.5184
45 | 684 | 0.7152
55 | 684 | 0.4577
65 | 684 | 0.4863
70 | 684 | 0.5997
75 | 684 | 0.5806
0 | 686 | 0.0001
15 | 686 | 0.0008
25 | 686 | 0.0183
35 | 686 | 0.567
45 | 686 | 0.7412
55 | 686 | 0.5067
65 | 686 | 0.4916
70 | 686 | 0.6333
75 | 686 | 0.5817
0 | 688 | 0.0001
15 | 688 | 0.0016
25 | 688 | 0.0174
35 | 688 | 0.5847
45 | 688 | 0.7475
55 | 688 | 0.5646
65 | 688 | 0.5081
70 | 688 | 0.6609
75 | 688 | 0.5848
0 | 690 | 0.0001
15 | 690 | 0.0047
25 | 690 | 0.0148
35 | 690 | 0.57
45 | 690 | 0.736
55 | 690 | 0.6216
65 | 690 | 0.5338
70 | 690 | 0.6818
75 | 690 | 0.5885
0 | 692 | 0.0001
15 | 692 | 0.026
25 | 692 | 0.013
35 | 692 | 0.5429
45 | 692 | 0.7122
55 | 692 | 0.6685
65 | 692 | 0.5669
70 | 692 | 0.698
75 | 692 | 0.5878
0 | 694 | 0.0002
15 | 694 | 0.0611
25 | 694 | 0.0152
35 | 694 | 0.5311
45 | 694 | 0.6748
55 | 694 | 0.6978
65 | 694 | 0.6046
70 | 694 | 0.7104
75 | 694 | 0.5849
0 | 696 | 0.0003
15 | 696 | 0.0797
25 | 696 | 0.0212
35 | 696 | 0.5429
45 | 696 | 0.6244
55 | 696 | 0.7063
65 | 696 | 0.6437
70 | 696 | 0.7154
75 | 696 | 0.5861
0 | 698 | 0.0005
15 | 698 | 0.0766
25 | 698 | 0.0334
35 | 698 | 0.5754
45 | 698 | 0.5654
55 | 698 | 0.6958
65 | 698 | 0.6823
70 | 698 | 0.7113
75 | 698 | 0.5929
0 | 700 | 0.0008
15 | 700 | 0.0488
25 | 700 | 0.0589
35 | 700 | 0.6137
45 | 700 | 0.5056
55 | 700 | 0.67
65 | 700 | 0.7188
70 | 700 | 0.7022
75 | 700 | 0.6018
0 | 702 | 0.0016
15 | 702 | 0.023
25 | 702 | 0.1143
35 | 702 | 0.6396
45 | 702 | 0.4531
55 | 702 | 0.6329
65 | 702 | 0.7487
70 | 702 | 0.6952
75 | 702 | 0.6097
0 | 704 | 0.0041
15 | 704 | 0.0119
25 | 704 | 0.2183
35 | 704 | 0.6489
45 | 704 | 0.4142
55 | 704 | 0.5902
65 | 704 | 0.7662
70 | 704 | 0.6947
75 | 704 | 0.6141
0 | 706 | 0.0182
15 | 706 | 0.0084
25 | 706 | 0.3554
35 | 706 | 0.6443
45 | 706 | 0.3915
55 | 706 | 0.5486
65 | 706 | 0.7697
70 | 706 | 0.7001
75 | 706 | 0.6136
0 | 708 | 0.1074
15 | 708 | 0.0081
25 | 708 | 0.479
35 | 708 | 0.6385
45 | 708 | 0.3835
55 | 708 | 0.5145
65 | 708 | 0.7622
70 | 708 | 0.7089
75 | 708 | 0.6076
0 | 710 | 0.1161
15 | 710 | 0.0088
25 | 710 | 0.5616
35 | 710 | 0.6484
45 | 710 | 0.3856
55 | 710 | 0.4912
65 | 710 | 0.7509
70 | 710 | 0.7182
75 | 710 | 0.597
0 | 712 | 0.0473
15 | 712 | 0.0107
25 | 712 | 0.5975
35 | 712 | 0.6776
45 | 712 | 0.3945
55 | 712 | 0.4805
65 | 712 | 0.742
70 | 712 | 0.7257
75 | 712 | 0.5838
0 | 714 | 0.0147
15 | 714 | 0.0141
25 | 714 | 0.5881
35 | 714 | 0.717
45 | 714 | 0.4101
55 | 714 | 0.4826
65 | 714 | 0.7388
70 | 714 | 0.7297
75 | 714 | 0.57
0 | 716 | 0.009
15 | 716 | 0.0203
25 | 716 | 0.5651
35 | 716 | 0.7516
45 | 716 | 0.4346
55 | 716 | 0.4973
65 | 716 | 0.7411
70 | 716 | 0.7293
75 | 716 | 0.5575
0 | 718 | 0.0073
15 | 718 | 0.0321
25 | 718 | 0.563
35 | 718 | 0.7671
45 | 718 | 0.4701
55 | 718 | 0.5247
65 | 718 | 0.7475
70 | 718 | 0.7244
75 | 718 | 0.5484
0 | 720 | 0.0069
15 | 720 | 0.0563
25 | 720 | 0.5791
35 | 720 | 0.7549
45 | 720 | 0.5161
55 | 720 | 0.5633
65 | 720 | 0.7567
70 | 720 | 0.7158
75 | 720 | 0.5437
0 | 722 | 0.0073
15 | 722 | 0.1109
25 | 722 | 0.5951
35 | 722 | 0.715
45 | 722 | 0.5667
55 | 722 | 0.6077
65 | 722 | 0.7669
70 | 722 | 0.7054
75 | 722 | 0.5436
0 | 724 | 0.0084
15 | 724 | 0.2262
25 | 724 | 0.6022
35 | 724 | 0.6538
45 | 724 | 0.6118
55 | 724 | 0.6504
65 | 724 | 0.7766
70 | 724 | 0.695
75 | 724 | 0.5477
0 | 726 | 0.0104
15 | 726 | 0.4031
25 | 726 | 0.6054
35 | 726 | 0.5822
45 | 726 | 0.6427
55 | 726 | 0.6866
65 | 726 | 0.784
70 | 726 | 0.6865
75 | 726 | 0.5547
0 | 728 | 0.0139
15 | 728 | 0.576
25 | 728 | 0.6074
35 | 728 | 0.5121
45 | 728 | 0.6545
55 | 728 | 0.7138
65 | 728 | 0.7882
70 | 728 | 0.681
75 | 728 | 0.5634
0 | 730 | 0.0201
15 | 730 | 0.6782
25 | 730 | 0.6085
35 | 730 | 0.4519
45 | 730 | 0.6465
55 | 730 | 0.7314
65 | 730 | 0.789
70 | 730 | 0.6785
75 | 730 | 0.573
0 | 732 | 0.0315
15 | 732 | 0.6828
25 | 732 | 0.6115
35 | 732 | 0.4031
45 | 732 | 0.621
55 | 732 | 0.7409
65 | 732 | 0.7868
70 | 732 | 0.6789
75 | 732 | 0.5825
0 | 734 | 0.0546
15 | 734 | 0.6216
25 | 734 | 0.6214
35 | 734 | 0.3634
45 | 734 | 0.5831
55 | 734 | 0.7452
65 | 734 | 0.7823
70 | 734 | 0.6818
75 | 734 | 0.5907
0 | 736 | 0.1056
15 | 736 | 0.5569
25 | 736 | 0.6427
35 | 736 | 0.3318
45 | 736 | 0.5415
55 | 736 | 0.7459
65 | 736 | 0.7762
70 | 736 | 0.687
75 | 736 | 0.596
0 | 738 | 0.2262
15 | 738 | 0.5258
25 | 738 | 0.6767
35 | 738 | 0.3083
45 | 738 | 0.5046
55 | 738 | 0.7439
65 | 738 | 0.7695
70 | 738 | 0.6944
75 | 738 | 0.5975
0 | 740 | 0.4766
15 | 740 | 0.5303
25 | 740 | 0.7187
35 | 740 | 0.2955
45 | 740 | 0.4786
55 | 740 | 0.7412
65 | 740 | 0.7627
70 | 740 | 0.7036
75 | 740 | 0.5947
0 | 742 | 0.748
15 | 742 | 0.5554
25 | 742 | 0.757
35 | 742 | 0.2963
45 | 742 | 0.467
55 | 742 | 0.7399
65 | 742 | 0.7566
70 | 742 | 0.7132
75 | 742 | 0.5879
0 | 744 | 0.785
15 | 744 | 0.5844
25 | 744 | 0.7759
35 | 744 | 0.3131
45 | 744 | 0.4685
55 | 744 | 0.7414
65 | 744 | 0.7523
70 | 744 | 0.7219
75 | 744 | 0.578
0 | 746 | 0.6553
15 | 746 | 0.6044
25 | 746 | 0.7644
35 | 746 | 0.3464
45 | 746 | 0.4788
55 | 746 | 0.7468
65 | 746 | 0.7508
70 | 746 | 0.7279
75 | 746 | 0.5667
0 | 748 | 0.5418
15 | 748 | 0.6102
25 | 748 | 0.7206
35 | 748 | 0.3955
45 | 748 | 0.4943
55 | 748 | 0.7567
65 | 748 | 0.7529
70 | 748 | 0.7303
75 | 748 | 0.5545
0 | 750 | 0.4919
15 | 750 | 0.6049
25 | 750 | 0.6506
35 | 750 | 0.4569
45 | 750 | 0.5136
55 | 750 | 0.7703
65 | 750 | 0.7587
70 | 750 | 0.7286
75 | 750 | 0.5424
0 | 752 | 0.489
15 | 752 | 0.5975
25 | 752 | 0.5653
35 | 752 | 0.5223
45 | 752 | 0.5361
55 | 752 | 0.7869
65 | 752 | 0.7673
70 | 752 | 0.7229
75 | 752 | 0.5302
0 | 754 | 0.5157
15 | 754 | 0.5984
25 | 754 | 0.4777
35 | 754 | 0.581
45 | 754 | 0.5617
55 | 754 | 0.8047
65 | 754 | 0.7776
70 | 754 | 0.7129
75 | 754 | 0.5195
0 | 756 | 0.5556
15 | 756 | 0.6158
25 | 756 | 0.3986
35 | 756 | 0.6229
45 | 756 | 0.5898
55 | 756 | 0.8215
65 | 756 | 0.7882
70 | 756 | 0.6992
75 | 756 | 0.5113
0 | 758 | 0.5912
15 | 758 | 0.6542
25 | 758 | 0.3339
35 | 758 | 0.6423
45 | 758 | 0.6197
55 | 758 | 0.8349
65 | 758 | 0.7976
70 | 758 | 0.6825
75 | 758 | 0.5069
0 | 760 | 0.6076
15 | 760 | 0.7099
25 | 760 | 0.2856
35 | 760 | 0.6386
45 | 760 | 0.6488
55 | 760 | 0.8428
65 | 760 | 0.8038
70 | 760 | 0.6639
75 | 760 | 0.5071
0 | 762 | 0.6025
15 | 762 | 0.768
25 | 762 | 0.2531
35 | 762 | 0.6157
45 | 762 | 0.6739
55 | 762 | 0.8446
65 | 762 | 0.8054
70 | 762 | 0.6455
75 | 762 | 0.5123
0 | 764 | 0.5859
15 | 764 | 0.8027
25 | 764 | 0.2348
35 | 764 | 0.5806
45 | 764 | 0.6931
55 | 764 | 0.8406
65 | 764 | 0.801
70 | 764 | 0.6295
75 | 764 | 0.5225
0 | 766 | 0.5719
15 | 766 | 0.7902
25 | 766 | 0.2288
35 | 766 | 0.5419
45 | 766 | 0.7055
55 | 766 | 0.8313
65 | 766 | 0.7903
70 | 766 | 0.6172
75 | 766 | 0.5373
0 | 768 | 0.5721
15 | 768 | 0.7242
25 | 768 | 0.2337
35 | 768 | 0.5064
45 | 768 | 0.7121
55 | 768 | 0.8192
65 | 768 | 0.7738
70 | 768 | 0.61
75 | 768 | 0.556
0 | 770 | 0.5932
15 | 770 | 0.6203
25 | 770 | 0.2497
35 | 770 | 0.4766
45 | 770 | 0.7141
55 | 770 | 0.8065
65 | 770 | 0.7528
70 | 770 | 0.6081
75 | 770 | 0.5777
0 | 772 | 0.6391
15 | 772 | 0.5055
25 | 772 | 0.2783
35 | 772 | 0.4533
45 | 772 | 0.7142
55 | 772 | 0.7949
65 | 772 | 0.7294
70 | 772 | 0.6112
75 | 772 | 0.6015
0 | 774 | 0.7072
15 | 774 | 0.4046
25 | 774 | 0.3211
35 | 774 | 0.4367
45 | 774 | 0.7152
55 | 774 | 0.7865
65 | 774 | 0.7062
70 | 774 | 0.6198
75 | 774 | 0.6254
0 | 776 | 0.7826
15 | 776 | 0.3272
25 | 776 | 0.3791
35 | 776 | 0.4271
45 | 776 | 0.7193
55 | 776 | 0.7825
65 | 776 | 0.6853
70 | 776 | 0.6332
75 | 776 | 0.6475
0 | 778 | 0.83
15 | 778 | 0.2722
25 | 778 | 0.4505
35 | 778 | 0.4257
45 | 778 | 0.7275
55 | 778 | 0.7833
65 | 778 | 0.6678
70 | 778 | 0.6505
75 | 778 | 0.6662
0 | 780 | 0.809
15 | 780 | 0.2358
25 | 780 | 0.5273
35 | 780 | 0.4342
45 | 780 | 0.7402
55 | 780 | 0.7887
65 | 780 | 0.6548
70 | 780 | 0.6707
75 | 780 | 0.6799
0 | 782 | 0.713
15 | 782 | 0.2131
25 | 782 | 0.5962
35 | 782 | 0.4529
45 | 782 | 0.7569
55 | 782 | 0.798
65 | 782 | 0.6467
70 | 782 | 0.6928
75 | 782 | 0.6888
0 | 784 | 0.5818
15 | 784 | 0.2012
25 | 784 | 0.6441
35 | 784 | 0.4805
45 | 784 | 0.7755
55 | 784 | 0.8097
65 | 784 | 0.644
70 | 784 | 0.7146
75 | 784 | 0.6934
0 | 786 | 0.4581
15 | 786 | 0.1982
25 | 786 | 0.6632
35 | 786 | 0.5148
45 | 786 | 0.7943
55 | 786 | 0.8213
65 | 786 | 0.6462
70 | 786 | 0.7347
75 | 786 | 0.6943
0 | 788 | 0.361
15 | 788 | 0.2035
25 | 788 | 0.6534
35 | 788 | 0.5528
45 | 788 | 0.8108
55 | 788 | 0.8308
65 | 788 | 0.653
70 | 788 | 0.7522
75 | 788 | 0.6925
0 | 790 | 0.2919
15 | 790 | 0.2174
25 | 790 | 0.6193
35 | 790 | 0.5906
45 | 790 | 0.824
55 | 790 | 0.8362
65 | 790 | 0.6638
70 | 790 | 0.7671
75 | 790 | 0.6893
0 | 792 | 0.2446
15 | 792 | 0.2418
25 | 792 | 0.5692
35 | 792 | 0.6256
45 | 792 | 0.8324
55 | 792 | 0.8365
65 | 792 | 0.6778
70 | 792 | 0.7789
75 | 792 | 0.686
0 | 794 | 0.2137
15 | 794 | 0.2785
25 | 794 | 0.5144
35 | 794 | 0.6544
45 | 794 | 0.8351
55 | 794 | 0.8304
65 | 794 | 0.6935
70 | 794 | 0.7875
75 | 794 | 0.6829
0 | 796 | 0.1945
15 | 796 | 0.3307
25 | 796 | 0.4636
35 | 796 | 0.6755
45 | 796 | 0.8323
55 | 796 | 0.8182
65 | 796 | 0.7104
70 | 796 | 0.7933
75 | 796 | 0.6811
0 | 798 | 0.1843
15 | 798 | 0.4012
25 | 798 | 0.4214
35 | 798 | 0.6896
45 | 798 | 0.8254
55 | 798 | 0.8005
65 | 798 | 0.7276
70 | 798 | 0.7961
75 | 798 | 0.681
0 | 800 | 0.1815
15 | 800 | 0.487
25 | 800 | 0.3909
35 | 800 | 0.6968
45 | 800 | 0.8144
55 | 800 | 0.7785
65 | 800 | 0.745
70 | 800 | 0.7969
75 | 800 | 0.6831
0 | 802 | 0.1861
15 | 802 | 0.5783
25 | 802 | 0.3729
35 | 802 | 0.6996
45 | 802 | 0.8016
55 | 802 | 0.7536
65 | 802 | 0.762
70 | 802 | 0.7959
75 | 802 | 0.6873
0 | 804 | 0.1981
15 | 804 | 0.6542
25 | 804 | 0.3665
35 | 804 | 0.6999
45 | 804 | 0.7887
55 | 804 | 0.7272
65 | 804 | 0.778
70 | 804 | 0.7944
75 | 804 | 0.6939
0 | 806 | 0.2188
15 | 806 | 0.6936
25 | 806 | 0.3707
35 | 806 | 0.7008
45 | 806 | 0.7775
55 | 806 | 0.7013
65 | 806 | 0.7922
70 | 806 | 0.7927
75 | 806 | 0.7016
0 | 808 | 0.2507
15 | 808 | 0.6872
25 | 808 | 0.3849
35 | 808 | 0.7033
45 | 808 | 0.769
55 | 808 | 0.6769
65 | 808 | 0.8043
70 | 808 | 0.7912
75 | 808 | 0.7101
0 | 810 | 0.2967
15 | 810 | 0.6401
25 | 810 | 0.4079
35 | 810 | 0.7087
45 | 810 | 0.7631
55 | 810 | 0.6546
65 | 810 | 0.8132
70 | 810 | 0.7907
75 | 810 | 0.7185
0 | 812 | 0.3605
15 | 812 | 0.5749
25 | 812 | 0.4371
35 | 812 | 0.7168
45 | 812 | 0.7612
55 | 812 | 0.6378
65 | 812 | 0.8191
70 | 812 | 0.792
75 | 812 | 0.7271
0 | 814 | 0.4458
15 | 814 | 0.5043
25 | 814 | 0.4744
35 | 814 | 0.7295
45 | 814 | 0.7622
55 | 814 | 0.6231
65 | 814 | 0.8224
70 | 814 | 0.7942
75 | 814 | 0.7336
0 | 816 | 0.5478
15 | 816 | 0.443
25 | 816 | 0.5166
35 | 816 | 0.7452
45 | 816 | 0.7661
55 | 816 | 0.612
65 | 816 | 0.8238
70 | 816 | 0.7977
75 | 816 | 0.7375
0 | 818 | 0.6479
15 | 818 | 0.3962
25 | 818 | 0.5605
35 | 818 | 0.7633
45 | 818 | 0.772
55 | 818 | 0.6046
65 | 818 | 0.8229
70 | 818 | 0.8027
75 | 818 | 0.7385
0 | 820 | 0.7113
15 | 820 | 0.3638
25 | 820 | 0.602
35 | 820 | 0.7816
45 | 820 | 0.7789
55 | 820 | 0.6006
65 | 820 | 0.8201
70 | 820 | 0.8083
75 | 820 | 0.7363
0 | 822 | 0.7119
15 | 822 | 0.3441
25 | 822 | 0.6376
35 | 822 | 0.7983
45 | 822 | 0.7853
55 | 822 | 0.6005
65 | 822 | 0.8172
70 | 822 | 0.8139
75 | 822 | 0.7311
0 | 824 | 0.6565
15 | 824 | 0.3356
25 | 824 | 0.6642
35 | 824 | 0.8114
45 | 824 | 0.7907
55 | 824 | 0.6037
65 | 824 | 0.814
70 | 824 | 0.8194
75 | 824 | 0.7232
0 | 826 | 0.5756
15 | 826 | 0.3367
25 | 826 | 0.6814
35 | 826 | 0.8185
45 | 826 | 0.7924
55 | 826 | 0.6111
65 | 826 | 0.8122
70 | 826 | 0.8243
75 | 826 | 0.7133
0 | 828 | 0.4967
15 | 828 | 0.3468
25 | 828 | 0.6889
35 | 828 | 0.8202
45 | 828 | 0.7902
55 | 828 | 0.6221
65 | 828 | 0.8108
70 | 828 | 0.828
75 | 828 | 0.7012
0 | 830 | 0.4315
15 | 830 | 0.3655
25 | 830 | 0.6888
35 | 830 | 0.8143
45 | 830 | 0.7825
55 | 830 | 0.6371
65 | 830 | 0.8108
70 | 830 | 0.8299
75 | 830 | 0.6884
0 | 832 | 0.3831
15 | 832 | 0.393
25 | 832 | 0.6843
35 | 832 | 0.8033
45 | 832 | 0.7683
55 | 832 | 0.6548
65 | 832 | 0.813
70 | 832 | 0.8301
75 | 832 | 0.676
0 | 834 | 0.3499
15 | 834 | 0.4282
25 | 834 | 0.6784
35 | 834 | 0.7885
45 | 834 | 0.7498
55 | 834 | 0.6746
65 | 834 | 0.8159
70 | 834 | 0.8288
75 | 834 | 0.664
0 | 836 | 0.3289
15 | 836 | 0.4706
25 | 836 | 0.674
35 | 836 | 0.7711
45 | 836 | 0.7256
55 | 836 | 0.6953
65 | 836 | 0.8204
70 | 836 | 0.825
75 | 836 | 0.6534
0 | 838 | 0.3185
15 | 838 | 0.5174
25 | 838 | 0.6734
35 | 838 | 0.753
45 | 838 | 0.6988
55 | 838 | 0.7165
65 | 838 | 0.826
70 | 838 | 0.8196
75 | 838 | 0.6449
0 | 840 | 0.3171
15 | 840 | 0.5654
25 | 840 | 0.6785
35 | 840 | 0.7366
45 | 840 | 0.6695
55 | 840 | 0.7356
65 | 840 | 0.8322
70 | 840 | 0.8129
75 | 840 | 0.6388
0 | 842 | 0.3243
15 | 842 | 0.6097
25 | 842 | 0.6895
35 | 842 | 0.7219
45 | 842 | 0.6404
55 | 842 | 0.7527
65 | 842 | 0.8384
70 | 842 | 0.8056
75 | 842 | 0.6351
0 | 844 | 0.3393
15 | 844 | 0.6454
25 | 844 | 0.7064
35 | 844 | 0.7122
45 | 844 | 0.6124
55 | 844 | 0.7668
65 | 844 | 0.8445
70 | 844 | 0.7983
75 | 844 | 0.634
0 | 846 | 0.3632
15 | 846 | 0.6696
25 | 846 | 0.7268
35 | 846 | 0.7061
45 | 846 | 0.5863
55 | 846 | 0.7765
65 | 846 | 0.8502
70 | 846 | 0.7919
75 | 846 | 0.635
0 | 848 | 0.3949
15 | 848 | 0.6811
25 | 848 | 0.7508
35 | 848 | 0.7057
45 | 848 | 0.563
55 | 848 | 0.7813
65 | 848 | 0.8547
70 | 848 | 0.7867
75 | 848 | 0.6389
0 | 850 | 0.4342
15 | 850 | 0.6813
25 | 850 | 0.7733
35 | 850 | 0.7101
45 | 850 | 0.5433
55 | 850 | 0.7833
65 | 850 | 0.8576
70 | 850 | 0.7819
75 | 850 | 0.6444
0 | 852 | 0.4801
15 | 852 | 0.6738
25 | 852 | 0.7929
35 | 852 | 0.7187
45 | 852 | 0.5277
55 | 852 | 0.7812
65 | 852 | 0.8591
70 | 852 | 0.7794
75 | 852 | 0.6519
0 | 854 | 0.5305
15 | 854 | 0.6627
25 | 854 | 0.8066
35 | 854 | 0.7292
45 | 854 | 0.5162
55 | 854 | 0.778
65 | 854 | 0.8599
70 | 854 | 0.779
75 | 854 | 0.6597
0 | 856 | 0.5802
15 | 856 | 0.653
25 | 856 | 0.8119
35 | 856 | 0.7396
45 | 856 | 0.5099
55 | 856 | 0.7714
65 | 856 | 0.8592
70 | 856 | 0.7809
75 | 856 | 0.6691
0 | 858 | 0.6234
15 | 858 | 0.647
25 | 858 | 0.8084
35 | 858 | 0.7501
45 | 858 | 0.5087
55 | 858 | 0.7648
65 | 858 | 0.8591
70 | 858 | 0.7844
75 | 858 | 0.6773
0 | 860 | 0.6545
15 | 860 | 0.647
25 | 860 | 0.7963
35 | 860 | 0.7568
45 | 860 | 0.5117
55 | 860 | 0.7592
65 | 860 | 0.8587
70 | 860 | 0.788
75 | 860 | 0.6849
0 | 862 | 0.6721
15 | 862 | 0.6536
25 | 862 | 0.7773
35 | 862 | 0.7562
45 | 862 | 0.5199
55 | 862 | 0.7541
65 | 862 | 0.8572
70 | 862 | 0.7951
75 | 862 | 0.6917
0 | 864 | 0.6761
15 | 864 | 0.6649
25 | 864 | 0.7542
35 | 864 | 0.7499
45 | 864 | 0.5322
55 | 864 | 0.7492
65 | 864 | 0.8565
70 | 864 | 0.8029
75 | 864 | 0.6969
0 | 866 | 0.6688
15 | 866 | 0.6833
25 | 866 | 0.7287
35 | 866 | 0.7355
45 | 866 | 0.5488
55 | 866 | 0.7492
65 | 866 | 0.858
70 | 866 | 0.8096
75 | 866 | 0.6993
0 | 868 | 0.6549
15 | 868 | 0.7085
25 | 868 | 0.704
35 | 868 | 0.7132
45 | 868 | 0.5676
55 | 868 | 0.7511
65 | 868 | 0.8575
70 | 868 | 0.8182
75 | 868 | 0.7004
0 | 870 | 0.6429
15 | 870 | 0.735
25 | 870 | 0.6819
35 | 870 | 0.6888
45 | 870 | 0.5898
55 | 870 | 0.7533
65 | 870 | 0.8562
70 | 870 | 0.825
75 | 870 | 0.6989
0 | 872 | 0.6327
15 | 872 | 0.7609
25 | 872 | 0.6665
35 | 872 | 0.6565
45 | 872 | 0.6134
55 | 872 | 0.7591
65 | 872 | 0.8593
70 | 872 | 0.8338
75 | 872 | 0.6952
0 | 874 | 0.6276
15 | 874 | 0.7841
25 | 874 | 0.6542
35 | 874 | 0.6216
45 | 874 | 0.6365
55 | 874 | 0.764
65 | 874 | 0.8652
70 | 874 | 0.8377
75 | 874 | 0.691
0 | 876 | 0.6271
15 | 876 | 0.7997
25 | 876 | 0.6498
35 | 876 | 0.5865
45 | 876 | 0.6574
55 | 876 | 0.7743
65 | 876 | 0.867
70 | 876 | 0.8418
75 | 876 | 0.6837
0 | 878 | 0.6366
15 | 878 | 0.805
25 | 878 | 0.6516
35 | 878 | 0.5548
45 | 878 | 0.6791
55 | 878 | 0.7861
65 | 878 | 0.8719
70 | 878 | 0.8446
75 | 878 | 0.6755
0 | 880 | 0.6524
15 | 880 | 0.7981
25 | 880 | 0.6568
35 | 880 | 0.5265
45 | 880 | 0.6957
55 | 880 | 0.7959
65 | 880 | 0.8769
70 | 880 | 0.8423
75 | 880 | 0.6647
0 | 882 | 0.6749
15 | 882 | 0.7833
25 | 882 | 0.6688
35 | 882 | 0.5002
45 | 882 | 0.7077
55 | 882 | 0.8104
65 | 882 | 0.8812
70 | 882 | 0.8433
75 | 882 | 0.6573
0 | 884 | 0.6987
15 | 884 | 0.7621
25 | 884 | 0.6843
35 | 884 | 0.4783
45 | 884 | 0.7171
55 | 884 | 0.8216
65 | 884 | 0.8889
70 | 884 | 0.8404
75 | 884 | 0.6496
0 | 886 | 0.7326
15 | 886 | 0.7376
25 | 886 | 0.6983
35 | 886 | 0.4601
45 | 886 | 0.7202
55 | 886 | 0.8345
65 | 886 | 0.8981
70 | 886 | 0.8354
75 | 886 | 0.6441
0 | 888 | 0.7604
15 | 888 | 0.7046
25 | 888 | 0.7124
35 | 888 | 0.4459
45 | 888 | 0.7194
55 | 888 | 0.8465
65 | 888 | 0.9032
70 | 888 | 0.8246
75 | 888 | 0.6372
0 | 890 | 0.7836
15 | 890 | 0.6747
25 | 890 | 0.7239
35 | 890 | 0.436
45 | 890 | 0.716
55 | 890 | 0.8595
65 | 890 | 0.9002
70 | 890 | 0.8144
75 | 890 | 0.6354
0 | 892 | 0.7907
15 | 892 | 0.6499
25 | 892 | 0.7285
35 | 892 | 0.4364
45 | 892 | 0.708
55 | 892 | 0.8691
65 | 892 | 0.9072
70 | 892 | 0.8034
75 | 892 | 0.6302
0 | 894 | 0.7975
15 | 894 | 0.6299
25 | 894 | 0.7201
35 | 894 | 0.4363
45 | 894 | 0.7016
55 | 894 | 0.8791
65 | 894 | 0.9096
70 | 894 | 0.7975
75 | 894 | 0.6322
0 | 896 | 0.7858
15 | 896 | 0.6187
25 | 896 | 0.71
35 | 896 | 0.4415
45 | 896 | 0.6909
55 | 896 | 0.8858
65 | 896 | 0.9048
70 | 896 | 0.7861
75 | 896 | 0.6375
0 | 898 | 0.7714
15 | 898 | 0.6129
25 | 898 | 0.6945
35 | 898 | 0.452
45 | 898 | 0.6859
55 | 898 | 0.8913
65 | 898 | 0.9015
70 | 898 | 0.7819
75 | 898 | 0.6401
0 | 900 | 0.7388
15 | 900 | 0.6104
25 | 900 | 0.6648
35 | 900 | 0.4654
45 | 900 | 0.6765
55 | 900 | 0.8921
65 | 900 | 0.9029
70 | 900 | 0.7726
75 | 900 | 0.648