## Sheet1
0 | 250 | 0
15 | 250 | 0
25 | 250 | 0
35 | 250 | 0
45 | 250 | 0
55 | 250 | 0
65 | 250 | 0
70 | 250 | 0.0001
75 | 250 | 0.0004
0 | 252 | 0
15 | 252 | 0
25 | 252 | 0
35 | 252 | 0
45 | 252 | 0
55 | 252 | 0
65 | 252 | 0
70 | 252 | 0.0001
75 | 252 | 0.0003
0 | 254 | 0
15 | 254 | 0
25 | 254 | 0
35 | 254 | 0
45 | 254 | 0
55 | 254 | 0
65 | 254 | 0
70 | 254 | 0.0001
75 | 254 | 0.0003
0 | 256 | 0
15 | 256 | 0
25 | 256 | 0
35 | 256 | 0
45 | 256 | 0
55 | 256 | 0
65 | 256 | 0
70 | 256 | 0.0001
75 | 256 | 0.0003
0 | 258 | 0
15 | 258 | 0
25 | 258 | 0
35 | 258 | 0
45 | 258 | 0
55 | 258 | 0
65 | 258 | 0
70 | 258 | 0.0001
75 | 258 | 0.0003
0 | 260 | 0
15 | 260 | 0
25 | 260 | 0
35 | 260 | 0
45 | 260 | 0
55 | 260 | 0
65 | 260 | 0
70 | 260 | 0.0001
75 | 260 | 0.0003
0 | 262 | 0
15 | 262 | 0
25 | 262 | 0
35 | 262 | 0
45 | 262 | 0
55 | 262 | 0
65 | 262 | 0
70 | 262 | 0.0001
75 | 262 | 0.0003
0 | 264 | 0
15 | 264 | 0
25 | 264 | 0
35 | 264 | 0
45 | 264 | 0
55 | 264 | 0
65 | 264 | 0
70 | 264 | 0.0001
75 | 264 | 0.0003
0 | 266 | 0
15 | 266 | 0
25 | 266 | 0
35 | 266 | 0
45 | 266 | 0
55 | 266 | 0
65 | 266 | 0
70 | 266 | 0.0001
75 | 266 | 0.0003
0 | 268 | 0
15 | 268 | 0
25 | 268 | 0
35 | 268 | 0
45 | 268 | 0
55 | 268 | 0
65 | 268 | 0
70 | 268 | 0.0001
75 | 268 | 0.0003
0 | 270 | 0
15 | 270 | 0
25 | 270 | 0
35 | 270 | 0
45 | 270 | 0
55 | 270 | 0
65 | 270 | 0
70 | 270 | 0.0001
75 | 270 | 0.0003
0 | 272 | 0
15 | 272 | 0
25 | 272 | 0
35 | 272 | 0
45 | 272 | 0
55 | 272 | 0
65 | 272 | 0
70 | 272 | 0.0001
75 | 272 | 0.0003
0 | 274 | 0
15 | 274 | 0
25 | 274 | 0
35 | 274 | 0
45 | 274 | 0
55 | 274 | 0
65 | 274 | 0
70 | 274 | 0.0001
75 | 274 | 0.0003
0 | 276 | 0
15 | 276 | 0
25 | 276 | 0
35 | 276 | 0
45 | 276 | 0
55 | 276 | 0
65 | 276 | 0
70 | 276 | 0.0001
75 | 276 | 0.0003
0 | 278 | 0
15 | 278 | 0
25 | 278 | 0
35 | 278 | 0
45 | 278 | 0
55 | 278 | 0
65 | 278 | 0
70 | 278 | 0.0001
75 | 278 | 0.0003
0 | 280 | 0
15 | 280 | 0
25 | 280 | 0
35 | 280 | 0
45 | 280 | 0
55 | 280 | 0
65 | 280 | 0.0001
70 | 280 | 0.0002
75 | 280 | 0.0005
0 | 282 | 0
15 | 282 | 0
25 | 282 | 0
35 | 282 | 0
45 | 282 | 0
55 | 282 | 0.0001
65 | 282 | 0.0008
70 | 282 | 0.0009
75 | 282 | 0.0007
0 | 284 | 0.0001
15 | 284 | 0
25 | 284 | 0.0003
35 | 284 | 0
45 | 284 | 0.0001
55 | 284 | 0.0012
65 | 284 | 0.0022
70 | 284 | 0.0016
75 | 284 | 0.0008
0 | 286 | 0.0001
15 | 286 | 0.0005
25 | 286 | 0.0004
35 | 286 | 0
45 | 286 | 0.0008
55 | 286 | 0.0053
65 | 286 | 0.0031
70 | 286 | 0.0019
75 | 286 | 0.0012
0 | 288 | 0.0007
15 | 288 | 0.0026
25 | 288 | 0.0002
35 | 288 | 0.0007
45 | 288 | 0.0038
55 | 288 | 0.0088
65 | 288 | 0.0036
70 | 288 | 0.003
75 | 288 | 0.0015
0 | 290 | 0.0055
15 | 290 | 0.0021
25 | 290 | 0.0004
35 | 290 | 0.0027
45 | 290 | 0.0117
55 | 290 | 0.0109
65 | 290 | 0.0055
70 | 290 | 0.0031
75 | 290 | 0.0011
0 | 292 | 0.0065
15 | 292 | 0.0008
25 | 292 | 0.0019
35 | 292 | 0.0088
45 | 292 | 0.0176
55 | 292 | 0.013
65 | 292 | 0.0037
70 | 292 | 0.0019
75 | 292 | 0.0009
0 | 294 | 0.0023
15 | 294 | 0.0011
25 | 294 | 0.0063
35 | 294 | 0.0171
45 | 294 | 0.0228
55 | 294 | 0.0159
65 | 294 | 0.002
70 | 294 | 0.0012
75 | 294 | 0.0015
0 | 296 | 0.0017
15 | 296 | 0.0037
25 | 296 | 0.0186
35 | 296 | 0.022
45 | 296 | 0.0337
55 | 296 | 0.0077
65 | 296 | 0.0013
70 | 296 | 0.0019
75 | 296 | 0.012
0 | 298 | 0.0035
15 | 298 | 0.0129
25 | 298 | 0.0224
35 | 298 | 0.0309
45 | 298 | 0.0412
55 | 298 | 0.0042
65 | 298 | 0.0028
70 | 298 | 0.0146
75 | 298 | 0.0367
0 | 300 | 0.0136
15 | 300 | 0.0365
25 | 300 | 0.0218
35 | 300 | 0.0567
45 | 300 | 0.0252
55 | 300 | 0.0023
65 | 300 | 0.0212
70 | 300 | 0.0356
75 | 300 | 0.0542
0 | 302 | 0.0441
15 | 302 | 0.0281
25 | 302 | 0.0381
35 | 302 | 0.0685
45 | 302 | 0.009
55 | 302 | 0.0019
65 | 302 | 0.0354
70 | 302 | 0.0427
75 | 302 | 0.0334
0 | 304 | 0.0439
15 | 304 | 0.0188
25 | 304 | 0.0719
35 | 304 | 0.0594
45 | 304 | 0.007
55 | 304 | 0.0106
65 | 304 | 0.0382
70 | 304 | 0.0337
75 | 304 | 0.0075
0 | 306 | 0.0173
15 | 306 | 0.0457
25 | 306 | 0.0906
35 | 306 | 0.0198
45 | 306 | 0.0041
55 | 306 | 0.0387
65 | 306 | 0.0272
70 | 306 | 0.0091
75 | 306 | 0.0019
0 | 308 | 0.034
15 | 308 | 0.0841
25 | 308 | 0.0856
35 | 308 | 0.0093
45 | 308 | 0.0023
55 | 308 | 0.0293
65 | 308 | 0.007
70 | 308 | 0.0022
75 | 308 | 0.0024
0 | 310 | 0.0763
15 | 310 | 0.116
25 | 310 | 0.0479
35 | 310 | 0.0111
45 | 310 | 0.0081
55 | 310 | 0.0273
65 | 310 | 0.0018
70 | 310 | 0.0021
75 | 310 | 0.0146
0 | 312 | 0.1376
15 | 312 | 0.0776
25 | 312 | 0.0134
35 | 312 | 0.0056
45 | 312 | 0.0401
55 | 312 | 0.016
65 | 312 | 0.002
70 | 312 | 0.0099
75 | 312 | 0.1271
0 | 314 | 0.086
15 | 314 | 0.0888
25 | 314 | 0.0135
35 | 314 | 0.0027
45 | 314 | 0.0339
55 | 314 | 0.0039
65 | 314 | 0.0106
70 | 314 | 0.1062
75 | 314 | 0.1338
0 | 316 | 0.0829
15 | 316 | 0.0291
25 | 316 | 0.0161
35 | 316 | 0.0079
45 | 316 | 0.0179
55 | 316 | 0.0012
65 | 316 | 0.1097
70 | 316 | 0.2102
75 | 316 | 0.0335
0 | 318 | 0.0765
15 | 318 | 0.0115
25 | 318 | 0.0063
35 | 318 | 0.0404
45 | 318 | 0.0161
55 | 318 | 0.0017
65 | 318 | 0.2142
70 | 318 | 0.0682
75 | 318 | 0.0106
0 | 320 | 0.0215
15 | 320 | 0.0229
25 | 320 | 0.0031
35 | 320 | 0.0344
45 | 320 | 0.0064
55 | 320 | 0.0091
65 | 320 | 0.0765
70 | 320 | 0.0149
75 | 320 | 0.0288
0 | 322 | 0.0143
15 | 322 | 0.0193
25 | 322 | 0.0084
35 | 322 | 0.0125
45 | 322 | 0.0016
55 | 322 | 0.0839
65 | 322 | 0.0154
70 | 322 | 0.0143
75 | 322 | 0.1255
0 | 324 | 0.0333
15 | 324 | 0.0061
25 | 324 | 0.0374
35 | 324 | 0.0115
45 | 324 | 0.0009
55 | 324 | 0.1751
65 | 324 | 0.012
70 | 324 | 0.0758
75 | 324 | 0.076
0 | 326 | 0.0187
15 | 326 | 0.003
25 | 326 | 0.0283
35 | 326 | 0.0068
45 | 326 | 0.0018
55 | 326 | 0.0785
65 | 326 | 0.0591
70 | 326 | 0.0982
75 | 326 | 0.0487
0 | 328 | 0.0053
15 | 328 | 0.0086
25 | 328 | 0.0087
35 | 328 | 0.0017
45 | 328 | 0.0153
55 | 328 | 0.0142
65 | 328 | 0.0856
70 | 328 | 0.044
75 | 328 | 0.0554
0 | 330 | 0.0029
15 | 330 | 0.0396
25 | 330 | 0.009
35 | 330 | 0.0007
45 | 330 | 0.1
55 | 330 | 0.0067
65 | 330 | 0.0366
70 | 330 | 0.0452
75 | 330 | 0.0307
0 | 332 | 0.0093
15 | 332 | 0.0195
25 | 332 | 0.0063
35 | 332 | 0.001
45 | 332 | 0.1352
55 | 332 | 0.0295
65 | 332 | 0.0328
70 | 332 | 0.0356
75 | 332 | 0.0181
0 | 334 | 0.0414
15 | 334 | 0.0057
25 | 334 | 0.0017
35 | 334 | 0.0042
45 | 334 | 0.0422
55 | 334 | 0.0523
65 | 334 | 0.0295
70 | 334 | 0.0158
75 | 334 | 0.0238
0 | 336 | 0.0135
15 | 336 | 0.0081
25 | 336 | 0.0007
35 | 336 | 0.0481
45 | 336 | 0.0068
55 | 336 | 0.0215
65 | 336 | 0.0132
70 | 336 | 0.011
75 | 336 | 0.0568
0 | 338 | 0.0044
15 | 338 | 0.0058
25 | 338 | 0.0007
35 | 338 | 0.1252
45 | 338 | 0.0049
55 | 338 | 0.0113
65 | 338 | 0.0074
70 | 338 | 0.0176
75 | 338 | 0.11
0 | 340 | 0.0081
15 | 340 | 0.0015
25 | 340 | 0.0025
35 | 340 | 0.0687
45 | 340 | 0.0231
55 | 340 | 0.0136
65 | 340 | 0.0099
70 | 340 | 0.0389
75 | 340 | 0.1402
0 | 342 | 0.0057
15 | 342 | 0.0006
25 | 342 | 0.0286
35 | 342 | 0.0107
45 | 342 | 0.0275
55 | 342 | 0.009
65 | 342 | 0.0215
70 | 342 | 0.0602
75 | 342 | 0.2091
0 | 344 | 0.0014
15 | 344 | 0.0007
25 | 344 | 0.1172
35 | 344 | 0.0029
45 | 344 | 0.0071
55 | 344 | 0.0036
65 | 344 | 0.0361
70 | 344 | 0.0987
75 | 344 | 0.1361
0 | 346 | 0.0007
15 | 346 | 0.0021
25 | 346 | 0.0795
35 | 346 | 0.0097
45 | 346 | 0.0031
55 | 346 | 0.0027
65 | 346 | 0.0588
70 | 346 | 0.1433
75 | 346 | 0.0266
0 | 348 | 0.0008
15 | 348 | 0.026
25 | 348 | 0.0125
35 | 348 | 0.0216
45 | 348 | 0.0048
55 | 348 | 0.0046
65 | 348 | 0.1064
70 | 348 | 0.0522
75 | 348 | 0.0055
0 | 350 | 0.0022
15 | 350 | 0.1323
25 | 350 | 0.0025
35 | 350 | 0.0087
45 | 350 | 0.0042
55 | 350 | 0.0093
65 | 350 | 0.0571
70 | 350 | 0.009
75 | 350 | 0.0023
0 | 352 | 0.0285
15 | 352 | 0.0803
25 | 352 | 0.0058
35 | 352 | 0.0015
45 | 352 | 0.0018
55 | 352 | 0.0135
65 | 352 | 0.0094
70 | 352 | 0.0026
75 | 352 | 0.0016
0 | 354 | 0.1468
15 | 354 | 0.0115
25 | 354 | 0.0185
35 | 354 | 0.0012
45 | 354 | 0.0009
55 | 354 | 0.0326
65 | 354 | 0.0021
70 | 354 | 0.0014
75 | 354 | 0.0015
0 | 356 | 0.0717
15 | 356 | 0.0023
25 | 356 | 0.0081
35 | 356 | 0.0023
45 | 356 | 0.0012
55 | 356 | 0.0459
65 | 356 | 0.001
70 | 356 | 0.0011
75 | 356 | 0.0018
0 | 358 | 0.0099
15 | 358 | 0.0052
25 | 358 | 0.0009
35 | 358 | 0.0019
45 | 358 | 0.0025
55 | 358 | 0.0175
65 | 358 | 0.0007
70 | 358 | 0.001
75 | 358 | 0.003
0 | 360 | 0.0024
15 | 360 | 0.0206
25 | 360 | 0.0004
35 | 360 | 0.0007
45 | 360 | 0.0038
55 | 360 | 0.0019
65 | 360 | 0.0006
70 | 360 | 0.0012
75 | 360 | 0.0066
0 | 362 | 0.0053
15 | 362 | 0.0059
25 | 362 | 0.0008
35 | 362 | 0.0003
45 | 362 | 0.0069
55 | 362 | 0.0004
65 | 362 | 0.0006
70 | 362 | 0.0016
75 | 362 | 0.0116
0 | 364 | 0.0245
15 | 364 | 0.0005
25 | 364 | 0.0013
35 | 364 | 0.0004
45 | 364 | 0.0198
55 | 364 | 0.0002
65 | 364 | 0.0007
70 | 364 | 0.0025
75 | 364 | 0.0141
0 | 366 | 0.0038
15 | 366 | 0.0001
25 | 366 | 0.0007
35 | 366 | 0.001
45 | 366 | 0.0167
55 | 366 | 0.0001
65 | 366 | 0.001
70 | 366 | 0.0043
75 | 366 | 0.0207
0 | 368 | 0.0002
15 | 368 | 0.0002
25 | 368 | 0.0001
35 | 368 | 0.0015
45 | 368 | 0.0019
55 | 368 | 0
65 | 368 | 0.0015
70 | 368 | 0.0076
75 | 368 | 0.0441
0 | 370 | 0
15 | 370 | 0.0007
25 | 370 | 0
35 | 370 | 0.0021
45 | 370 | 0
55 | 370 | 0
65 | 370 | 0.0026
70 | 370 | 0.0155
75 | 370 | 0.044
0 | 372 | 0
15 | 372 | 0.0006
25 | 372 | 0
35 | 372 | 0.0097
45 | 372 | 0
55 | 372 | 0
65 | 372 | 0.0056
70 | 372 | 0.03
75 | 372 | 0.018
0 | 374 | 0.0002
15 | 374 | 0
25 | 374 | 0.0002
35 | 374 | 0.0098
45 | 374 | 0
55 | 374 | 0
65 | 374 | 0.0141
70 | 374 | 0.032
75 | 374 | 0.0085
0 | 376 | 0.0004
15 | 376 | 0
25 | 376 | 0.0002
35 | 376 | 0.0008
45 | 376 | 0
55 | 376 | 0
65 | 376 | 0.0247
70 | 376 | 0.0181
75 | 376 | 0.0071
0 | 378 | 0.0003
15 | 378 | 0.0001
25 | 378 | 0.0013
35 | 378 | 0.0001
45 | 378 | 0
55 | 378 | 0.0003
65 | 378 | 0.0238
70 | 378 | 0.0106
75 | 378 | 0.0116
0 | 380 | 0.0002
15 | 380 | 0.0004
25 | 380 | 0.0074
35 | 380 | 0.0001
45 | 380 | 0.0001
55 | 380 | 0.0006
65 | 380 | 0.0133
70 | 380 | 0.0091
75 | 380 | 0.0378
0 | 382 | 0.0002
15 | 382 | 0.0007
25 | 382 | 0.0053
35 | 382 | 0.0001
45 | 382 | 0.0001
55 | 382 | 0.0013
65 | 382 | 0.009
70 | 382 | 0.0122
75 | 382 | 0.066
0 | 384 | 0.0003
15 | 384 | 0.0005
25 | 384 | 0.0002
35 | 384 | 0.0001
45 | 384 | 0.0001
55 | 384 | 0.0041
65 | 384 | 0.009
70 | 384 | 0.0242
75 | 384 | 0.0319
0 | 386 | 0.0006
15 | 386 | 0.0022
25 | 386 | 0.0001
35 | 386 | 0.0001
45 | 386 | 0.0001
55 | 386 | 0.0101
65 | 386 | 0.0132
70 | 386 | 0.0387
75 | 386 | 0.0122
0 | 388 | 0.0005
15 | 388 | 0.0067
25 | 388 | 0.0001
35 | 388 | 0.0001
45 | 388 | 0.0001
55 | 388 | 0.013
65 | 388 | 0.0227
70 | 388 | 0.0316
75 | 388 | 0.0083
0 | 390 | 0.0006
15 | 390 | 0.0009
25 | 390 | 0.0001
35 | 390 | 0.0001
45 | 390 | 0.0001
55 | 390 | 0.0112
65 | 390 | 0.0285
70 | 390 | 0.0173
75 | 390 | 0.0085
0 | 392 | 0.0065
15 | 392 | 0.0001
25 | 392 | 0.0001
35 | 392 | 0.0001
45 | 392 | 0.0002
55 | 392 | 0.0073
65 | 392 | 0.0231
70 | 392 | 0.0109
75 | 392 | 0.0123
0 | 394 | 0.0017
15 | 394 | 0.0001
25 | 394 | 0.0001
35 | 394 | 0.0001
45 | 394 | 0.0002
55 | 394 | 0.0066
65 | 394 | 0.0146
70 | 394 | 0.0095
75 | 394 | 0.026
0 | 396 | 0.0001
15 | 396 | 0.0001
25 | 396 | 0.0001
35 | 396 | 0.0001
45 | 396 | 0.0005
55 | 396 | 0.0083
65 | 396 | 0.0102
70 | 396 | 0.011
75 | 396 | 0.0648
0 | 398 | 0.0001
15 | 398 | 0.0001
25 | 398 | 0.0001
35 | 398 | 0.0001
45 | 398 | 0.0019
55 | 398 | 0.0113
65 | 398 | 0.0091
70 | 398 | 0.0163
75 | 398 | 0.0954
0 | 400 | 0.0001
15 | 400 | 0.0001
25 | 400 | 0.0001
35 | 400 | 0.0001
45 | 400 | 0.0047
55 | 400 | 0.0138
65 | 400 | 0.01
70 | 400 | 0.0279
75 | 400 | 0.077
0 | 402 | 0.0001
15 | 402 | 0.0001
25 | 402 | 0.0001
35 | 402 | 0.0001
45 | 402 | 0.0061
55 | 402 | 0.0138
65 | 402 | 0.0133
70 | 402 | 0.045
75 | 402 | 0.058
0 | 404 | 0.0001
15 | 404 | 0.0001
25 | 404 | 0.0001
35 | 404 | 0.0001
45 | 404 | 0.0061
55 | 404 | 0.0118
65 | 404 | 0.02
70 | 404 | 0.0574
75 | 404 | 0.0583
0 | 406 | 0.0001
15 | 406 | 0.0001
25 | 406 | 0.0001
35 | 406 | 0.0001
45 | 406 | 0.0048
55 | 406 | 0.0094
65 | 406 | 0.0306
70 | 406 | 0.0604
75 | 406 | 0.0802
0 | 408 | 0.0001
15 | 408 | 0.0001
25 | 408 | 0.0001
35 | 408 | 0.0002
45 | 408 | 0.0049
55 | 408 | 0.0075
65 | 408 | 0.0419
70 | 408 | 0.0607
75 | 408 | 0.1358
0 | 410 | 0.0001
15 | 410 | 0.0001
25 | 410 | 0.0001
35 | 410 | 0.0005
45 | 410 | 0.006
55 | 410 | 0.0064
65 | 410 | 0.05
70 | 410 | 0.0676
75 | 410 | 0.2251
0 | 412 | 0.0001
15 | 412 | 0.0001
25 | 412 | 0.0001
35 | 412 | 0.0017
45 | 412 | 0.0071
55 | 412 | 0.006
65 | 412 | 0.0542
70 | 412 | 0.0889
75 | 412 | 0.2865
0 | 414 | 0.0001
15 | 414 | 0.0001
25 | 414 | 0.0001
35 | 414 | 0.0031
45 | 414 | 0.0076
55 | 414 | 0.0065
65 | 414 | 0.0579
70 | 414 | 0.1343
75 | 414 | 0.2608
0 | 416 | 0.0001
15 | 416 | 0.0001
25 | 416 | 0.0001
35 | 416 | 0.0037
45 | 416 | 0.0074
55 | 416 | 0.0083
65 | 416 | 0.0677
70 | 416 | 0.1988
75 | 416 | 0.1873
0 | 418 | 0.0001
15 | 418 | 0.0001
25 | 418 | 0.0001
35 | 418 | 0.0035
45 | 418 | 0.0071
55 | 418 | 0.0124
65 | 418 | 0.0917
70 | 418 | 0.2312
75 | 418 | 0.1219
0 | 420 | 0.0001
15 | 420 | 0.0001
25 | 420 | 0.0001
35 | 420 | 0.0036
45 | 420 | 0.0064
55 | 420 | 0.0196
65 | 420 | 0.133
70 | 420 | 0.1938
75 | 420 | 0.0788
0 | 422 | 0.0001
15 | 422 | 0.0001
25 | 422 | 0.0003
35 | 422 | 0.0043
45 | 422 | 0.0051
55 | 422 | 0.0276
65 | 422 | 0.1669
70 | 422 | 0.123
75 | 422 | 0.0544
0 | 424 | 0.0001
15 | 424 | 0.0001
25 | 424 | 0.0009
35 | 424 | 0.0049
45 | 424 | 0.0039
55 | 424 | 0.0317
65 | 424 | 0.1577
70 | 424 | 0.072
75 | 424 | 0.0419
0 | 426 | 0.0001
15 | 426 | 0.0001
25 | 426 | 0.0018
35 | 426 | 0.0048
45 | 426 | 0.003
55 | 426 | 0.0298
65 | 426 | 0.1112
70 | 426 | 0.047
75 | 426 | 0.0368
0 | 428 | 0.0001
15 | 428 | 0.0001
25 | 428 | 0.0024
35 | 428 | 0.0048
45 | 428 | 0.0027
55 | 428 | 0.0255
65 | 428 | 0.0649
70 | 428 | 0.0356
75 | 428 | 0.0371
0 | 430 | 0.0001
15 | 430 | 0.0001
25 | 430 | 0.0025
35 | 430 | 0.005
45 | 430 | 0.0031
55 | 430 | 0.0249
65 | 430 | 0.04
70 | 430 | 0.031
75 | 430 | 0.0429
0 | 432 | 0.0001
15 | 432 | 0.0001
25 | 432 | 0.003
35 | 432 | 0.005
45 | 432 | 0.0045
55 | 432 | 0.0314
65 | 432 | 0.0291
70 | 432 | 0.0305
75 | 432 | 0.0568
0 | 434 | 0.0001
15 | 434 | 0.0002
25 | 434 | 0.0037
35 | 434 | 0.0043
45 | 434 | 0.0082
55 | 434 | 0.0472
65 | 434 | 0.0247
70 | 434 | 0.0339
75 | 434 | 0.0855
0 | 436 | 0.0001
15 | 436 | 0.0007
25 | 436 | 0.0038
35 | 436 | 0.0031
45 | 436 | 0.0136
55 | 436 | 0.0642
65 | 436 | 0.0241
70 | 436 | 0.0429
75 | 436 | 0.1394
0 | 438 | 0.0001
15 | 438 | 0.0014
25 | 438 | 0.0034
35 | 438 | 0.002
45 | 438 | 0.0164
55 | 438 | 0.0672
65 | 438 | 0.0267
70 | 438 | 0.0613
75 | 438 | 0.2179
0 | 440 | 0.0001
15 | 440 | 0.0018
25 | 440 | 0.0034
35 | 440 | 0.0015
45 | 440 | 0.0149
55 | 440 | 0.0569
65 | 440 | 0.0334
70 | 440 | 0.0979
75 | 440 | 0.289
0 | 442 | 0.0003
15 | 442 | 0.0021
25 | 442 | 0.0039
35 | 442 | 0.0014
45 | 442 | 0.0103
55 | 442 | 0.0384
65 | 442 | 0.0472
70 | 442 | 0.167
75 | 442 | 0.3147
0 | 444 | 0.0009
15 | 444 | 0.003
25 | 444 | 0.0043
35 | 444 | 0.0018
45 | 444 | 0.0069
55 | 444 | 0.023
65 | 444 | 0.0759
70 | 444 | 0.2745
75 | 444 | 0.3078
0 | 446 | 0.0016
15 | 446 | 0.0037
25 | 446 | 0.0038
35 | 446 | 0.0032
45 | 446 | 0.0062
55 | 446 | 0.0161
65 | 446 | 0.136
70 | 446 | 0.3922
75 | 446 | 0.31
0 | 448 | 0.0018
15 | 448 | 0.0032
25 | 448 | 0.0025
35 | 448 | 0.0065
45 | 448 | 0.0075
55 | 448 | 0.0139
65 | 448 | 0.242
70 | 448 | 0.4637
75 | 448 | 0.3376
0 | 450 | 0.0025
15 | 450 | 0.0027
25 | 450 | 0.0015
35 | 450 | 0.0102
45 | 450 | 0.0118
55 | 450 | 0.0141
65 | 450 | 0.3804
70 | 450 | 0.4804
75 | 450 | 0.3855
0 | 452 | 0.0037
15 | 452 | 0.0031
25 | 452 | 0.0012
35 | 452 | 0.0108
45 | 452 | 0.0208
55 | 452 | 0.0163
65 | 452 | 0.5012
70 | 452 | 0.4858
75 | 452 | 0.4392
0 | 454 | 0.0034
15 | 454 | 0.0042
25 | 454 | 0.0011
35 | 454 | 0.0081
45 | 454 | 0.0304
55 | 454 | 0.0214
65 | 454 | 0.5634
70 | 454 | 0.5162
75 | 454 | 0.4784
0 | 456 | 0.0025
15 | 456 | 0.0044
25 | 456 | 0.0013
35 | 456 | 0.0044
45 | 456 | 0.0336
55 | 456 | 0.032
65 | 456 | 0.5771
70 | 456 | 0.5753
75 | 456 | 0.4908
0 | 458 | 0.0024
15 | 458 | 0.0029
25 | 458 | 0.002
35 | 458 | 0.0028
45 | 458 | 0.0303
55 | 458 | 0.0538
65 | 458 | 0.5926
70 | 458 | 0.6432
75 | 458 | 0.4858
0 | 460 | 0.0031
15 | 460 | 0.0015
25 | 460 | 0.0041
35 | 460 | 0.0023
45 | 460 | 0.0222
55 | 460 | 0.1005
65 | 460 | 0.6358
70 | 460 | 0.6936
75 | 460 | 0.4797
0 | 462 | 0.0044
15 | 462 | 0.0008
25 | 462 | 0.0075
35 | 462 | 0.0024
45 | 462 | 0.0138
55 | 462 | 0.1944
65 | 462 | 0.6976
70 | 462 | 0.7123
75 | 462 | 0.4816
0 | 464 | 0.0035
15 | 464 | 0.0005
25 | 464 | 0.0082
35 | 464 | 0.0031
45 | 464 | 0.0098
55 | 464 | 0.3449
65 | 464 | 0.754
70 | 464 | 0.7046
75 | 464 | 0.4914
0 | 466 | 0.0014
15 | 466 | 0.0004
25 | 466 | 0.0055
35 | 466 | 0.0053
45 | 466 | 0.0084
55 | 466 | 0.5111
65 | 466 | 0.7827
70 | 466 | 0.6887
75 | 466 | 0.5033
0 | 468 | 0.0005
15 | 468 | 0.0004
25 | 468 | 0.0021
35 | 468 | 0.0104
45 | 468 | 0.0086
55 | 468 | 0.6363
65 | 468 | 0.7799
70 | 468 | 0.679
75 | 468 | 0.5118
0 | 470 | 0.0002
15 | 470 | 0.0009
25 | 470 | 0.001
35 | 470 | 0.0171
45 | 470 | 0.0101
55 | 470 | 0.6962
65 | 470 | 0.7599
70 | 470 | 0.6793
75 | 470 | 0.5229
0 | 472 | 0.0001
15 | 472 | 0.0026
25 | 472 | 0.0006
35 | 472 | 0.0201
45 | 472 | 0.0134
55 | 472 | 0.7023
65 | 472 | 0.74
70 | 472 | 0.687
75 | 472 | 0.5437
0 | 474 | 0.0002
15 | 474 | 0.006
25 | 474 | 0.0005
35 | 474 | 0.0188
45 | 474 | 0.0204
55 | 474 | 0.7031
65 | 474 | 0.7301
70 | 474 | 0.7059
75 | 474 | 0.5478
0 | 476 | 0.0003
15 | 476 | 0.0062
25 | 476 | 0.0006
35 | 476 | 0.0138
45 | 476 | 0.0353
55 | 476 | 0.7253
65 | 476 | 0.7352
70 | 476 | 0.7432
75 | 476 | 0.5483
0 | 478 | 0.0009
15 | 478 | 0.0026
25 | 478 | 0.0009
35 | 478 | 0.0083
45 | 478 | 0.0676
55 | 478 | 0.7548
65 | 478 | 0.7657
70 | 478 | 0.7664
75 | 478 | 0.559
0 | 480 | 0.003
15 | 480 | 0.0007
25 | 480 | 0.0015
35 | 480 | 0.0057
45 | 480 | 0.1365
55 | 480 | 0.7688
65 | 480 | 0.8159
70 | 480 | 0.7605
75 | 480 | 0.5603
0 | 482 | 0.0069
15 | 482 | 0.0004
25 | 482 | 0.0035
35 | 482 | 0.0051
45 | 482 | 0.2577
55 | 482 | 0.7598
65 | 482 | 0.8403
70 | 482 | 0.76
75 | 482 | 0.5539
0 | 484 | 0.0045
15 | 484 | 0.0004
25 | 484 | 0.0077
35 | 484 | 0.0058
45 | 484 | 0.4105
55 | 484 | 0.7459
65 | 484 | 0.8347
70 | 484 | 0.7619
75 | 484 | 0.5524
0 | 486 | 0.0013
15 | 486 | 0.0005
25 | 486 | 0.0123
35 | 486 | 0.0073
45 | 486 | 0.5488
55 | 486 | 0.7503
65 | 486 | 0.8348
70 | 486 | 0.7586
75 | 486 | 0.5571
0 | 488 | 0.0007
15 | 488 | 0.0006
25 | 488 | 0.0138
35 | 488 | 0.0094
45 | 488 | 0.6439
55 | 488 | 0.7928
65 | 488 | 0.8356
70 | 488 | 0.7608
75 | 488 | 0.5617
0 | 490 | 0.0006
15 | 490 | 0.0007
25 | 490 | 0.0119
35 | 490 | 0.0135
45 | 490 | 0.6888
55 | 490 | 0.8643
65 | 490 | 0.8344
70 | 490 | 0.773
75 | 490 | 0.5601
0 | 492 | 0.0006
15 | 492 | 0.001
25 | 492 | 0.0081
35 | 492 | 0.023
45 | 492 | 0.7103
55 | 492 | 0.9148
65 | 492 | 0.8403
70 | 492 | 0.7877
75 | 492 | 0.5521
0 | 494 | 0.0007
15 | 494 | 0.0016
25 | 494 | 0.0062
35 | 494 | 0.0464
45 | 494 | 0.7486
55 | 494 | 0.9327
65 | 494 | 0.8556
70 | 494 | 0.7954
75 | 494 | 0.543
0 | 496 | 0.0008
15 | 496 | 0.003
25 | 496 | 0.0058
35 | 496 | 0.1046
45 | 496 | 0.8054
55 | 496 | 0.9415
65 | 496 | 0.8723
70 | 496 | 0.7919
75 | 496 | 0.5385
0 | 498 | 0.0009
15 | 498 | 0.0065
25 | 498 | 0.0055
35 | 498 | 0.2293
45 | 498 | 0.8625
55 | 498 | 0.9486
65 | 498 | 0.8816
70 | 498 | 0.7819
75 | 498 | 0.5394
0 | 500 | 0.001
15 | 500 | 0.0123
25 | 500 | 0.0057
35 | 500 | 0.4215
45 | 500 | 0.9098
55 | 500 | 0.949
65 | 500 | 0.8802
70 | 500 | 0.7721
75 | 500 | 0.5432
0 | 502 | 0.0011
15 | 502 | 0.0149
25 | 502 | 0.0069
35 | 502 | 0.6212
45 | 502 | 0.942
55 | 502 | 0.9467
65 | 502 | 0.8717
70 | 502 | 0.7664
75 | 502 | 0.5473
0 | 504 | 0.0016
15 | 504 | 0.0116
25 | 504 | 0.0095
35 | 504 | 0.7702
45 | 504 | 0.9543
55 | 504 | 0.9471
65 | 504 | 0.8615
70 | 504 | 0.7652
75 | 504 | 0.5507
0 | 506 | 0.0033
15 | 506 | 0.007
25 | 506 | 0.0149
35 | 506 | 0.838
45 | 506 | 0.9554
55 | 506 | 0.9523
65 | 506 | 0.8534
70 | 506 | 0.7672
75 | 506 | 0.5535
0 | 508 | 0.0081
15 | 508 | 0.0046
25 | 508 | 0.0265
35 | 508 | 0.8454
45 | 508 | 0.9578
55 | 508 | 0.9602
65 | 508 | 0.8494
70 | 508 | 0.7704
75 | 508 | 0.5566
0 | 510 | 0.0146
15 | 510 | 0.0037
25 | 510 | 0.0539
35 | 510 | 0.8564
45 | 510 | 0.9662
55 | 510 | 0.9676
65 | 510 | 0.8491
70 | 510 | 0.7734
75 | 510 | 0.561
0 | 512 | 0.013
15 | 512 | 0.0036
25 | 512 | 0.1217
35 | 512 | 0.8935
45 | 512 | 0.9754
55 | 512 | 0.9714
65 | 512 | 0.8511
70 | 512 | 0.7757
75 | 512 | 0.5671
0 | 514 | 0.007
15 | 514 | 0.004
25 | 514 | 0.2692
35 | 514 | 0.9371
45 | 514 | 0.9799
55 | 514 | 0.9703
65 | 514 | 0.8537
70 | 514 | 0.7778
75 | 514 | 0.5748
0 | 516 | 0.0042
15 | 516 | 0.005
25 | 516 | 0.4937
35 | 516 | 0.9629
45 | 516 | 0.9786
55 | 516 | 0.9652
65 | 516 | 0.8556
70 | 516 | 0.7805
75 | 516 | 0.583
0 | 518 | 0.0033
15 | 518 | 0.0071
25 | 518 | 0.7033
35 | 518 | 0.9644
45 | 518 | 0.9743
55 | 518 | 0.9585
65 | 518 | 0.8567
70 | 518 | 0.785
75 | 518 | 0.5901
0 | 520 | 0.0031
15 | 520 | 0.0109
25 | 520 | 0.8207
35 | 520 | 0.956
45 | 520 | 0.9708
55 | 520 | 0.9525
65 | 520 | 0.8579
70 | 520 | 0.7917
75 | 520 | 0.5941
0 | 522 | 0.0034
15 | 522 | 0.0188
25 | 522 | 0.8492
35 | 522 | 0.9523
45 | 522 | 0.9705
55 | 522 | 0.9487
65 | 522 | 0.8603
70 | 522 | 0.7997
75 | 522 | 0.5938
0 | 524 | 0.0041
15 | 524 | 0.0366
25 | 524 | 0.8591
35 | 524 | 0.9563
45 | 524 | 0.9732
55 | 524 | 0.947
65 | 524 | 0.8645
70 | 524 | 0.8076
75 | 524 | 0.5893
0 | 526 | 0.0055
15 | 526 | 0.0807
25 | 526 | 0.8922
35 | 526 | 0.9637
45 | 526 | 0.977
55 | 526 | 0.9468
65 | 526 | 0.8706
70 | 526 | 0.8135
75 | 526 | 0.5818
0 | 528 | 0.008
15 | 528 | 0.1892
25 | 528 | 0.9268
35 | 528 | 0.9693
45 | 528 | 0.98
55 | 528 | 0.9473
65 | 528 | 0.8777
70 | 528 | 0.8157
75 | 528 | 0.5731
0 | 530 | 0.0129
15 | 530 | 0.4018
25 | 530 | 0.947
35 | 530 | 0.9714
45 | 530 | 0.9811
55 | 530 | 0.9478
65 | 530 | 0.8841
70 | 530 | 0.8136
75 | 530 | 0.5648
0 | 532 | 0.0232
15 | 532 | 0.6692
25 | 532 | 0.9549
35 | 532 | 0.9704
45 | 532 | 0.9804
55 | 532 | 0.9484
65 | 532 | 0.888
70 | 532 | 0.8078
75 | 532 | 0.5581
0 | 534 | 0.0469
15 | 534 | 0.8519
25 | 534 | 0.9542
35 | 534 | 0.9681
45 | 534 | 0.9786
55 | 534 | 0.9494
65 | 534 | 0.889
70 | 534 | 0.7997
75 | 534 | 0.5534
0 | 536 | 0.1073
15 | 536 | 0.8945
25 | 536 | 0.9504
35 | 536 | 0.9663
45 | 536 | 0.9763
55 | 536 | 0.951
65 | 536 | 0.8863
70 | 536 | 0.791
75 | 536 | 0.5506
0 | 538 | 0.2595
15 | 538 | 0.8773
25 | 538 | 0.9485
35 | 538 | 0.9654
45 | 538 | 0.9742
55 | 538 | 0.9533
65 | 538 | 0.8811
70 | 538 | 0.7829
75 | 538 | 0.5495
0 | 540 | 0.5484
15 | 540 | 0.8794
25 | 540 | 0.9507
35 | 540 | 0.9663
45 | 540 | 0.9726
55 | 540 | 0.9563
65 | 540 | 0.8744
70 | 540 | 0.7764
75 | 540 | 0.5495
0 | 542 | 0.8398
15 | 542 | 0.909
25 | 542 | 0.9562
35 | 542 | 0.9684
45 | 542 | 0.9714
55 | 542 | 0.9593
65 | 542 | 0.8672
70 | 542 | 0.7717
75 | 542 | 0.5504
0 | 544 | 0.9193
15 | 544 | 0.9412
25 | 544 | 0.9623
35 | 544 | 0.9713
45 | 544 | 0.9709
55 | 544 | 0.9621
65 | 544 | 0.8602
70 | 544 | 0.7689
75 | 544 | 0.5517
0 | 546 | 0.8735
15 | 546 | 0.9558
25 | 546 | 0.9656
35 | 546 | 0.9741
45 | 546 | 0.9711
55 | 546 | 0.9643
65 | 546 | 0.8544
70 | 546 | 0.768
75 | 546 | 0.5535
0 | 548 | 0.8587
15 | 548 | 0.9517
25 | 548 | 0.965
35 | 548 | 0.9759
45 | 548 | 0.972
55 | 548 | 0.9655
65 | 548 | 0.8503
70 | 548 | 0.7688
75 | 548 | 0.5556
0 | 550 | 0.8881
15 | 550 | 0.9403
25 | 550 | 0.9613
35 | 550 | 0.9764
45 | 550 | 0.9738
55 | 550 | 0.9658
65 | 550 | 0.8479
70 | 550 | 0.7707
75 | 550 | 0.5581
0 | 552 | 0.9293
15 | 552 | 0.9337
25 | 552 | 0.9569
35 | 552 | 0.9755
45 | 552 | 0.976
55 | 552 | 0.9652
65 | 552 | 0.8474
70 | 552 | 0.7732
75 | 552 | 0.5611
0 | 554 | 0.9533
15 | 554 | 0.9365
25 | 554 | 0.9544
35 | 554 | 0.9737
45 | 554 | 0.9782
55 | 554 | 0.9637
65 | 554 | 0.8485
70 | 554 | 0.7762
75 | 554 | 0.5645
0 | 556 | 0.9522
15 | 556 | 0.946
25 | 556 | 0.9555
35 | 556 | 0.9718
45 | 556 | 0.9801
55 | 556 | 0.9611
65 | 556 | 0.851
70 | 556 | 0.7794
75 | 556 | 0.5677
0 | 558 | 0.9379
15 | 558 | 0.956
25 | 558 | 0.9598
35 | 558 | 0.9703
45 | 558 | 0.9813
55 | 558 | 0.9578
65 | 558 | 0.8541
70 | 558 | 0.7823
75 | 558 | 0.5706
0 | 560 | 0.9265
15 | 560 | 0.9608
25 | 560 | 0.9657
35 | 560 | 0.97
45 | 560 | 0.9819
55 | 560 | 0.9541
65 | 560 | 0.8574
70 | 560 | 0.7851
75 | 560 | 0.5731
0 | 562 | 0.9259
15 | 562 | 0.9586
25 | 562 | 0.9712
35 | 562 | 0.9712
45 | 562 | 0.9822
55 | 562 | 0.9503
65 | 562 | 0.8607
70 | 562 | 0.7875
75 | 562 | 0.5752
0 | 564 | 0.9353
15 | 564 | 0.9514
25 | 564 | 0.9744
35 | 564 | 0.9735
45 | 564 | 0.9822
55 | 564 | 0.9469
65 | 564 | 0.8635
70 | 564 | 0.7896
75 | 564 | 0.577
0 | 566 | 0.9479
15 | 566 | 0.9436
25 | 566 | 0.9745
35 | 566 | 0.9762
45 | 566 | 0.9821
55 | 566 | 0.9447
65 | 566 | 0.8655
70 | 566 | 0.7912
75 | 566 | 0.5777
0 | 568 | 0.9563
15 | 568 | 0.9397
25 | 568 | 0.9721
35 | 568 | 0.9784
45 | 568 | 0.9823
55 | 568 | 0.9439
65 | 568 | 0.8668
70 | 568 | 0.7927
75 | 568 | 0.5776
0 | 570 | 0.9563
15 | 570 | 0.9413
25 | 570 | 0.9688
35 | 570 | 0.9801
45 | 570 | 0.9826
55 | 570 | 0.9446
65 | 570 | 0.8675
70 | 570 | 0.7943
75 | 570 | 0.5764
0 | 572 | 0.9492
15 | 572 | 0.9477
25 | 572 | 0.966
35 | 572 | 0.9806
45 | 572 | 0.9825
55 | 572 | 0.9467
65 | 572 | 0.868
70 | 572 | 0.7958
75 | 572 | 0.5743
0 | 574 | 0.9395
15 | 574 | 0.9568
25 | 574 | 0.9649
35 | 574 | 0.9804
45 | 574 | 0.982
55 | 574 | 0.9496
65 | 574 | 0.8687
70 | 574 | 0.7969
75 | 574 | 0.5713
0 | 576 | 0.9323
15 | 576 | 0.9651
25 | 576 | 0.9662
35 | 576 | 0.9797
45 | 576 | 0.9809
55 | 576 | 0.9528
65 | 576 | 0.8699
70 | 576 | 0.7974
75 | 576 | 0.568
0 | 578 | 0.931
15 | 578 | 0.9699
25 | 578 | 0.9693
35 | 578 | 0.9791
45 | 578 | 0.9792
55 | 578 | 0.9558
65 | 578 | 0.8712
70 | 578 | 0.797
75 | 578 | 0.5647
0 | 580 | 0.9362
15 | 580 | 0.9704
25 | 580 | 0.973
35 | 580 | 0.9789
45 | 580 | 0.9773
55 | 580 | 0.9579
65 | 580 | 0.8725
70 | 580 | 0.7953
75 | 580 | 0.5617
0 | 582 | 0.9459
15 | 582 | 0.9673
25 | 582 | 0.976
35 | 582 | 0.9793
45 | 582 | 0.9751
55 | 582 | 0.9589
65 | 582 | 0.8735
70 | 582 | 0.7926
75 | 582 | 0.5595
0 | 584 | 0.9565
15 | 584 | 0.9624
25 | 584 | 0.9777
35 | 584 | 0.9802
45 | 584 | 0.9734
55 | 584 | 0.959
65 | 584 | 0.8736
70 | 584 | 0.7892
75 | 584 | 0.5585
0 | 586 | 0.9648
15 | 586 | 0.9585
25 | 586 | 0.9775
35 | 586 | 0.9812
45 | 586 | 0.9726
55 | 586 | 0.9583
65 | 586 | 0.8726
70 | 586 | 0.7854
75 | 586 | 0.5587
0 | 588 | 0.9682
15 | 588 | 0.9569
25 | 588 | 0.9759
35 | 588 | 0.982
45 | 588 | 0.9727
55 | 588 | 0.9573
65 | 588 | 0.8705
70 | 588 | 0.7819
75 | 588 | 0.5599
0 | 590 | 0.9665
15 | 590 | 0.9582
25 | 590 | 0.9734
35 | 590 | 0.982
45 | 590 | 0.9738
55 | 590 | 0.9564
65 | 590 | 0.8676
70 | 590 | 0.7793
75 | 590 | 0.5618
0 | 592 | 0.9617
15 | 592 | 0.9619
25 | 592 | 0.9711
35 | 592 | 0.9813
45 | 592 | 0.9756
55 | 592 | 0.9559
65 | 592 | 0.8642
70 | 592 | 0.7779
75 | 592 | 0.5639
0 | 594 | 0.9562
15 | 594 | 0.9666
25 | 594 | 0.9702
35 | 594 | 0.9797
45 | 594 | 0.9777
55 | 594 | 0.9561
65 | 594 | 0.8609
70 | 594 | 0.7778
75 | 594 | 0.5659
0 | 596 | 0.9526
15 | 596 | 0.9703
25 | 596 | 0.9706
35 | 596 | 0.9777
45 | 596 | 0.9797
55 | 596 | 0.9568
65 | 596 | 0.8582
70 | 596 | 0.7792
75 | 596 | 0.5675
0 | 598 | 0.9521
15 | 598 | 0.972
25 | 598 | 0.9725
35 | 598 | 0.9758
45 | 598 | 0.9813
55 | 598 | 0.9581
65 | 598 | 0.8566
70 | 598 | 0.7813
75 | 598 | 0.5683
0 | 600 | 0.9545
15 | 600 | 0.9711
25 | 600 | 0.9751
35 | 600 | 0.9741
45 | 600 | 0.9824
55 | 600 | 0.9592
65 | 600 | 0.8563
70 | 600 | 0.7841
75 | 600 | 0.5681
0 | 602 | 0.9591
15 | 602 | 0.9681
25 | 602 | 0.9778
35 | 602 | 0.9734
45 | 602 | 0.9825
55 | 602 | 0.96
65 | 602 | 0.8573
70 | 602 | 0.787
75 | 602 | 0.567
0 | 604 | 0.964
15 | 604 | 0.9637
25 | 604 | 0.9798
35 | 604 | 0.9735
45 | 604 | 0.982
55 | 604 | 0.96
65 | 604 | 0.8594
70 | 604 | 0.7893
75 | 604 | 0.5652
0 | 606 | 0.9673
15 | 606 | 0.9597
25 | 606 | 0.9805
35 | 606 | 0.9745
45 | 606 | 0.9812
55 | 606 | 0.9593
65 | 606 | 0.8622
70 | 606 | 0.7908
75 | 606 | 0.5629
0 | 608 | 0.9679
15 | 608 | 0.9573
25 | 608 | 0.9798
35 | 608 | 0.9761
45 | 608 | 0.98
55 | 608 | 0.9579
65 | 608 | 0.8652
70 | 608 | 0.791
75 | 608 | 0.5608
0 | 610 | 0.9653
15 | 610 | 0.9573
25 | 610 | 0.9776
35 | 610 | 0.978
45 | 610 | 0.9791
55 | 610 | 0.9558
65 | 610 | 0.8677
70 | 610 | 0.79
75 | 610 | 0.559
0 | 612 | 0.9607
15 | 612 | 0.9596
25 | 612 | 0.9746
35 | 612 | 0.9798
45 | 612 | 0.9787
55 | 612 | 0.9536
65 | 612 | 0.8694
70 | 612 | 0.788
75 | 612 | 0.5579
0 | 614 | 0.9553
15 | 614 | 0.9635
25 | 614 | 0.9716
35 | 614 | 0.9809
45 | 614 | 0.9785
55 | 614 | 0.9517
65 | 614 | 0.87
70 | 614 | 0.7854
75 | 614 | 0.5577
0 | 616 | 0.9509
15 | 616 | 0.9683
25 | 616 | 0.9693
35 | 616 | 0.9814
45 | 616 | 0.9789
55 | 616 | 0.9506
65 | 616 | 0.8695
70 | 616 | 0.7826
75 | 616 | 0.5583
0 | 618 | 0.9487
15 | 618 | 0.9728
25 | 618 | 0.9683
35 | 618 | 0.9812
45 | 618 | 0.9795
55 | 618 | 0.9501
65 | 618 | 0.8678
70 | 618 | 0.7802
75 | 618 | 0.5596
0 | 620 | 0.9491
15 | 620 | 0.9756
25 | 620 | 0.9685
35 | 620 | 0.9803
45 | 620 | 0.9802
55 | 620 | 0.9506
65 | 620 | 0.8652
70 | 620 | 0.7785
75 | 620 | 0.5613
0 | 622 | 0.9523
15 | 622 | 0.9762
25 | 622 | 0.9699
35 | 622 | 0.9792
45 | 622 | 0.9808
55 | 622 | 0.952
65 | 622 | 0.8626
70 | 622 | 0.7778
75 | 622 | 0.5631
0 | 624 | 0.9576
15 | 624 | 0.9747
25 | 624 | 0.972
35 | 624 | 0.9782
45 | 624 | 0.981
55 | 624 | 0.954
65 | 624 | 0.8601
70 | 624 | 0.7782
75 | 624 | 0.5646
0 | 626 | 0.9636
15 | 626 | 0.9716
25 | 626 | 0.9743
35 | 626 | 0.9774
45 | 626 | 0.9807
55 | 626 | 0.956
65 | 626 | 0.8583
70 | 626 | 0.7796
75 | 626 | 0.5656
0 | 628 | 0.9689
15 | 628 | 0.9675
25 | 628 | 0.9764
35 | 628 | 0.9768
45 | 628 | 0.98
55 | 628 | 0.958
65 | 628 | 0.8573
70 | 628 | 0.7816
75 | 628 | 0.5659
0 | 630 | 0.9724
15 | 630 | 0.9636
25 | 630 | 0.9777
35 | 630 | 0.9769
45 | 630 | 0.9791
55 | 630 | 0.9595
65 | 630 | 0.8573
70 | 630 | 0.7838
75 | 630 | 0.5655
0 | 632 | 0.9736
15 | 632 | 0.9605
25 | 632 | 0.9779
35 | 632 | 0.9776
45 | 632 | 0.9782
55 | 632 | 0.9603
65 | 632 | 0.8584
70 | 632 | 0.786
75 | 632 | 0.5644
0 | 634 | 0.9721
15 | 634 | 0.9592
25 | 634 | 0.9773
35 | 634 | 0.9785
45 | 634 | 0.9773
55 | 634 | 0.9606
65 | 634 | 0.8601
70 | 634 | 0.7877
75 | 634 | 0.5628
0 | 636 | 0.9685
15 | 636 | 0.9594
25 | 636 | 0.9758
35 | 636 | 0.9793
45 | 636 | 0.9765
55 | 636 | 0.9599
65 | 636 | 0.8624
70 | 636 | 0.7887
75 | 636 | 0.561
0 | 638 | 0.9637
15 | 638 | 0.9611
25 | 638 | 0.9738
35 | 638 | 0.9801
45 | 638 | 0.9764
55 | 638 | 0.9585
65 | 638 | 0.8647
70 | 638 | 0.7888
75 | 638 | 0.5594
0 | 640 | 0.959
15 | 640 | 0.9639
25 | 640 | 0.972
35 | 640 | 0.9806
45 | 640 | 0.9766
55 | 640 | 0.9568
65 | 640 | 0.8666
70 | 640 | 0.788
75 | 640 | 0.5582
0 | 642 | 0.9554
15 | 642 | 0.967
25 | 642 | 0.9705
35 | 642 | 0.9806
45 | 642 | 0.9772
55 | 642 | 0.9551
65 | 642 | 0.868
70 | 642 | 0.7866
75 | 642 | 0.5576
0 | 644 | 0.9534
15 | 644 | 0.9694
25 | 644 | 0.9697
35 | 644 | 0.9801
45 | 644 | 0.9782
55 | 644 | 0.9537
65 | 644 | 0.8685
70 | 644 | 0.7847
75 | 644 | 0.5578
0 | 646 | 0.9533
15 | 646 | 0.9707
25 | 646 | 0.9699
35 | 646 | 0.9793
45 | 646 | 0.9794
55 | 646 | 0.9526
65 | 646 | 0.8681
70 | 646 | 0.7827
75 | 646 | 0.5587
0 | 648 | 0.955
15 | 648 | 0.9709
25 | 648 | 0.9708
35 | 648 | 0.9782
45 | 648 | 0.9805
55 | 648 | 0.9522
65 | 648 | 0.8672
70 | 648 | 0.781
75 | 648 | 0.5604
0 | 650 | 0.9578
15 | 650 | 0.9697
25 | 650 | 0.9724
35 | 650 | 0.9772
45 | 650 | 0.9815
55 | 650 | 0.9525
65 | 650 | 0.8657
70 | 650 | 0.7798
75 | 650 | 0.5626
0 | 652 | 0.961
15 | 652 | 0.9674
25 | 652 | 0.9743
35 | 652 | 0.9764
45 | 652 | 0.982
55 | 652 | 0.9535
65 | 652 | 0.8638
70 | 652 | 0.7796
75 | 652 | 0.565
0 | 654 | 0.9638
15 | 654 | 0.9646
25 | 654 | 0.9761
35 | 654 | 0.9759
45 | 654 | 0.9823
55 | 654 | 0.9547
65 | 654 | 0.862
70 | 654 | 0.7803
75 | 654 | 0.5676
0 | 656 | 0.9656
15 | 656 | 0.9619
25 | 656 | 0.9774
35 | 656 | 0.9761
45 | 656 | 0.9822
55 | 656 | 0.9563
65 | 656 | 0.8607
70 | 656 | 0.7816
75 | 656 | 0.5699
0 | 658 | 0.9661
15 | 658 | 0.9598
25 | 658 | 0.978
35 | 658 | 0.9766
45 | 658 | 0.9817
55 | 658 | 0.9578
65 | 658 | 0.86
70 | 658 | 0.7837
75 | 658 | 0.5716
0 | 660 | 0.9651
15 | 660 | 0.9587
25 | 660 | 0.9779
35 | 660 | 0.9772
45 | 660 | 0.9809
55 | 660 | 0.9593
65 | 660 | 0.86
70 | 660 | 0.7863
75 | 660 | 0.5725
0 | 662 | 0.9628
15 | 662 | 0.9588
25 | 662 | 0.9772
35 | 662 | 0.9785
45 | 662 | 0.98
55 | 662 | 0.9604
65 | 662 | 0.8608
70 | 662 | 0.7891
75 | 662 | 0.5728
0 | 664 | 0.9596
15 | 664 | 0.9598
25 | 664 | 0.976
35 | 664 | 0.9797
45 | 664 | 0.9793
55 | 664 | 0.961
65 | 664 | 0.8624
70 | 664 | 0.7918
75 | 664 | 0.5723
0 | 666 | 0.9562
15 | 666 | 0.962
25 | 666 | 0.9745
35 | 666 | 0.9806
45 | 666 | 0.9786
55 | 666 | 0.9611
65 | 666 | 0.8646
70 | 666 | 0.7941
75 | 666 | 0.5711
0 | 668 | 0.9534
15 | 668 | 0.9648
25 | 668 | 0.9731
35 | 668 | 0.9814
45 | 668 | 0.9782
55 | 668 | 0.9606
65 | 668 | 0.8671
70 | 668 | 0.7958
75 | 668 | 0.5694
0 | 670 | 0.9517
15 | 670 | 0.9675
25 | 670 | 0.972
35 | 670 | 0.9818
45 | 670 | 0.9783
55 | 670 | 0.9598
65 | 670 | 0.8697
70 | 670 | 0.7966
75 | 670 | 0.5676
0 | 672 | 0.9513
15 | 672 | 0.9697
25 | 672 | 0.9713
35 | 672 | 0.9818
45 | 672 | 0.9787
55 | 672 | 0.9588
65 | 672 | 0.872
70 | 672 | 0.7966
75 | 672 | 0.5657
0 | 674 | 0.9523
15 | 674 | 0.9714
25 | 674 | 0.9714
35 | 674 | 0.9816
45 | 674 | 0.9795
55 | 674 | 0.9578
65 | 674 | 0.8738
70 | 674 | 0.7958
75 | 674 | 0.5641
0 | 676 | 0.9544
15 | 676 | 0.9721
25 | 676 | 0.972
35 | 676 | 0.9808
45 | 676 | 0.9803
55 | 676 | 0.957
65 | 676 | 0.8751
70 | 676 | 0.7944
75 | 676 | 0.563
0 | 678 | 0.9574
15 | 678 | 0.9719
25 | 678 | 0.973
35 | 678 | 0.9798
45 | 678 | 0.9813
55 | 678 | 0.9564
65 | 678 | 0.8757
70 | 678 | 0.7926
75 | 678 | 0.5623
0 | 680 | 0.9607
15 | 680 | 0.9708
25 | 680 | 0.9746
35 | 680 | 0.9788
45 | 680 | 0.9823
55 | 680 | 0.9563
65 | 680 | 0.8755
70 | 680 | 0.7904
75 | 680 | 0.5624
0 | 682 | 0.964
15 | 682 | 0.9691
25 | 682 | 0.9762
35 | 682 | 0.9781
45 | 682 | 0.9832
55 | 682 | 0.9566
65 | 682 | 0.8744
70 | 682 | 0.7883
75 | 682 | 0.563
0 | 684 | 0.9666
15 | 684 | 0.9671
25 | 684 | 0.9775
35 | 684 | 0.9775
45 | 684 | 0.9839
55 | 684 | 0.9574
65 | 684 | 0.873
70 | 684 | 0.7867
75 | 684 | 0.5641
0 | 686 | 0.9682
15 | 686 | 0.9654
25 | 686 | 0.9788
35 | 686 | 0.9773
45 | 686 | 0.9844
55 | 686 | 0.9585
65 | 686 | 0.8712
70 | 686 | 0.7856
75 | 686 | 0.5655
0 | 688 | 0.9687
15 | 688 | 0.9641
25 | 688 | 0.9795
35 | 688 | 0.9774
45 | 688 | 0.9846
55 | 688 | 0.9598
65 | 688 | 0.8692
70 | 688 | 0.7849
75 | 688 | 0.5672
0 | 690 | 0.9679
15 | 690 | 0.9634
25 | 690 | 0.9792
35 | 690 | 0.9779
45 | 690 | 0.9846
55 | 690 | 0.9613
65 | 690 | 0.8676
70 | 690 | 0.7849
75 | 690 | 0.5692
0 | 692 | 0.9663
15 | 692 | 0.9634
25 | 692 | 0.9786
35 | 692 | 0.9788
45 | 692 | 0.9843
55 | 692 | 0.9627
65 | 692 | 0.8662
70 | 692 | 0.7857
75 | 692 | 0.5709
0 | 694 | 0.9644
15 | 694 | 0.9641
25 | 694 | 0.9777
35 | 694 | 0.9797
45 | 694 | 0.984
55 | 694 | 0.964
65 | 694 | 0.8652
70 | 694 | 0.7871
75 | 694 | 0.5723
0 | 696 | 0.9622
15 | 696 | 0.9656
25 | 696 | 0.9765
35 | 696 | 0.9809
45 | 696 | 0.9836
55 | 696 | 0.9649
65 | 696 | 0.8651
70 | 696 | 0.7888
75 | 696 | 0.5733
0 | 698 | 0.9601
15 | 698 | 0.9674
25 | 698 | 0.975
35 | 698 | 0.982
45 | 698 | 0.9834
55 | 698 | 0.9654
65 | 698 | 0.8652
70 | 698 | 0.7908
75 | 698 | 0.5738
0 | 700 | 0.9585
15 | 700 | 0.9693
25 | 700 | 0.9737
35 | 700 | 0.983
45 | 700 | 0.983
55 | 700 | 0.9654
65 | 700 | 0.8659
70 | 700 | 0.7927
75 | 700 | 0.5739
0 | 702 | 0.9581
15 | 702 | 0.9712
25 | 702 | 0.9728
35 | 702 | 0.9838
45 | 702 | 0.9829
55 | 702 | 0.9651
65 | 702 | 0.8671
70 | 702 | 0.7946
75 | 702 | 0.5734
0 | 704 | 0.9585
15 | 704 | 0.9726
25 | 704 | 0.9723
35 | 704 | 0.9843
45 | 704 | 0.9831
55 | 704 | 0.9645
65 | 704 | 0.8687
70 | 704 | 0.7963
75 | 704 | 0.5726
0 | 706 | 0.9597
15 | 706 | 0.9733
25 | 706 | 0.9723
35 | 706 | 0.9843
45 | 706 | 0.9835
55 | 706 | 0.9637
65 | 706 | 0.8706
70 | 706 | 0.7974
75 | 706 | 0.5716
0 | 708 | 0.9615
15 | 708 | 0.9733
25 | 708 | 0.9726
35 | 708 | 0.9842
45 | 708 | 0.9839
55 | 708 | 0.9627
65 | 708 | 0.8724
70 | 708 | 0.798
75 | 708 | 0.5706
0 | 710 | 0.9634
15 | 710 | 0.9727
25 | 710 | 0.9735
35 | 710 | 0.9842
45 | 710 | 0.9844
55 | 710 | 0.9617
65 | 710 | 0.874
70 | 710 | 0.7981
75 | 710 | 0.5694
0 | 712 | 0.9655
15 | 712 | 0.9714
25 | 712 | 0.9748
35 | 712 | 0.9839
45 | 712 | 0.985
55 | 712 | 0.9607
65 | 712 | 0.8755
70 | 712 | 0.7978
75 | 712 | 0.5685
0 | 714 | 0.9674
15 | 714 | 0.9697
25 | 714 | 0.9761
35 | 714 | 0.9833
45 | 714 | 0.9855
55 | 714 | 0.9602
65 | 714 | 0.8764
70 | 714 | 0.797
75 | 714 | 0.5678
0 | 716 | 0.9687
15 | 716 | 0.9678
25 | 716 | 0.9777
35 | 716 | 0.9829
45 | 716 | 0.986
55 | 716 | 0.9596
65 | 716 | 0.8769
70 | 716 | 0.7959
75 | 716 | 0.5674
0 | 718 | 0.9693
15 | 718 | 0.9662
25 | 718 | 0.9791
35 | 718 | 0.9827
45 | 718 | 0.9864
55 | 718 | 0.9594
65 | 718 | 0.8772
70 | 718 | 0.7947
75 | 718 | 0.5674
0 | 720 | 0.9694
15 | 720 | 0.9648
25 | 720 | 0.9801
35 | 720 | 0.9827
45 | 720 | 0.9867
55 | 720 | 0.9596
65 | 720 | 0.8768
70 | 720 | 0.7937
75 | 720 | 0.5679
0 | 722 | 0.9685
15 | 722 | 0.9638
25 | 722 | 0.9811
35 | 722 | 0.9828
45 | 722 | 0.9868
55 | 722 | 0.96
65 | 722 | 0.8761
70 | 722 | 0.7925
75 | 722 | 0.5686
0 | 724 | 0.9669
15 | 724 | 0.9636
25 | 724 | 0.9816
35 | 724 | 0.9832
45 | 724 | 0.9866
55 | 724 | 0.9606
65 | 724 | 0.8751
70 | 724 | 0.7916
75 | 724 | 0.5698
0 | 726 | 0.9651
15 | 726 | 0.9639
25 | 726 | 0.9816
35 | 726 | 0.9836
45 | 726 | 0.9863
55 | 726 | 0.9616
65 | 726 | 0.8741
70 | 726 | 0.7912
75 | 726 | 0.5711
0 | 728 | 0.9632
15 | 728 | 0.9649
25 | 728 | 0.9814
35 | 728 | 0.9841
45 | 728 | 0.9859
55 | 728 | 0.9628
65 | 728 | 0.873
70 | 728 | 0.7912
75 | 728 | 0.5726
0 | 730 | 0.9613
15 | 730 | 0.9663
25 | 730 | 0.9808
35 | 730 | 0.9848
45 | 730 | 0.9854
55 | 730 | 0.9637
65 | 730 | 0.8723
70 | 730 | 0.7917
75 | 730 | 0.5741
0 | 732 | 0.9597
15 | 732 | 0.968
25 | 732 | 0.9801
35 | 732 | 0.9854
45 | 732 | 0.985
55 | 732 | 0.9645
65 | 732 | 0.8715
70 | 732 | 0.7925
75 | 732 | 0.5754
0 | 734 | 0.9588
15 | 734 | 0.9701
25 | 734 | 0.9795
35 | 734 | 0.9859
45 | 734 | 0.9846
55 | 734 | 0.9657
65 | 734 | 0.871
70 | 734 | 0.7935
75 | 734 | 0.5765
0 | 736 | 0.9584
15 | 736 | 0.9719
25 | 736 | 0.9788
35 | 736 | 0.9861
45 | 736 | 0.9843
55 | 736 | 0.9665
65 | 736 | 0.8711
70 | 736 | 0.7949
75 | 736 | 0.5772
0 | 738 | 0.9587
15 | 738 | 0.9734
25 | 738 | 0.9783
35 | 738 | 0.9864
45 | 738 | 0.984
55 | 738 | 0.967
65 | 738 | 0.8713
70 | 738 | 0.7965
75 | 738 | 0.5776
0 | 740 | 0.9597
15 | 740 | 0.9746
25 | 740 | 0.9782
35 | 740 | 0.9862
45 | 740 | 0.984
55 | 740 | 0.967
65 | 740 | 0.8722
70 | 740 | 0.7982
75 | 740 | 0.5777
0 | 742 | 0.9614
15 | 742 | 0.9754
25 | 742 | 0.9783
35 | 742 | 0.9861
45 | 742 | 0.9842
55 | 742 | 0.967
65 | 742 | 0.8731
70 | 742 | 0.7996
75 | 742 | 0.5772
0 | 744 | 0.9632
15 | 744 | 0.9755
25 | 744 | 0.9788
35 | 744 | 0.9857
45 | 744 | 0.9844
55 | 744 | 0.9669
65 | 744 | 0.8742
70 | 744 | 0.8008
75 | 744 | 0.5764
0 | 746 | 0.9654
15 | 746 | 0.9753
25 | 746 | 0.9795
35 | 746 | 0.9852
45 | 746 | 0.9848
55 | 746 | 0.9665
65 | 746 | 0.8757
70 | 746 | 0.8017
75 | 746 | 0.5754
0 | 748 | 0.9673
15 | 748 | 0.9748
25 | 748 | 0.9802
35 | 748 | 0.9844
45 | 748 | 0.9854
55 | 748 | 0.9661
65 | 748 | 0.8772
70 | 748 | 0.8026
75 | 748 | 0.5741
0 | 750 | 0.9693
15 | 750 | 0.9737
25 | 750 | 0.9812
35 | 750 | 0.9837
45 | 750 | 0.9859
55 | 750 | 0.9657
65 | 750 | 0.8783
70 | 750 | 0.8028
75 | 750 | 0.5724
0 | 752 | 0.9707
15 | 752 | 0.9729
25 | 752 | 0.9821
35 | 752 | 0.9829
45 | 752 | 0.9862
55 | 752 | 0.9651
65 | 752 | 0.8796
70 | 752 | 0.8026
75 | 752 | 0.5709
0 | 754 | 0.9715
15 | 754 | 0.9719
25 | 754 | 0.9828
35 | 754 | 0.9824
45 | 754 | 0.9869
55 | 754 | 0.9646
65 | 754 | 0.8804
70 | 754 | 0.8021
75 | 754 | 0.5695
0 | 756 | 0.9717
15 | 756 | 0.971
25 | 756 | 0.9832
35 | 756 | 0.9819
45 | 756 | 0.9872
55 | 756 | 0.9643
65 | 756 | 0.8811
70 | 756 | 0.8011
75 | 756 | 0.5681
0 | 758 | 0.9715
15 | 758 | 0.9706
25 | 758 | 0.9835
35 | 758 | 0.9819
45 | 758 | 0.9877
55 | 758 | 0.9639
65 | 758 | 0.8815
70 | 758 | 0.7998
75 | 758 | 0.5669
0 | 760 | 0.971
15 | 760 | 0.9705
25 | 760 | 0.9835
35 | 760 | 0.982
45 | 760 | 0.988
55 | 760 | 0.964
65 | 760 | 0.8812
70 | 760 | 0.7983
75 | 760 | 0.5658
0 | 762 | 0.9699
15 | 762 | 0.9706
25 | 762 | 0.9832
35 | 762 | 0.9821
45 | 762 | 0.9882
55 | 762 | 0.9646
65 | 762 | 0.8809
70 | 762 | 0.7968
75 | 762 | 0.5651
0 | 764 | 0.9687
15 | 764 | 0.9709
25 | 764 | 0.9827
35 | 764 | 0.9824
45 | 764 | 0.9883
55 | 764 | 0.9647
65 | 764 | 0.8802
70 | 764 | 0.7954
75 | 764 | 0.5647
0 | 766 | 0.9674
15 | 766 | 0.9717
25 | 766 | 0.982
35 | 766 | 0.9831
45 | 766 | 0.9885
55 | 766 | 0.9651
65 | 766 | 0.8793
70 | 766 | 0.7937
75 | 766 | 0.5646
0 | 768 | 0.9666
15 | 768 | 0.9727
25 | 768 | 0.9809
35 | 768 | 0.9837
45 | 768 | 0.9882
55 | 768 | 0.9659
65 | 768 | 0.878
70 | 768 | 0.7923
75 | 768 | 0.5648
0 | 770 | 0.9658
15 | 770 | 0.9738
25 | 770 | 0.9797
35 | 770 | 0.9844
45 | 770 | 0.9881
55 | 770 | 0.9668
65 | 770 | 0.8767
70 | 770 | 0.7911
75 | 770 | 0.5655
0 | 772 | 0.9654
15 | 772 | 0.9751
25 | 772 | 0.9788
35 | 772 | 0.9851
45 | 772 | 0.9878
55 | 772 | 0.9675
65 | 772 | 0.8755
70 | 772 | 0.7903
75 | 772 | 0.5662
0 | 774 | 0.9655
15 | 774 | 0.9761
25 | 774 | 0.9779
35 | 774 | 0.9857
45 | 774 | 0.9878
55 | 774 | 0.9679
65 | 774 | 0.874
70 | 774 | 0.79
75 | 774 | 0.567
0 | 776 | 0.9661
15 | 776 | 0.9767
25 | 776 | 0.9772
35 | 776 | 0.9863
45 | 776 | 0.9874
55 | 776 | 0.9687
65 | 776 | 0.8728
70 | 776 | 0.7897
75 | 776 | 0.5679
0 | 778 | 0.9667
15 | 778 | 0.9771
25 | 778 | 0.9766
35 | 778 | 0.9866
45 | 778 | 0.9873
55 | 778 | 0.9693
65 | 778 | 0.8719
70 | 778 | 0.7895
75 | 778 | 0.5689
0 | 780 | 0.9676
15 | 780 | 0.9771
25 | 780 | 0.9763
35 | 780 | 0.9869
45 | 780 | 0.9872
55 | 780 | 0.9695
65 | 780 | 0.8711
70 | 780 | 0.7902
75 | 780 | 0.57
0 | 782 | 0.9688
15 | 782 | 0.9768
25 | 782 | 0.9761
35 | 782 | 0.9873
45 | 782 | 0.9872
55 | 782 | 0.9698
65 | 782 | 0.8705
70 | 782 | 0.791
75 | 782 | 0.571
0 | 784 | 0.9701
15 | 784 | 0.9761
25 | 784 | 0.9765
35 | 784 | 0.9875
45 | 784 | 0.9872
55 | 784 | 0.9699
65 | 784 | 0.8701
70 | 784 | 0.7918
75 | 784 | 0.5718
0 | 786 | 0.971
15 | 786 | 0.9749
25 | 786 | 0.9774
35 | 786 | 0.9872
45 | 786 | 0.9874
55 | 786 | 0.9698
65 | 786 | 0.8702
70 | 786 | 0.7927
75 | 786 | 0.5726
0 | 788 | 0.972
15 | 788 | 0.9738
25 | 788 | 0.9782
35 | 788 | 0.9868
45 | 788 | 0.9874
55 | 788 | 0.9697
65 | 788 | 0.8708
70 | 788 | 0.7938
75 | 788 | 0.5731
0 | 790 | 0.9728
15 | 790 | 0.9726
25 | 790 | 0.9791
35 | 790 | 0.9863
45 | 790 | 0.9876
55 | 790 | 0.9695
65 | 790 | 0.8712
70 | 790 | 0.7951
75 | 790 | 0.5735
0 | 792 | 0.9732
15 | 792 | 0.9711
25 | 792 | 0.98
35 | 792 | 0.9861
45 | 792 | 0.9878
55 | 792 | 0.9685
65 | 792 | 0.8719
70 | 792 | 0.7963
75 | 792 | 0.5738
0 | 794 | 0.9731
15 | 794 | 0.9696
25 | 794 | 0.9811
35 | 794 | 0.9857
45 | 794 | 0.9882
55 | 794 | 0.9683
65 | 794 | 0.8728
70 | 794 | 0.7973
75 | 794 | 0.5738
0 | 796 | 0.9724
15 | 796 | 0.969
25 | 796 | 0.9821
35 | 796 | 0.9851
45 | 796 | 0.9885
55 | 796 | 0.9677
65 | 796 | 0.8738
70 | 796 | 0.7981
75 | 796 | 0.5736
0 | 798 | 0.9714
15 | 798 | 0.9682
25 | 798 | 0.9829
35 | 798 | 0.9852
45 | 798 | 0.9887
55 | 798 | 0.9669
65 | 798 | 0.8751
70 | 798 | 0.7989
75 | 798 | 0.5737
0 | 800 | 0.9705
15 | 800 | 0.9674
25 | 800 | 0.9836
35 | 800 | 0.9848
45 | 800 | 0.989
55 | 800 | 0.9662
65 | 800 | 0.876
70 | 800 | 0.7996
75 | 800 | 0.5737
0 | 802 | 0.9687
15 | 802 | 0.9673
25 | 802 | 0.9838
35 | 802 | 0.9851
45 | 802 | 0.9892
55 | 802 | 0.9659
65 | 802 | 0.877
70 | 802 | 0.8
75 | 802 | 0.5737
0 | 804 | 0.9674
15 | 804 | 0.9676
25 | 804 | 0.9838
35 | 804 | 0.9849
45 | 804 | 0.9892
55 | 804 | 0.9655
65 | 804 | 0.8779
70 | 804 | 0.8002
75 | 804 | 0.5737
0 | 806 | 0.966
15 | 806 | 0.9683
25 | 806 | 0.9838
35 | 806 | 0.9851
45 | 806 | 0.9891
55 | 806 | 0.9651
65 | 806 | 0.8788
70 | 806 | 0.8001
75 | 806 | 0.5737
0 | 808 | 0.9646
15 | 808 | 0.9693
25 | 808 | 0.9838
35 | 808 | 0.9852
45 | 808 | 0.9896
55 | 808 | 0.9652
65 | 808 | 0.8796
70 | 808 | 0.8002
75 | 808 | 0.5738
0 | 810 | 0.9632
15 | 810 | 0.9703
25 | 810 | 0.9832
35 | 810 | 0.9857
45 | 810 | 0.9898
55 | 810 | 0.9653
65 | 810 | 0.8799
70 | 810 | 0.8006
75 | 810 | 0.574
0 | 812 | 0.9626
15 | 812 | 0.9715
25 | 812 | 0.9826
35 | 812 | 0.9861
45 | 812 | 0.9893
55 | 812 | 0.9656
65 | 812 | 0.8807
70 | 812 | 0.8007
75 | 812 | 0.5758
0 | 814 | 0.9621
15 | 814 | 0.9724
25 | 814 | 0.982
35 | 814 | 0.9863
45 | 814 | 0.9894
55 | 814 | 0.9659
65 | 814 | 0.8809
70 | 814 | 0.8007
75 | 814 | 0.5767
0 | 816 | 0.9619
15 | 816 | 0.974
25 | 816 | 0.9815
35 | 816 | 0.9863
45 | 816 | 0.9891
55 | 816 | 0.9663
65 | 816 | 0.8813
70 | 816 | 0.8007
75 | 816 | 0.5773
0 | 818 | 0.9621
15 | 818 | 0.9753
25 | 818 | 0.9811
35 | 818 | 0.9866
45 | 818 | 0.989
55 | 818 | 0.9662
65 | 818 | 0.881
70 | 818 | 0.8006
75 | 818 | 0.5782
0 | 820 | 0.9629
15 | 820 | 0.976
25 | 820 | 0.98
35 | 820 | 0.9872
45 | 820 | 0.9887
55 | 820 | 0.9673
65 | 820 | 0.8812
70 | 820 | 0.8007
75 | 820 | 0.5791
0 | 822 | 0.9638
15 | 822 | 0.9764
25 | 822 | 0.9798
35 | 822 | 0.9874
45 | 822 | 0.9887
55 | 822 | 0.9678
65 | 822 | 0.881
70 | 822 | 0.8009
75 | 822 | 0.58
0 | 824 | 0.9652
15 | 824 | 0.977
25 | 824 | 0.9795
35 | 824 | 0.9874
45 | 824 | 0.9885
55 | 824 | 0.9686
65 | 824 | 0.8807
70 | 824 | 0.8014
75 | 824 | 0.581
0 | 826 | 0.9666
15 | 826 | 0.9773
25 | 826 | 0.9796
35 | 826 | 0.9873
45 | 826 | 0.9888
55 | 826 | 0.9696
65 | 826 | 0.8808
70 | 826 | 0.8018
75 | 826 | 0.5822
0 | 828 | 0.9681
15 | 828 | 0.977
25 | 828 | 0.9796
35 | 828 | 0.9877
45 | 828 | 0.989
55 | 828 | 0.9698
65 | 828 | 0.8808
70 | 828 | 0.8028
75 | 828 | 0.5831
0 | 830 | 0.9693
15 | 830 | 0.9768
25 | 830 | 0.9802
35 | 830 | 0.9872
45 | 830 | 0.9892
55 | 830 | 0.9707
65 | 830 | 0.8808
70 | 830 | 0.8033
75 | 830 | 0.5841
0 | 832 | 0.9703
15 | 832 | 0.9763
25 | 832 | 0.98
35 | 832 | 0.9872
45 | 832 | 0.9893
55 | 832 | 0.9707
65 | 832 | 0.8814
70 | 832 | 0.8041
75 | 832 | 0.5853
0 | 834 | 0.9718
15 | 834 | 0.9755
25 | 834 | 0.9811
35 | 834 | 0.9872
45 | 834 | 0.9894
55 | 834 | 0.972
65 | 834 | 0.8813
70 | 834 | 0.805
75 | 834 | 0.5862
0 | 836 | 0.9726
15 | 836 | 0.9745
25 | 836 | 0.9813
35 | 836 | 0.9869
45 | 836 | 0.9899
55 | 836 | 0.9722
65 | 836 | 0.8819
70 | 836 | 0.8065
75 | 836 | 0.5867
0 | 838 | 0.9732
15 | 838 | 0.9739
25 | 838 | 0.9823
35 | 838 | 0.9866
45 | 838 | 0.9903
55 | 838 | 0.9723
65 | 838 | 0.8823
70 | 838 | 0.8076
75 | 838 | 0.5871
0 | 840 | 0.9733
15 | 840 | 0.9731
25 | 840 | 0.9831
35 | 840 | 0.9862
45 | 840 | 0.9906
55 | 840 | 0.9727
65 | 840 | 0.8833
70 | 840 | 0.8086
75 | 840 | 0.5878
0 | 842 | 0.973
15 | 842 | 0.9723
25 | 842 | 0.9837
35 | 842 | 0.986
45 | 842 | 0.9911
55 | 842 | 0.9726
65 | 842 | 0.8842
70 | 842 | 0.8102
75 | 842 | 0.588
0 | 844 | 0.973
15 | 844 | 0.9717
25 | 844 | 0.9837
35 | 844 | 0.9861
45 | 844 | 0.9911
55 | 844 | 0.9734
65 | 844 | 0.8855
70 | 844 | 0.8114
75 | 844 | 0.5878
0 | 846 | 0.9717
15 | 846 | 0.9708
25 | 846 | 0.9834
35 | 846 | 0.9858
45 | 846 | 0.9921
55 | 846 | 0.9737
65 | 846 | 0.8863
70 | 846 | 0.8126
75 | 846 | 0.5881
0 | 848 | 0.971
15 | 848 | 0.9717
25 | 848 | 0.9833
35 | 848 | 0.9857
45 | 848 | 0.9924
55 | 848 | 0.9736
65 | 848 | 0.8869
70 | 848 | 0.8131
75 | 848 | 0.5879
0 | 850 | 0.97
15 | 850 | 0.9719
25 | 850 | 0.9842
35 | 850 | 0.9853
45 | 850 | 0.9931
55 | 850 | 0.9744
65 | 850 | 0.8887
70 | 850 | 0.8146
75 | 850 | 0.5876
0 | 852 | 0.9692
15 | 852 | 0.9713
25 | 852 | 0.9845
35 | 852 | 0.9869
45 | 852 | 0.9931
55 | 852 | 0.974
65 | 852 | 0.8904
70 | 852 | 0.8156
75 | 852 | 0.5872
0 | 854 | 0.9688
15 | 854 | 0.9709
25 | 854 | 0.9829
35 | 854 | 0.9863
45 | 854 | 0.9936
55 | 854 | 0.9744
65 | 854 | 0.8911
70 | 854 | 0.8166
75 | 854 | 0.5873
0 | 856 | 0.9679
15 | 856 | 0.9724
25 | 856 | 0.9831
35 | 856 | 0.9869
45 | 856 | 0.9939
55 | 856 | 0.9746
65 | 856 | 0.8922
70 | 856 | 0.8169
75 | 856 | 0.586
0 | 858 | 0.9668
15 | 858 | 0.9725
25 | 858 | 0.9823
35 | 858 | 0.9877
45 | 858 | 0.9934
55 | 858 | 0.9741
65 | 858 | 0.8929
70 | 858 | 0.8166
75 | 858 | 0.5854
0 | 860 | 0.966
15 | 860 | 0.9741
25 | 860 | 0.9825
35 | 860 | 0.9871
45 | 860 | 0.9945
55 | 860 | 0.973
65 | 860 | 0.894
70 | 860 | 0.8167
75 | 860 | 0.5853
0 | 862 | 0.964
15 | 862 | 0.9733
25 | 862 | 0.982
35 | 862 | 0.9885
45 | 862 | 0.995
55 | 862 | 0.9746
65 | 862 | 0.895
70 | 862 | 0.8164
75 | 862 | 0.585
0 | 864 | 0.965
15 | 864 | 0.975
25 | 864 | 0.9815
35 | 864 | 0.9905
45 | 864 | 0.9939
55 | 864 | 0.9744
65 | 864 | 0.8954
70 | 864 | 0.8152
75 | 864 | 0.5841
0 | 866 | 0.9667
15 | 866 | 0.9739
25 | 866 | 0.9804
35 | 866 | 0.9889
45 | 866 | 0.9928
55 | 866 | 0.9742
65 | 866 | 0.8962
70 | 866 | 0.8154
75 | 866 | 0.5824
0 | 868 | 0.968
15 | 868 | 0.9751
25 | 868 | 0.9815
35 | 868 | 0.9904
45 | 868 | 0.9934
55 | 868 | 0.9756
65 | 868 | 0.8947
70 | 868 | 0.8136
75 | 868 | 0.5826
0 | 870 | 0.9662
15 | 870 | 0.9762
25 | 870 | 0.9806
35 | 870 | 0.9886
45 | 870 | 0.994
55 | 870 | 0.9755
65 | 870 | 0.8955
70 | 870 | 0.8126
75 | 870 | 0.5824
0 | 872 | 0.9659
15 | 872 | 0.9763
25 | 872 | 0.9799
35 | 872 | 0.9912
45 | 872 | 0.9932
55 | 872 | 0.975
65 | 872 | 0.8953
70 | 872 | 0.8139
75 | 872 | 0.5818
0 | 874 | 0.9671
15 | 874 | 0.9756
25 | 874 | 0.9778
35 | 874 | 0.9913
45 | 874 | 0.9955
55 | 874 | 0.9777
65 | 874 | 0.8954
70 | 874 | 0.811
75 | 874 | 0.5823
0 | 876 | 0.9697
15 | 876 | 0.9756
25 | 876 | 0.9792
35 | 876 | 0.9911
45 | 876 | 0.9931
55 | 876 | 0.9766
65 | 876 | 0.8944
70 | 876 | 0.8101
75 | 876 | 0.5807
0 | 878 | 0.9678
15 | 878 | 0.9751
25 | 878 | 0.9803
35 | 878 | 0.991
45 | 878 | 0.9943
55 | 878 | 0.9755
65 | 878 | 0.8922
70 | 878 | 0.808
75 | 878 | 0.5811
0 | 880 | 0.9685
15 | 880 | 0.9729
25 | 880 | 0.9791
35 | 880 | 0.9921
45 | 880 | 0.9929
55 | 880 | 0.9764
65 | 880 | 0.8933
70 | 880 | 0.8129
75 | 880 | 0.5819
0 | 882 | 0.9702
15 | 882 | 0.9759
25 | 882 | 0.9751
35 | 882 | 0.9902
45 | 882 | 0.9928
55 | 882 | 0.9748
65 | 882 | 0.8893
70 | 882 | 0.8099
75 | 882 | 0.5811
0 | 884 | 0.9691
15 | 884 | 0.9712
25 | 884 | 0.9827
35 | 884 | 0.9901
45 | 884 | 0.9952
55 | 884 | 0.977
65 | 884 | 0.8922
70 | 884 | 0.8115
75 | 884 | 0.5832
0 | 886 | 0.9687
15 | 886 | 0.9715
25 | 886 | 0.9793
35 | 886 | 0.9905
45 | 886 | 0.9956
55 | 886 | 0.9762
65 | 886 | 0.8878
70 | 886 | 0.8105
75 | 886 | 0.5819
0 | 888 | 0.9703
15 | 888 | 0.9722
25 | 888 | 0.9812
35 | 888 | 0.9951
45 | 888 | 0.9908
55 | 888 | 0.9775
65 | 888 | 0.8909
70 | 888 | 0.8092
75 | 888 | 0.5833
0 | 890 | 0.9692
15 | 890 | 0.9697
25 | 890 | 0.9811
35 | 890 | 0.9893
45 | 890 | 0.9941
55 | 890 | 0.9801
65 | 890 | 0.891
70 | 890 | 0.807
75 | 890 | 0.5857
0 | 892 | 0.9724
15 | 892 | 0.9725
25 | 892 | 0.9851
35 | 892 | 0.9922
45 | 892 | 0.9946
55 | 892 | 0.9755
65 | 892 | 0.8895
70 | 892 | 0.8093
75 | 892 | 0.5862
0 | 894 | 0.9672
15 | 894 | 0.9672
25 | 894 | 0.9813
35 | 894 | 0.9881
45 | 894 | 0.9911
55 | 894 | 0.9749
65 | 894 | 0.8842
70 | 894 | 0.8092
75 | 894 | 0.5851
0 | 896 | 0.9737
15 | 896 | 0.9704
25 | 896 | 0.9811
35 | 896 | 0.9887
45 | 896 | 0.9971
55 | 896 | 0.9789
65 | 896 | 0.8868
70 | 896 | 0.8115
75 | 896 | 0.5824
0 | 898 | 0.9665
15 | 898 | 0.9721
25 | 898 | 0.9786
35 | 898 | 0.9861
45 | 898 | 0.9933
55 | 898 | 0.9785
65 | 898 | 0.8852
70 | 898 | 0.8112
75 | 898 | 0.5854
0 | 900 | 0.9661
15 | 900 | 0.9674
25 | 900 | 0.9814
35 | 900 | 0.9872
45 | 900 | 0.9906
55 | 900 | 0.9828
65 | 900 | 0.8871
70 | 900 | 0.8108
75 | 900 | 0.5845