## Sheet1
0 | 250 | 0
15 | 250 | 0
25 | 250 | 0
35 | 250 | 0
45 | 250 | 0
55 | 250 | 0
65 | 250 | 0
70 | 250 | 0
75 | 250 | 0.008
0 | 252 | 0
15 | 252 | 0
25 | 252 | 0
35 | 252 | 0
45 | 252 | 0
55 | 252 | 0
65 | 252 | 0
70 | 252 | 0
75 | 252 | 0.0079
0 | 254 | 0
15 | 254 | 0
25 | 254 | 0
35 | 254 | 0
45 | 254 | 0
55 | 254 | 0
65 | 254 | 0
70 | 254 | 0
75 | 254 | 0.008
0 | 256 | 0
15 | 256 | 0
25 | 256 | 0
35 | 256 | 0
45 | 256 | 0
55 | 256 | 0
65 | 256 | 0
70 | 256 | 0
75 | 256 | 0.0079
0 | 258 | 0
15 | 258 | 0
25 | 258 | 0
35 | 258 | 0
45 | 258 | 0
55 | 258 | 0
65 | 258 | 0
70 | 258 | 0
75 | 258 | 0.0078
0 | 260 | 0
15 | 260 | 0
25 | 260 | 0
35 | 260 | 0
45 | 260 | 0
55 | 260 | 0
65 | 260 | 0
70 | 260 | 0
75 | 260 | 0.0078
0 | 262 | 0
15 | 262 | 0
25 | 262 | 0
35 | 262 | 0
45 | 262 | 0
55 | 262 | 0
65 | 262 | 0
70 | 262 | 0
75 | 262 | 0.0079
0 | 264 | 0
15 | 264 | 0
25 | 264 | 0
35 | 264 | 0
45 | 264 | 0
55 | 264 | 0
65 | 264 | 0
70 | 264 | 0
75 | 264 | 0.0078
0 | 266 | 0
15 | 266 | 0
25 | 266 | 0
35 | 266 | 0
45 | 266 | 0
55 | 266 | 0
65 | 266 | 0
70 | 266 | 0
75 | 266 | 0.0077
0 | 268 | 0
15 | 268 | 0
25 | 268 | 0
35 | 268 | 0
45 | 268 | 0
55 | 268 | 0
65 | 268 | 0
70 | 268 | 0
75 | 268 | 0.0077
0 | 270 | 0
15 | 270 | 0
25 | 270 | 0
35 | 270 | 0
45 | 270 | 0
55 | 270 | 0
65 | 270 | 0
70 | 270 | 0
75 | 270 | 0.0078
0 | 272 | 0
15 | 272 | 0
25 | 272 | 0
35 | 272 | 0
45 | 272 | 0
55 | 272 | 0
65 | 272 | 0
70 | 272 | 0
75 | 272 | 0.0077
0 | 274 | 0
15 | 274 | 0
25 | 274 | 0
35 | 274 | 0
45 | 274 | 0
55 | 274 | 0
65 | 274 | 0
70 | 274 | 0
75 | 274 | 0.0076
0 | 276 | 0
15 | 276 | 0
25 | 276 | 0
35 | 276 | 0
45 | 276 | 0
55 | 276 | 0
65 | 276 | 0
70 | 276 | 0
75 | 276 | 0.0076
0 | 278 | 0
15 | 278 | 0
25 | 278 | 0
35 | 278 | 0
45 | 278 | 0
55 | 278 | 0
65 | 278 | 0
70 | 278 | 0
75 | 278 | 0.0075
0 | 280 | 0
15 | 280 | 0
25 | 280 | 0
35 | 280 | 0
45 | 280 | 0
55 | 280 | 0
65 | 280 | 0
70 | 280 | 0.0001
75 | 280 | 0.0077
0 | 282 | 0
15 | 282 | 0
25 | 282 | 0
35 | 282 | 0
45 | 282 | 0
55 | 282 | 0
65 | 282 | 0.0006
70 | 282 | 0.0006
75 | 282 | 0.008
0 | 284 | 0
15 | 284 | 0
25 | 284 | 0.0001
35 | 284 | 0
45 | 284 | 0
55 | 284 | 0.0007
65 | 284 | 0.0021
70 | 284 | 0.0013
75 | 284 | 0.0082
0 | 286 | 0
15 | 286 | 0.0002
25 | 286 | 0.0006
35 | 286 | 0
45 | 286 | 0.0006
55 | 286 | 0.0045
65 | 286 | 0.0031
70 | 286 | 0.0016
75 | 286 | 0.0083
0 | 288 | 0.0004
15 | 288 | 0.0022
25 | 288 | 0.0002
35 | 288 | 0.0003
45 | 288 | 0.0027
55 | 288 | 0.0085
65 | 288 | 0.0033
70 | 288 | 0.0026
75 | 288 | 0.0088
0 | 290 | 0.0044
15 | 290 | 0.0025
25 | 290 | 0.0002
35 | 290 | 0.002
45 | 290 | 0.0102
55 | 290 | 0.011
65 | 290 | 0.0056
70 | 290 | 0.0029
75 | 290 | 0.0086
0 | 292 | 0.0068
15 | 292 | 0.0009
25 | 292 | 0.0008
35 | 292 | 0.0061
45 | 292 | 0.0167
55 | 292 | 0.0125
65 | 292 | 0.0042
70 | 292 | 0.0018
75 | 292 | 0.0082
0 | 294 | 0.0026
15 | 294 | 0.0009
25 | 294 | 0.0042
35 | 294 | 0.016
45 | 294 | 0.0211
55 | 294 | 0.0175
65 | 294 | 0.0023
70 | 294 | 0.001
75 | 294 | 0.0081
0 | 296 | 0.0015
15 | 296 | 0.0029
25 | 296 | 0.0122
35 | 296 | 0.0196
45 | 296 | 0.0327
55 | 296 | 0.0098
65 | 296 | 0.0013
70 | 296 | 0.0015
75 | 296 | 0.0127
0 | 298 | 0.0028
15 | 298 | 0.0104
25 | 298 | 0.0265
35 | 298 | 0.0275
45 | 298 | 0.0412
55 | 298 | 0.0049
65 | 298 | 0.0018
70 | 298 | 0.012
75 | 298 | 0.0362
0 | 300 | 0.0106
15 | 300 | 0.0318
25 | 300 | 0.0188
35 | 300 | 0.0466
45 | 300 | 0.0319
55 | 300 | 0.0028
65 | 300 | 0.0141
70 | 300 | 0.0352
75 | 300 | 0.0517
0 | 302 | 0.0367
15 | 302 | 0.0333
25 | 302 | 0.0299
35 | 302 | 0.0704
45 | 302 | 0.0106
55 | 302 | 0.0017
65 | 302 | 0.0365
70 | 302 | 0.0419
75 | 302 | 0.0535
0 | 304 | 0.0494
15 | 304 | 0.0175
25 | 304 | 0.0511
35 | 304 | 0.0723
45 | 304 | 0.0074
55 | 304 | 0.0049
65 | 304 | 0.0357
70 | 304 | 0.0371
75 | 304 | 0.021
0 | 306 | 0.0191
15 | 306 | 0.0393
25 | 306 | 0.0979
35 | 306 | 0.0344
45 | 306 | 0.0049
55 | 306 | 0.0337
65 | 306 | 0.0342
70 | 306 | 0.0103
75 | 306 | 0.0099
0 | 308 | 0.0271
15 | 308 | 0.0727
25 | 308 | 0.0835
35 | 308 | 0.0104
45 | 308 | 0.0023
55 | 308 | 0.0349
65 | 308 | 0.0103
70 | 308 | 0.0022
75 | 308 | 0.0087
0 | 310 | 0.0696
15 | 310 | 0.124
25 | 310 | 0.0844
35 | 310 | 0.0113
45 | 310 | 0.0044
55 | 310 | 0.0268
65 | 310 | 0.0023
70 | 310 | 0.0017
75 | 310 | 0.0126
0 | 312 | 0.1273
15 | 312 | 0.0774
25 | 312 | 0.0285
35 | 312 | 0.0088
45 | 312 | 0.0325
55 | 312 | 0.0219
65 | 312 | 0.0016
70 | 312 | 0.0077
75 | 312 | 0.07
0 | 314 | 0.1017
15 | 314 | 0.097
25 | 314 | 0.0104
35 | 314 | 0.0035
45 | 314 | 0.0424
55 | 314 | 0.0061
65 | 314 | 0.0053
70 | 314 | 0.0854
75 | 314 | 0.1868
0 | 316 | 0.0733
15 | 316 | 0.0399
25 | 316 | 0.018
35 | 316 | 0.0035
45 | 316 | 0.0182
55 | 316 | 0.0016
65 | 316 | 0.0592
70 | 316 | 0.2167
75 | 316 | 0.0702
0 | 318 | 0.089
15 | 318 | 0.0124
25 | 318 | 0.0132
35 | 318 | 0.022
45 | 318 | 0.018
55 | 318 | 0.0014
65 | 318 | 0.2229
70 | 318 | 0.0739
75 | 318 | 0.0204
0 | 320 | 0.0251
15 | 320 | 0.021
25 | 320 | 0.0044
35 | 320 | 0.0417
45 | 320 | 0.0077
55 | 320 | 0.0053
65 | 320 | 0.0985
70 | 320 | 0.0149
75 | 320 | 0.0253
0 | 322 | 0.0132
15 | 322 | 0.0216
25 | 322 | 0.0035
35 | 322 | 0.0161
45 | 322 | 0.0019
55 | 322 | 0.054
65 | 322 | 0.0192
70 | 322 | 0.014
75 | 322 | 0.0973
0 | 324 | 0.0316
15 | 324 | 0.007
25 | 324 | 0.0191
35 | 324 | 0.011
45 | 324 | 0.0009
55 | 324 | 0.1689
65 | 324 | 0.0098
70 | 324 | 0.0772
75 | 324 | 0.112
0 | 326 | 0.0209
15 | 326 | 0.003
25 | 326 | 0.0418
35 | 326 | 0.0092
45 | 326 | 0.0015
55 | 326 | 0.1056
65 | 326 | 0.0437
70 | 326 | 0.0972
75 | 326 | 0.0589
0 | 328 | 0.0058
15 | 328 | 0.0063
25 | 328 | 0.0147
35 | 328 | 0.0028
45 | 328 | 0.0104
55 | 328 | 0.0202
65 | 328 | 0.0896
70 | 328 | 0.0434
75 | 328 | 0.066
0 | 330 | 0.0029
15 | 330 | 0.0369
25 | 330 | 0.0075
35 | 330 | 0.0008
45 | 330 | 0.0823
55 | 330 | 0.0061
65 | 330 | 0.0406
70 | 330 | 0.0462
75 | 330 | 0.0513
0 | 332 | 0.0069
15 | 332 | 0.0238
25 | 332 | 0.0089
35 | 332 | 0.0007
45 | 332 | 0.1414
55 | 332 | 0.0193
65 | 332 | 0.0302
70 | 332 | 0.0357
75 | 332 | 0.0318
0 | 334 | 0.04
15 | 334 | 0.0061
25 | 334 | 0.0037
35 | 334 | 0.0019
45 | 334 | 0.0531
55 | 334 | 0.0516
65 | 334 | 0.0311
70 | 334 | 0.0158
75 | 334 | 0.0299
0 | 336 | 0.0161
15 | 336 | 0.0075
25 | 336 | 0.001
35 | 336 | 0.0201
45 | 336 | 0.0083
55 | 336 | 0.0284
65 | 336 | 0.0151
70 | 336 | 0.0113
75 | 336 | 0.0454
0 | 338 | 0.0045
15 | 338 | 0.0066
25 | 338 | 0.0006
35 | 338 | 0.1031
45 | 338 | 0.0041
55 | 338 | 0.0107
65 | 338 | 0.0075
70 | 338 | 0.0187
75 | 338 | 0.0862
0 | 340 | 0.0075
15 | 340 | 0.0018
25 | 340 | 0.001
35 | 340 | 0.1038
45 | 340 | 0.0191
55 | 340 | 0.0127
65 | 340 | 0.0084
70 | 340 | 0.0414
75 | 340 | 0.1175
0 | 342 | 0.0065
15 | 342 | 0.0007
25 | 342 | 0.006
35 | 342 | 0.0223
45 | 342 | 0.0295
55 | 342 | 0.0104
65 | 342 | 0.0177
70 | 342 | 0.0635
75 | 342 | 0.1688
0 | 344 | 0.0016
15 | 344 | 0.0006
25 | 344 | 0.0625
35 | 344 | 0.0036
45 | 344 | 0.009
55 | 344 | 0.0043
65 | 344 | 0.0326
70 | 344 | 0.1033
75 | 344 | 0.1922
0 | 346 | 0.0007
15 | 346 | 0.0016
25 | 346 | 0.1263
35 | 346 | 0.0046
45 | 346 | 0.003
55 | 346 | 0.0025
65 | 346 | 0.0488
70 | 346 | 0.1495
75 | 346 | 0.0624
0 | 348 | 0.0007
15 | 348 | 0.0168
25 | 348 | 0.0395
35 | 348 | 0.0186
45 | 348 | 0.0045
55 | 348 | 0.0036
65 | 348 | 0.0996
70 | 348 | 0.0507
75 | 348 | 0.0217
0 | 350 | 0.0018
15 | 350 | 0.1198
25 | 350 | 0.0053
35 | 350 | 0.0151
45 | 350 | 0.0045
55 | 350 | 0.0076
65 | 350 | 0.0728
70 | 350 | 0.0087
75 | 350 | 0.0157
0 | 352 | 0.0195
15 | 352 | 0.0972
25 | 352 | 0.0023
35 | 352 | 0.0023
45 | 352 | 0.002
55 | 352 | 0.0119
65 | 352 | 0.013
70 | 352 | 0.0026
75 | 352 | 0.0147
0 | 354 | 0.1367
15 | 354 | 0.0152
25 | 354 | 0.0111
35 | 354 | 0.0009
45 | 354 | 0.0009
55 | 354 | 0.0235
65 | 354 | 0.0026
70 | 354 | 0.0014
75 | 354 | 0.0146
0 | 356 | 0.0847
15 | 356 | 0.0026
25 | 356 | 0.0172
35 | 356 | 0.0017
45 | 356 | 0.001
55 | 356 | 0.0462
65 | 356 | 0.0011
70 | 356 | 0.0011
75 | 356 | 0.0147
0 | 358 | 0.0122
15 | 358 | 0.0035
25 | 358 | 0.0027
35 | 358 | 0.0022
45 | 358 | 0.0022
55 | 358 | 0.0265
65 | 358 | 0.0008
70 | 358 | 0.001
75 | 358 | 0.0153
0 | 360 | 0.0026
15 | 360 | 0.0197
25 | 360 | 0.0004
35 | 360 | 0.001
45 | 360 | 0.0036
55 | 360 | 0.003
65 | 360 | 0.0006
70 | 360 | 0.0012
75 | 360 | 0.0171
0 | 362 | 0.0037
15 | 362 | 0.0083
25 | 362 | 0.0004
35 | 362 | 0.0004
45 | 362 | 0.0054
55 | 362 | 0.0005
65 | 362 | 0.0006
70 | 362 | 0.0017
75 | 362 | 0.0206
0 | 364 | 0.024
15 | 364 | 0.0006
25 | 364 | 0.001
35 | 364 | 0.0003
45 | 364 | 0.0178
55 | 364 | 0.0002
65 | 364 | 0.0007
70 | 364 | 0.0028
75 | 364 | 0.0243
0 | 366 | 0.0056
15 | 366 | 0.0001
25 | 366 | 0.0011
35 | 366 | 0.0006
45 | 366 | 0.0187
55 | 366 | 0.0001
65 | 366 | 0.0009
70 | 366 | 0.0047
75 | 366 | 0.0287
0 | 368 | 0.0003
15 | 368 | 0.0001
25 | 368 | 0.0003
35 | 368 | 0.0012
45 | 368 | 0.0034
55 | 368 | 0
65 | 368 | 0.0013
70 | 368 | 0.0082
75 | 368 | 0.0423
0 | 370 | 0
15 | 370 | 0.0006
25 | 370 | 0
35 | 370 | 0.0014
45 | 370 | 0
55 | 370 | 0
65 | 370 | 0.0021
70 | 370 | 0.0167
75 | 370 | 0.0584
0 | 372 | 0
15 | 372 | 0.0007
25 | 372 | 0
35 | 372 | 0.0053
45 | 372 | 0
55 | 372 | 0
65 | 372 | 0.0043
70 | 372 | 0.0318
75 | 372 | 0.0415
0 | 374 | 0.0001
15 | 374 | 0
25 | 374 | 0
35 | 374 | 0.011
45 | 374 | 0
55 | 374 | 0
65 | 374 | 0.0108
70 | 374 | 0.0324
75 | 374 | 0.0259
0 | 376 | 0.0005
15 | 376 | 0
25 | 376 | 0.0002
35 | 376 | 0.0046
45 | 376 | 0
55 | 376 | 0
65 | 376 | 0.0224
70 | 376 | 0.0173
75 | 376 | 0.0219
0 | 378 | 0.0003
15 | 378 | 0.0001
25 | 378 | 0.0007
35 | 378 | 0.0002
45 | 378 | 0
55 | 378 | 0.0003
65 | 378 | 0.0254
70 | 378 | 0.0102
75 | 378 | 0.0238
0 | 380 | 0.0002
15 | 380 | 0.0003
25 | 380 | 0.0028
35 | 380 | 0.0001
45 | 380 | 0.0001
55 | 380 | 0.0005
65 | 380 | 0.0154
70 | 380 | 0.009
75 | 380 | 0.0324
0 | 382 | 0.0002
15 | 382 | 0.0006
25 | 382 | 0.0079
35 | 382 | 0.0001
45 | 382 | 0.0001
55 | 382 | 0.0009
65 | 382 | 0.0094
70 | 382 | 0.0125
75 | 382 | 0.0632
0 | 384 | 0.0003
15 | 384 | 0.0005
25 | 384 | 0.0026
35 | 384 | 0.0001
45 | 384 | 0.0001
55 | 384 | 0.0025
65 | 384 | 0.0086
70 | 384 | 0.0259
75 | 384 | 0.0617
0 | 386 | 0.0006
15 | 386 | 0.0014
25 | 386 | 0.0001
35 | 386 | 0.0001
45 | 386 | 0.0001
55 | 386 | 0.0077
65 | 386 | 0.0115
70 | 386 | 0.0406
75 | 386 | 0.033
0 | 388 | 0.0005
15 | 388 | 0.0069
25 | 388 | 0.0001
35 | 388 | 0.0001
45 | 388 | 0.0001
55 | 388 | 0.0122
65 | 388 | 0.0197
70 | 388 | 0.0311
75 | 388 | 0.0233
0 | 390 | 0.0005
15 | 390 | 0.0015
25 | 390 | 0.0001
35 | 390 | 0.0001
45 | 390 | 0.0001
55 | 390 | 0.0122
65 | 390 | 0.0276
70 | 390 | 0.0164
75 | 390 | 0.0216
0 | 392 | 0.0056
15 | 392 | 0.0001
25 | 392 | 0.0001
35 | 392 | 0.0001
45 | 392 | 0.0002
55 | 392 | 0.0083
65 | 392 | 0.0249
70 | 392 | 0.0105
75 | 392 | 0.023
0 | 394 | 0.0026
15 | 394 | 0.0001
25 | 394 | 0.0001
35 | 394 | 0.0001
45 | 394 | 0.0002
55 | 394 | 0.0064
65 | 394 | 0.0164
70 | 394 | 0.0094
75 | 394 | 0.0289
0 | 396 | 0.0001
15 | 396 | 0.0001
25 | 396 | 0.0001
35 | 396 | 0.0001
45 | 396 | 0.0004
55 | 396 | 0.0074
65 | 396 | 0.011
70 | 396 | 0.0113
75 | 396 | 0.0476
0 | 398 | 0.0001
15 | 398 | 0.0001
25 | 398 | 0.0001
35 | 398 | 0.0001
45 | 398 | 0.0014
55 | 398 | 0.01
65 | 398 | 0.0091
70 | 398 | 0.0172
75 | 398 | 0.0815
0 | 400 | 0.0001
15 | 400 | 0.0001
25 | 400 | 0.0001
35 | 400 | 0.0001
45 | 400 | 0.004
55 | 400 | 0.0128
65 | 400 | 0.0095
70 | 400 | 0.0302
75 | 400 | 0.0935
0 | 402 | 0.0001
15 | 402 | 0.0001
25 | 402 | 0.0001
35 | 402 | 0.0001
45 | 402 | 0.0059
55 | 402 | 0.0138
65 | 402 | 0.0119
70 | 402 | 0.0483
75 | 402 | 0.0788
0 | 404 | 0.0001
15 | 404 | 0.0001
25 | 404 | 0.0001
35 | 404 | 0.0001
45 | 404 | 0.0062
55 | 404 | 0.0124
65 | 404 | 0.0173
70 | 404 | 0.0598
75 | 404 | 0.0696
0 | 406 | 0.0001
15 | 406 | 0.0001
25 | 406 | 0.0001
35 | 406 | 0.0001
45 | 406 | 0.005
55 | 406 | 0.0101
65 | 406 | 0.0265
70 | 406 | 0.0611
75 | 406 | 0.0768
0 | 408 | 0.0001
15 | 408 | 0.0001
25 | 408 | 0.0001
35 | 408 | 0.0001
45 | 408 | 0.0047
55 | 408 | 0.008
65 | 408 | 0.0378
70 | 408 | 0.0612
75 | 408 | 0.1066
0 | 410 | 0.0001
15 | 410 | 0.0001
25 | 410 | 0.0001
35 | 410 | 0.0002
45 | 410 | 0.0057
55 | 410 | 0.0066
65 | 410 | 0.0472
70 | 410 | 0.0694
75 | 410 | 0.1709
0 | 412 | 0.0001
15 | 412 | 0.0001
25 | 412 | 0.0001
35 | 412 | 0.0007
45 | 412 | 0.0069
55 | 412 | 0.0059
65 | 412 | 0.0527
70 | 412 | 0.0937
75 | 412 | 0.2553
0 | 414 | 0.0001
15 | 414 | 0.0001
25 | 414 | 0.0001
35 | 414 | 0.0021
45 | 414 | 0.0074
55 | 414 | 0.006
65 | 414 | 0.0559
70 | 414 | 0.1442
75 | 414 | 0.2865
0 | 416 | 0.0001
15 | 416 | 0.0001
25 | 416 | 0.0001
35 | 416 | 0.0032
45 | 416 | 0.0074
55 | 416 | 0.0071
65 | 416 | 0.0626
70 | 416 | 0.2114
75 | 416 | 0.2302
0 | 418 | 0.0001
15 | 418 | 0.0001
25 | 418 | 0.0001
35 | 418 | 0.0035
45 | 418 | 0.0071
55 | 418 | 0.0101
65 | 418 | 0.0803
70 | 418 | 0.2386
75 | 418 | 0.1536
0 | 420 | 0.0001
15 | 420 | 0.0001
25 | 420 | 0.0001
35 | 420 | 0.0033
45 | 420 | 0.0065
55 | 420 | 0.0159
65 | 420 | 0.1157
70 | 420 | 0.192
75 | 420 | 0.1017
0 | 422 | 0.0001
15 | 422 | 0.0001
25 | 422 | 0.0001
35 | 422 | 0.0037
45 | 422 | 0.0054
55 | 422 | 0.024
65 | 422 | 0.1556
70 | 422 | 0.1185
75 | 422 | 0.0724
0 | 424 | 0.0001
15 | 424 | 0.0001
25 | 424 | 0.0002
35 | 424 | 0.0045
45 | 424 | 0.0041
55 | 424 | 0.0302
65 | 424 | 0.1627
70 | 424 | 0.0699
75 | 424 | 0.0569
0 | 426 | 0.0001
15 | 426 | 0.0001
25 | 426 | 0.0007
35 | 426 | 0.0047
45 | 426 | 0.0031
55 | 426 | 0.0305
65 | 426 | 0.1261
70 | 426 | 0.0463
75 | 426 | 0.0496
0 | 428 | 0.0001
15 | 428 | 0.0001
25 | 428 | 0.0016
35 | 428 | 0.0046
45 | 428 | 0.0027
55 | 428 | 0.0261
65 | 428 | 0.0761
70 | 428 | 0.0356
75 | 428 | 0.0477
0 | 430 | 0.0001
15 | 430 | 0.0001
25 | 430 | 0.0022
35 | 430 | 0.0047
45 | 430 | 0.0029
55 | 430 | 0.0233
65 | 430 | 0.0449
70 | 430 | 0.0312
75 | 430 | 0.0504
0 | 432 | 0.0001
15 | 432 | 0.0001
25 | 432 | 0.0024
35 | 432 | 0.0049
45 | 432 | 0.004
55 | 432 | 0.0261
65 | 432 | 0.031
70 | 432 | 0.031
75 | 432 | 0.0587
0 | 434 | 0.0001
15 | 434 | 0.0002
25 | 434 | 0.0029
35 | 434 | 0.0047
45 | 434 | 0.007
55 | 434 | 0.0375
65 | 434 | 0.025
70 | 434 | 0.0349
75 | 434 | 0.0768
0 | 436 | 0.0001
15 | 436 | 0.0005
25 | 436 | 0.0035
35 | 436 | 0.0038
45 | 436 | 0.0123
55 | 436 | 0.0555
65 | 436 | 0.0234
70 | 436 | 0.0445
75 | 436 | 0.1136
0 | 438 | 0.0001
15 | 438 | 0.0013
25 | 438 | 0.0037
35 | 438 | 0.0026
45 | 438 | 0.016
55 | 438 | 0.0655
65 | 438 | 0.025
70 | 438 | 0.0642
75 | 438 | 0.1788
0 | 440 | 0.0001
15 | 440 | 0.0017
25 | 440 | 0.0033
35 | 440 | 0.0017
45 | 440 | 0.0155
55 | 440 | 0.0615
65 | 440 | 0.0301
70 | 440 | 0.1034
75 | 440 | 0.2663
0 | 442 | 0.0002
15 | 442 | 0.002
25 | 442 | 0.0032
35 | 442 | 0.0013
45 | 442 | 0.0112
55 | 442 | 0.0462
65 | 442 | 0.0409
70 | 442 | 0.1761
75 | 442 | 0.3356
0 | 444 | 0.0008
15 | 444 | 0.0028
25 | 444 | 0.0038
35 | 444 | 0.0014
45 | 444 | 0.0073
55 | 444 | 0.0279
65 | 444 | 0.0633
70 | 444 | 0.2855
75 | 444 | 0.3531
0 | 446 | 0.0015
15 | 446 | 0.0036
25 | 446 | 0.0043
35 | 446 | 0.002
45 | 446 | 0.0061
55 | 446 | 0.0178
65 | 446 | 0.1108
70 | 446 | 0.3983
75 | 446 | 0.3475
0 | 448 | 0.0017
15 | 448 | 0.0033
25 | 448 | 0.0038
35 | 448 | 0.0038
45 | 448 | 0.0068
55 | 448 | 0.0142
65 | 448 | 0.2006
70 | 448 | 0.4605
75 | 448 | 0.3579
0 | 450 | 0.0023
15 | 450 | 0.0026
25 | 450 | 0.0024
35 | 450 | 0.0075
45 | 450 | 0.0102
55 | 450 | 0.0134
65 | 450 | 0.3336
70 | 450 | 0.4708
75 | 450 | 0.3932
0 | 452 | 0.0034
15 | 452 | 0.0028
25 | 452 | 0.0015
35 | 452 | 0.0104
45 | 452 | 0.0179
55 | 452 | 0.0147
65 | 452 | 0.4705
70 | 452 | 0.4772
75 | 452 | 0.4482
0 | 454 | 0.0034
15 | 454 | 0.0038
25 | 454 | 0.0011
35 | 454 | 0.01
45 | 454 | 0.028
55 | 454 | 0.0183
65 | 454 | 0.558
70 | 454 | 0.5113
75 | 454 | 0.5048
0 | 456 | 0.0025
15 | 456 | 0.0045
25 | 456 | 0.001
35 | 456 | 0.0064
45 | 456 | 0.0329
55 | 456 | 0.0258
65 | 456 | 0.5841
70 | 456 | 0.5731
75 | 456 | 0.5401
0 | 458 | 0.0022
15 | 458 | 0.0032
25 | 458 | 0.0011
35 | 458 | 0.0034
45 | 458 | 0.0315
55 | 458 | 0.041
65 | 458 | 0.5931
70 | 458 | 0.6411
75 | 458 | 0.5472
0 | 460 | 0.0029
15 | 460 | 0.0016
25 | 460 | 0.0016
35 | 460 | 0.0023
45 | 460 | 0.0244
55 | 460 | 0.0734
65 | 460 | 0.626
70 | 460 | 0.6894
75 | 460 | 0.5398
0 | 462 | 0.0042
15 | 462 | 0.0009
25 | 462 | 0.0034
35 | 462 | 0.002
45 | 462 | 0.0153
55 | 462 | 0.1422
65 | 462 | 0.6843
70 | 462 | 0.7053
75 | 462 | 0.5339
0 | 464 | 0.0038
15 | 464 | 0.0005
25 | 464 | 0.0068
35 | 464 | 0.0022
45 | 464 | 0.0103
55 | 464 | 0.2683
65 | 464 | 0.7468
70 | 464 | 0.6969
75 | 464 | 0.5372
0 | 466 | 0.0016
15 | 466 | 0.0004
25 | 466 | 0.0079
35 | 466 | 0.003
45 | 466 | 0.0085
55 | 466 | 0.4359
65 | 466 | 0.7871
70 | 466 | 0.6824
75 | 466 | 0.5478
0 | 468 | 0.0006
15 | 468 | 0.0004
25 | 468 | 0.0054
35 | 468 | 0.0055
45 | 468 | 0.0084
55 | 468 | 0.5877
65 | 468 | 0.7942
70 | 468 | 0.6751
75 | 468 | 0.5587
0 | 470 | 0.0003
15 | 470 | 0.0008
25 | 470 | 0.0021
35 | 470 | 0.0109
45 | 470 | 0.0095
55 | 470 | 0.682
65 | 470 | 0.7776
70 | 470 | 0.6771
75 | 470 | 0.5679
0 | 472 | 0.0002
15 | 472 | 0.0021
25 | 472 | 0.0009
35 | 472 | 0.017
45 | 472 | 0.0123
55 | 472 | 0.7081
65 | 472 | 0.7551
70 | 472 | 0.6857
75 | 472 | 0.5858
0 | 474 | 0.0002
15 | 474 | 0.0053
25 | 474 | 0.0006
35 | 474 | 0.0194
45 | 474 | 0.0181
55 | 474 | 0.7031
65 | 474 | 0.7401
70 | 474 | 0.7045
75 | 474 | 0.607
0 | 476 | 0.0003
15 | 476 | 0.0068
25 | 476 | 0.0005
35 | 476 | 0.0176
45 | 476 | 0.0303
55 | 476 | 0.7137
65 | 476 | 0.7392
70 | 476 | 0.7418
75 | 476 | 0.6038
0 | 478 | 0.0007
15 | 478 | 0.0034
25 | 478 | 0.0005
35 | 478 | 0.0122
45 | 478 | 0.0565
55 | 478 | 0.741
65 | 478 | 0.7612
70 | 478 | 0.7641
75 | 478 | 0.6084
0 | 480 | 0.0025
15 | 480 | 0.001
25 | 480 | 0.0007
35 | 480 | 0.0073
45 | 480 | 0.1133
55 | 480 | 0.7616
65 | 480 | 0.811
70 | 480 | 0.7573
75 | 480 | 0.6162
0 | 482 | 0.0064
15 | 482 | 0.0005
25 | 482 | 0.0013
35 | 482 | 0.0054
45 | 482 | 0.2199
55 | 482 | 0.76
65 | 482 | 0.849
70 | 482 | 0.7566
75 | 482 | 0.6117
0 | 484 | 0.0053
15 | 484 | 0.0004
25 | 484 | 0.0027
35 | 484 | 0.0052
45 | 484 | 0.3682
55 | 484 | 0.749
65 | 484 | 0.8477
70 | 484 | 0.757
75 | 484 | 0.6058
0 | 486 | 0.0015
15 | 486 | 0.0004
25 | 486 | 0.0059
35 | 486 | 0.0061
45 | 486 | 0.5149
55 | 486 | 0.7477
65 | 486 | 0.8437
70 | 486 | 0.7526
75 | 486 | 0.6089
0 | 488 | 0.0007
15 | 488 | 0.0005
25 | 488 | 0.0108
35 | 488 | 0.0075
45 | 488 | 0.6249
55 | 488 | 0.7744
65 | 488 | 0.845
70 | 488 | 0.7544
75 | 488 | 0.6163
0 | 490 | 0.0006
15 | 490 | 0.0006
25 | 490 | 0.0136
35 | 490 | 0.0096
45 | 490 | 0.6827
55 | 490 | 0.8393
65 | 490 | 0.843
70 | 490 | 0.766
75 | 490 | 0.6204
0 | 492 | 0.0006
15 | 492 | 0.0009
25 | 492 | 0.0127
35 | 492 | 0.0143
45 | 492 | 0.7045
55 | 492 | 0.9016
65 | 492 | 0.8453
70 | 492 | 0.7795
75 | 492 | 0.616
0 | 494 | 0.0006
15 | 494 | 0.0013
25 | 494 | 0.009
35 | 494 | 0.0255
45 | 494 | 0.7386
55 | 494 | 0.93
65 | 494 | 0.8576
70 | 494 | 0.7857
75 | 494 | 0.6058
0 | 496 | 0.0007
15 | 496 | 0.0024
25 | 496 | 0.0065
35 | 496 | 0.0528
45 | 496 | 0.8001
55 | 496 | 0.9387
65 | 496 | 0.8745
70 | 496 | 0.7807
75 | 496 | 0.597
0 | 498 | 0.0008
15 | 498 | 0.0052
25 | 498 | 0.0056
35 | 498 | 0.1188
45 | 498 | 0.8536
55 | 498 | 0.9471
65 | 498 | 0.8863
70 | 498 | 0.77
75 | 498 | 0.5938
0 | 500 | 0.0009
15 | 500 | 0.0107
25 | 500 | 0.0051
35 | 500 | 0.2542
45 | 500 | 0.9038
55 | 500 | 0.9503
65 | 500 | 0.8884
70 | 500 | 0.7606
75 | 500 | 0.5956
0 | 502 | 0.001
15 | 502 | 0.0148
25 | 502 | 0.0052
35 | 502 | 0.4516
45 | 502 | 0.9396
55 | 502 | 0.949
65 | 502 | 0.8827
70 | 502 | 0.7561
75 | 502 | 0.5999
0 | 504 | 0.0014
15 | 504 | 0.0128
25 | 504 | 0.0061
35 | 504 | 0.6515
45 | 504 | 0.9561
55 | 504 | 0.9488
65 | 504 | 0.8736
70 | 504 | 0.7565
75 | 504 | 0.6044
0 | 506 | 0.0027
15 | 506 | 0.0078
25 | 506 | 0.0081
35 | 506 | 0.7941
45 | 506 | 0.9586
55 | 506 | 0.9532
65 | 506 | 0.8659
70 | 506 | 0.7603
75 | 506 | 0.6084
0 | 508 | 0.0068
15 | 508 | 0.005
25 | 508 | 0.0122
35 | 508 | 0.8482
45 | 508 | 0.9593
55 | 508 | 0.9616
65 | 508 | 0.8617
70 | 508 | 0.7649
75 | 508 | 0.6119
0 | 510 | 0.0135
15 | 510 | 0.0038
25 | 510 | 0.0209
35 | 510 | 0.8498
45 | 510 | 0.9664
55 | 510 | 0.9709
65 | 510 | 0.8614
70 | 510 | 0.7691
75 | 510 | 0.6157
0 | 512 | 0.014
15 | 512 | 0.0036
25 | 512 | 0.0407
35 | 512 | 0.865
45 | 512 | 0.9759
55 | 512 | 0.9776
65 | 512 | 0.8637
70 | 512 | 0.7722
75 | 512 | 0.6207
0 | 514 | 0.0077
15 | 514 | 0.0039
25 | 514 | 0.0902
35 | 514 | 0.9065
45 | 514 | 0.9818
55 | 514 | 0.9795
65 | 514 | 0.8668
70 | 514 | 0.7749
75 | 514 | 0.6274
0 | 516 | 0.0045
15 | 516 | 0.0047
25 | 516 | 0.2065
35 | 516 | 0.9494
45 | 516 | 0.9818
55 | 516 | 0.9763
65 | 516 | 0.8692
70 | 516 | 0.7781
75 | 516 | 0.6356
0 | 518 | 0.0034
15 | 518 | 0.0064
25 | 518 | 0.4101
35 | 518 | 0.9698
45 | 518 | 0.9779
55 | 518 | 0.9702
65 | 518 | 0.8705
70 | 518 | 0.7831
75 | 518 | 0.6441
0 | 520 | 0.0031
15 | 520 | 0.0097
25 | 520 | 0.6396
35 | 520 | 0.9672
45 | 520 | 0.9739
55 | 520 | 0.9637
65 | 520 | 0.8713
70 | 520 | 0.79
75 | 520 | 0.6509
0 | 522 | 0.0033
15 | 522 | 0.0162
25 | 522 | 0.7969
35 | 522 | 0.959
45 | 522 | 0.9726
55 | 522 | 0.9586
65 | 522 | 0.8729
70 | 522 | 0.7982
75 | 522 | 0.6545
0 | 524 | 0.0039
15 | 524 | 0.0304
25 | 524 | 0.8524
35 | 524 | 0.9568
45 | 524 | 0.9746
55 | 524 | 0.9559
65 | 524 | 0.8763
70 | 524 | 0.8061
75 | 524 | 0.6536
0 | 526 | 0.0051
15 | 526 | 0.0649
25 | 526 | 0.8627
35 | 526 | 0.9613
45 | 526 | 0.9782
55 | 526 | 0.9547
65 | 526 | 0.8815
70 | 526 | 0.8115
75 | 526 | 0.6483
0 | 528 | 0.0074
15 | 528 | 0.1513
25 | 528 | 0.8877
35 | 528 | 0.968
45 | 528 | 0.9815
55 | 528 | 0.9548
65 | 528 | 0.8882
70 | 528 | 0.8128
75 | 528 | 0.6399
0 | 530 | 0.0116
15 | 530 | 0.3361
25 | 530 | 0.9191
35 | 530 | 0.9728
45 | 530 | 0.9832
55 | 530 | 0.955
65 | 530 | 0.8947
70 | 530 | 0.8099
75 | 530 | 0.6308
0 | 532 | 0.0204
15 | 532 | 0.6045
25 | 532 | 0.9422
35 | 532 | 0.9743
45 | 532 | 0.9829
55 | 532 | 0.9554
65 | 532 | 0.8994
70 | 532 | 0.8034
75 | 532 | 0.6223
0 | 534 | 0.0403
15 | 534 | 0.8243
25 | 534 | 0.9551
35 | 534 | 0.9731
45 | 534 | 0.9813
55 | 534 | 0.956
65 | 534 | 0.9012
70 | 534 | 0.7948
75 | 534 | 0.6154
0 | 536 | 0.09
15 | 536 | 0.8981
25 | 536 | 0.9573
35 | 536 | 0.9706
45 | 536 | 0.9791
55 | 536 | 0.9572
65 | 536 | 0.8997
70 | 536 | 0.7857
75 | 536 | 0.6105
0 | 538 | 0.2184
15 | 538 | 0.884
25 | 538 | 0.9533
35 | 538 | 0.9687
45 | 538 | 0.977
55 | 538 | 0.9589
65 | 538 | 0.8955
70 | 538 | 0.7776
75 | 538 | 0.6076
0 | 540 | 0.4848
15 | 540 | 0.8773
25 | 540 | 0.9493
35 | 540 | 0.9678
45 | 540 | 0.9752
55 | 540 | 0.9615
65 | 540 | 0.8893
70 | 540 | 0.771
75 | 540 | 0.6064
0 | 542 | 0.7986
15 | 542 | 0.9021
25 | 542 | 0.9494
35 | 542 | 0.9686
45 | 542 | 0.9738
55 | 542 | 0.9643
65 | 542 | 0.8821
70 | 542 | 0.7664
75 | 542 | 0.6065
0 | 544 | 0.9221
15 | 544 | 0.9362
25 | 544 | 0.9543
35 | 544 | 0.9709
45 | 544 | 0.973
55 | 544 | 0.9673
65 | 544 | 0.8748
70 | 544 | 0.7639
75 | 544 | 0.6075
0 | 546 | 0.8825
15 | 546 | 0.9562
25 | 546 | 0.9612
35 | 546 | 0.9737
45 | 546 | 0.9732
55 | 546 | 0.9694
65 | 546 | 0.8686
70 | 546 | 0.7632
75 | 546 | 0.609
0 | 548 | 0.8576
15 | 548 | 0.956
25 | 548 | 0.9661
35 | 548 | 0.9765
45 | 548 | 0.9739
55 | 548 | 0.9709
65 | 548 | 0.8637
70 | 548 | 0.7639
75 | 548 | 0.6109
0 | 550 | 0.8811
15 | 550 | 0.9451
25 | 550 | 0.9666
35 | 550 | 0.9784
45 | 550 | 0.9756
55 | 550 | 0.9717
65 | 550 | 0.8604
70 | 550 | 0.7658
75 | 550 | 0.6134
0 | 552 | 0.9229
15 | 552 | 0.9362
25 | 552 | 0.9631
35 | 552 | 0.9787
45 | 552 | 0.9776
55 | 552 | 0.9714
65 | 552 | 0.8591
70 | 552 | 0.7684
75 | 552 | 0.6163
0 | 554 | 0.9516
15 | 554 | 0.9364
25 | 554 | 0.9582
35 | 554 | 0.9777
45 | 554 | 0.9799
55 | 554 | 0.9702
65 | 554 | 0.8596
70 | 554 | 0.7714
75 | 554 | 0.6194
0 | 556 | 0.9548
15 | 556 | 0.9449
25 | 556 | 0.9544
35 | 556 | 0.9758
45 | 556 | 0.9819
55 | 556 | 0.9684
65 | 556 | 0.8615
70 | 556 | 0.7745
75 | 556 | 0.6227
0 | 558 | 0.9416
15 | 558 | 0.9554
25 | 558 | 0.9543
35 | 558 | 0.9737
45 | 558 | 0.9831
55 | 558 | 0.9657
65 | 558 | 0.8645
70 | 558 | 0.7776
75 | 558 | 0.6258
0 | 560 | 0.9285
15 | 560 | 0.9618
25 | 560 | 0.9577
35 | 560 | 0.9722
45 | 560 | 0.9839
55 | 560 | 0.9619
65 | 560 | 0.8677
70 | 560 | 0.7803
75 | 560 | 0.6284
0 | 562 | 0.9254
15 | 562 | 0.9609
25 | 562 | 0.9634
35 | 562 | 0.9719
45 | 562 | 0.9843
55 | 562 | 0.9577
65 | 562 | 0.8709
70 | 562 | 0.7825
75 | 562 | 0.6307
0 | 564 | 0.9334
15 | 564 | 0.9547
25 | 564 | 0.9698
35 | 564 | 0.9733
45 | 564 | 0.9843
55 | 564 | 0.9542
65 | 564 | 0.8739
70 | 564 | 0.7847
75 | 564 | 0.633
0 | 566 | 0.946
15 | 566 | 0.9466
25 | 566 | 0.9739
35 | 566 | 0.9757
45 | 566 | 0.9842
55 | 566 | 0.9513
65 | 566 | 0.8761
70 | 566 | 0.7864
75 | 566 | 0.6344
0 | 568 | 0.9558
15 | 568 | 0.9413
25 | 568 | 0.9752
35 | 568 | 0.9785
45 | 568 | 0.9842
55 | 568 | 0.9498
65 | 568 | 0.8777
70 | 568 | 0.788
75 | 568 | 0.6352
0 | 570 | 0.9575
15 | 570 | 0.9413
25 | 570 | 0.9734
35 | 570 | 0.9809
45 | 570 | 0.9845
55 | 570 | 0.9496
65 | 570 | 0.8785
70 | 570 | 0.7895
75 | 570 | 0.6351
0 | 572 | 0.9513
15 | 572 | 0.9467
25 | 572 | 0.9699
35 | 572 | 0.9821
45 | 572 | 0.9845
55 | 572 | 0.951
65 | 572 | 0.8789
70 | 572 | 0.791
75 | 572 | 0.6339
0 | 574 | 0.9417
15 | 574 | 0.9555
25 | 574 | 0.9666
35 | 574 | 0.9824
45 | 574 | 0.9841
55 | 574 | 0.9534
65 | 574 | 0.8795
70 | 574 | 0.792
75 | 574 | 0.6317
0 | 576 | 0.9337
15 | 576 | 0.9643
25 | 576 | 0.965
35 | 576 | 0.9819
45 | 576 | 0.9832
55 | 576 | 0.9566
65 | 576 | 0.8804
70 | 576 | 0.7923
75 | 576 | 0.6288
0 | 578 | 0.9312
15 | 578 | 0.9703
25 | 578 | 0.9656
35 | 578 | 0.981
45 | 578 | 0.9818
55 | 578 | 0.9599
65 | 578 | 0.8816
70 | 578 | 0.7916
75 | 578 | 0.6253
0 | 580 | 0.9352
15 | 580 | 0.9719
25 | 580 | 0.9683
35 | 580 | 0.9805
45 | 580 | 0.9798
55 | 580 | 0.9625
65 | 580 | 0.8829
70 | 580 | 0.7898
75 | 580 | 0.6218
0 | 582 | 0.9443
15 | 582 | 0.9695
25 | 582 | 0.9721
35 | 582 | 0.9802
45 | 582 | 0.9777
55 | 582 | 0.9639
65 | 582 | 0.8841
70 | 582 | 0.7868
75 | 582 | 0.6186
0 | 584 | 0.9553
15 | 584 | 0.965
25 | 584 | 0.9757
35 | 584 | 0.9807
45 | 584 | 0.9759
55 | 584 | 0.9646
65 | 584 | 0.8847
70 | 584 | 0.7832
75 | 584 | 0.6163
0 | 586 | 0.9641
15 | 586 | 0.9606
25 | 586 | 0.9777
35 | 586 | 0.9818
45 | 586 | 0.9749
55 | 586 | 0.9643
65 | 586 | 0.8842
70 | 586 | 0.7793
75 | 586 | 0.6151
0 | 588 | 0.9685
15 | 588 | 0.9582
25 | 588 | 0.978
35 | 588 | 0.983
45 | 588 | 0.9747
55 | 588 | 0.9634
65 | 588 | 0.8826
70 | 588 | 0.776
75 | 588 | 0.6152
0 | 590 | 0.9677
15 | 590 | 0.9586
25 | 590 | 0.9766
35 | 590 | 0.9836
45 | 590 | 0.9755
55 | 590 | 0.9623
65 | 590 | 0.8801
70 | 590 | 0.7733
75 | 590 | 0.6164
0 | 592 | 0.9632
15 | 592 | 0.9617
25 | 592 | 0.974
35 | 592 | 0.9837
45 | 592 | 0.977
55 | 592 | 0.9614
65 | 592 | 0.8768
70 | 592 | 0.772
75 | 592 | 0.6185
0 | 594 | 0.9576
15 | 594 | 0.9664
25 | 594 | 0.9714
35 | 594 | 0.9829
45 | 594 | 0.979
55 | 594 | 0.9613
65 | 594 | 0.8733
70 | 594 | 0.7723
75 | 594 | 0.6208
0 | 596 | 0.9535
15 | 596 | 0.9705
25 | 596 | 0.9697
35 | 596 | 0.9811
45 | 596 | 0.9812
55 | 596 | 0.9618
65 | 596 | 0.8702
70 | 596 | 0.7737
75 | 596 | 0.6231
0 | 598 | 0.9523
15 | 598 | 0.9729
25 | 598 | 0.9696
35 | 598 | 0.979
45 | 598 | 0.9829
55 | 598 | 0.9628
65 | 598 | 0.8682
70 | 598 | 0.7761
75 | 598 | 0.6248
0 | 600 | 0.9544
15 | 600 | 0.9727
25 | 600 | 0.971
35 | 600 | 0.977
45 | 600 | 0.984
55 | 600 | 0.9638
65 | 600 | 0.8672
70 | 600 | 0.7791
75 | 600 | 0.6258
0 | 602 | 0.9587
15 | 602 | 0.9702
25 | 602 | 0.9737
35 | 602 | 0.9755
45 | 602 | 0.9844
55 | 602 | 0.9647
65 | 602 | 0.8676
70 | 602 | 0.7819
75 | 602 | 0.6257
0 | 604 | 0.9637
15 | 604 | 0.9662
25 | 604 | 0.9768
35 | 604 | 0.9748
45 | 604 | 0.9841
55 | 604 | 0.9652
65 | 604 | 0.8694
70 | 604 | 0.7841
75 | 604 | 0.6246
0 | 606 | 0.9674
15 | 606 | 0.9619
25 | 606 | 0.9793
35 | 606 | 0.9752
45 | 606 | 0.9832
55 | 606 | 0.9649
65 | 606 | 0.8719
70 | 606 | 0.7854
75 | 606 | 0.6226
0 | 608 | 0.9684
15 | 608 | 0.959
25 | 608 | 0.9807
35 | 608 | 0.9762
45 | 608 | 0.9821
55 | 608 | 0.9638
65 | 608 | 0.8748
70 | 608 | 0.7854
75 | 608 | 0.6202
0 | 610 | 0.9664
15 | 610 | 0.9581
25 | 610 | 0.9806
35 | 610 | 0.978
45 | 610 | 0.9812
55 | 610 | 0.962
65 | 610 | 0.8776
70 | 610 | 0.7842
75 | 610 | 0.6178
0 | 612 | 0.962
15 | 612 | 0.9597
25 | 612 | 0.9788
35 | 612 | 0.98
45 | 612 | 0.9805
55 | 612 | 0.96
65 | 612 | 0.8798
70 | 612 | 0.782
75 | 612 | 0.6158
0 | 614 | 0.9567
15 | 614 | 0.9634
25 | 614 | 0.976
35 | 614 | 0.9815
45 | 614 | 0.9803
55 | 614 | 0.9579
65 | 614 | 0.8809
70 | 614 | 0.7793
75 | 614 | 0.6146
0 | 616 | 0.952
15 | 616 | 0.968
25 | 616 | 0.9729
35 | 616 | 0.9827
45 | 616 | 0.9807
55 | 616 | 0.9564
65 | 616 | 0.8809
70 | 616 | 0.7765
75 | 616 | 0.6144
0 | 618 | 0.9492
15 | 618 | 0.9726
25 | 618 | 0.9702
35 | 618 | 0.9831
45 | 618 | 0.9812
55 | 618 | 0.9555
65 | 618 | 0.8797
70 | 618 | 0.7742
75 | 618 | 0.6149
0 | 620 | 0.9491
15 | 620 | 0.976
25 | 620 | 0.9684
35 | 620 | 0.9827
45 | 620 | 0.9818
55 | 620 | 0.9555
65 | 620 | 0.8776
70 | 620 | 0.7727
75 | 620 | 0.6163
0 | 622 | 0.9518
15 | 622 | 0.9773
25 | 622 | 0.9678
35 | 622 | 0.9819
45 | 622 | 0.9824
55 | 622 | 0.9564
65 | 622 | 0.8748
70 | 622 | 0.7723
75 | 622 | 0.6182
0 | 624 | 0.9568
15 | 624 | 0.9763
25 | 624 | 0.9686
35 | 624 | 0.9807
45 | 624 | 0.9827
55 | 624 | 0.958
65 | 624 | 0.8721
70 | 624 | 0.7729
75 | 624 | 0.6201
0 | 626 | 0.9628
15 | 626 | 0.9737
25 | 626 | 0.9706
35 | 626 | 0.9794
45 | 626 | 0.9826
55 | 626 | 0.9601
65 | 626 | 0.87
70 | 626 | 0.7742
75 | 626 | 0.6217
0 | 628 | 0.9684
15 | 628 | 0.9698
25 | 628 | 0.9731
35 | 628 | 0.9785
45 | 628 | 0.9822
55 | 628 | 0.9621
65 | 628 | 0.8687
70 | 628 | 0.7763
75 | 628 | 0.6228
0 | 630 | 0.9724
15 | 630 | 0.9657
25 | 630 | 0.9754
35 | 630 | 0.9783
45 | 630 | 0.9812
55 | 630 | 0.9639
65 | 630 | 0.8682
70 | 630 | 0.7785
75 | 630 | 0.6234
0 | 632 | 0.9739
15 | 632 | 0.9623
25 | 632 | 0.9771
35 | 632 | 0.9784
45 | 632 | 0.9802
55 | 632 | 0.9651
65 | 632 | 0.8687
70 | 632 | 0.7807
75 | 632 | 0.6231
0 | 634 | 0.9727
15 | 634 | 0.9604
25 | 634 | 0.978
35 | 634 | 0.9789
45 | 634 | 0.9793
55 | 634 | 0.9656
65 | 634 | 0.8702
70 | 634 | 0.7823
75 | 634 | 0.6221
0 | 636 | 0.9694
15 | 636 | 0.9601
25 | 636 | 0.9777
35 | 636 | 0.9798
45 | 636 | 0.9786
55 | 636 | 0.9654
65 | 636 | 0.8723
70 | 636 | 0.7831
75 | 636 | 0.6205
0 | 638 | 0.9648
15 | 638 | 0.9615
25 | 638 | 0.9765
35 | 638 | 0.9809
45 | 638 | 0.9782
55 | 638 | 0.9645
65 | 638 | 0.8745
70 | 638 | 0.7831
75 | 638 | 0.6186
0 | 640 | 0.9601
15 | 640 | 0.9641
25 | 640 | 0.9745
35 | 640 | 0.9818
45 | 640 | 0.9783
55 | 640 | 0.9631
65 | 640 | 0.8766
70 | 640 | 0.7822
75 | 640 | 0.6169
0 | 642 | 0.9562
15 | 642 | 0.967
25 | 642 | 0.9724
35 | 642 | 0.9823
45 | 642 | 0.9788
55 | 642 | 0.9613
65 | 642 | 0.8783
70 | 642 | 0.7806
75 | 642 | 0.6154
0 | 644 | 0.9539
15 | 644 | 0.9698
25 | 644 | 0.9704
35 | 644 | 0.9822
45 | 644 | 0.9797
55 | 644 | 0.9596
65 | 644 | 0.8793
70 | 644 | 0.7786
75 | 644 | 0.6146
0 | 646 | 0.9534
15 | 646 | 0.9715
25 | 646 | 0.9693
35 | 646 | 0.9816
45 | 646 | 0.9808
55 | 646 | 0.9584
65 | 646 | 0.8795
70 | 646 | 0.7767
75 | 646 | 0.6148
0 | 648 | 0.9548
15 | 648 | 0.972
25 | 648 | 0.9692
35 | 648 | 0.9808
45 | 648 | 0.9821
55 | 648 | 0.9577
65 | 648 | 0.8789
70 | 648 | 0.7751
75 | 648 | 0.6158
0 | 650 | 0.9573
15 | 650 | 0.9713
25 | 650 | 0.9696
35 | 650 | 0.9797
45 | 650 | 0.9832
55 | 650 | 0.9575
65 | 650 | 0.8777
70 | 650 | 0.7741
75 | 650 | 0.6174
0 | 652 | 0.9605
15 | 652 | 0.9692
25 | 652 | 0.971
35 | 652 | 0.9786
45 | 652 | 0.9838
55 | 652 | 0.9581
65 | 652 | 0.8759
70 | 652 | 0.7739
75 | 652 | 0.6197
0 | 654 | 0.9637
15 | 654 | 0.9665
25 | 654 | 0.9729
35 | 654 | 0.9778
45 | 654 | 0.9842
55 | 654 | 0.9592
65 | 654 | 0.8741
70 | 654 | 0.7746
75 | 654 | 0.6223
0 | 656 | 0.9658
15 | 656 | 0.9637
25 | 656 | 0.9749
35 | 656 | 0.9775
45 | 656 | 0.9841
55 | 656 | 0.9605
65 | 656 | 0.8727
70 | 656 | 0.7761
75 | 656 | 0.6249
0 | 658 | 0.9665
15 | 658 | 0.9613
25 | 658 | 0.9767
35 | 658 | 0.9775
45 | 658 | 0.9836
55 | 658 | 0.9621
65 | 658 | 0.8716
70 | 658 | 0.7783
75 | 658 | 0.6273
0 | 660 | 0.9656
15 | 660 | 0.9599
25 | 660 | 0.9778
35 | 660 | 0.978
45 | 660 | 0.9829
55 | 660 | 0.9638
65 | 660 | 0.8711
70 | 660 | 0.781
75 | 660 | 0.6293
0 | 662 | 0.9634
15 | 662 | 0.9596
25 | 662 | 0.9781
35 | 662 | 0.9788
45 | 662 | 0.9822
55 | 662 | 0.9651
65 | 662 | 0.8715
70 | 662 | 0.7839
75 | 662 | 0.6305
0 | 664 | 0.9604
15 | 664 | 0.9604
25 | 664 | 0.9779
35 | 664 | 0.98
45 | 664 | 0.9813
55 | 664 | 0.9661
65 | 664 | 0.8728
70 | 664 | 0.7867
75 | 664 | 0.6309
0 | 666 | 0.9571
15 | 666 | 0.9622
25 | 666 | 0.977
35 | 666 | 0.9813
45 | 666 | 0.9807
55 | 666 | 0.9665
65 | 666 | 0.8748
70 | 666 | 0.7889
75 | 666 | 0.6304
0 | 668 | 0.9542
15 | 668 | 0.9649
25 | 668 | 0.9754
35 | 668 | 0.9823
45 | 668 | 0.9803
55 | 668 | 0.9662
65 | 668 | 0.8772
70 | 668 | 0.7906
75 | 668 | 0.6292
0 | 670 | 0.9523
15 | 670 | 0.9676
25 | 670 | 0.9738
35 | 670 | 0.9832
45 | 670 | 0.9801
55 | 670 | 0.9657
65 | 670 | 0.8797
70 | 670 | 0.7914
75 | 670 | 0.6276
0 | 672 | 0.9514
15 | 672 | 0.9702
25 | 672 | 0.9723
35 | 672 | 0.9837
45 | 672 | 0.9805
55 | 672 | 0.9649
65 | 672 | 0.8821
70 | 672 | 0.7913
75 | 672 | 0.6257
0 | 674 | 0.9521
15 | 674 | 0.9721
25 | 674 | 0.9714
35 | 674 | 0.9836
45 | 674 | 0.9812
55 | 674 | 0.9639
65 | 674 | 0.8843
70 | 674 | 0.7903
75 | 674 | 0.6237
0 | 676 | 0.9541
15 | 676 | 0.973
25 | 676 | 0.971
35 | 676 | 0.9832
45 | 676 | 0.9818
55 | 676 | 0.963
65 | 676 | 0.8859
70 | 676 | 0.7887
75 | 676 | 0.6219
0 | 678 | 0.957
15 | 678 | 0.9731
25 | 678 | 0.9713
35 | 678 | 0.9824
45 | 678 | 0.9828
55 | 678 | 0.9624
65 | 678 | 0.8869
70 | 678 | 0.7867
75 | 678 | 0.6206
0 | 680 | 0.9603
15 | 680 | 0.9723
25 | 680 | 0.9721
35 | 680 | 0.9815
45 | 680 | 0.9837
55 | 680 | 0.9618
65 | 680 | 0.887
70 | 680 | 0.7846
75 | 680 | 0.6198
0 | 682 | 0.9636
15 | 682 | 0.9708
25 | 682 | 0.9734
35 | 682 | 0.9805
45 | 682 | 0.9847
55 | 682 | 0.9617
65 | 682 | 0.8864
70 | 682 | 0.7825
75 | 682 | 0.6196
0 | 684 | 0.9664
15 | 684 | 0.9689
25 | 684 | 0.975
35 | 684 | 0.9796
45 | 684 | 0.9857
55 | 684 | 0.9622
65 | 684 | 0.8852
70 | 684 | 0.7809
75 | 684 | 0.6202
0 | 686 | 0.9681
15 | 686 | 0.9669
25 | 686 | 0.9765
35 | 686 | 0.9791
45 | 686 | 0.9862
55 | 686 | 0.9631
65 | 686 | 0.8837
70 | 686 | 0.7798
75 | 686 | 0.6212
0 | 688 | 0.9688
15 | 688 | 0.9652
25 | 688 | 0.9778
35 | 688 | 0.9788
45 | 688 | 0.9865
55 | 688 | 0.9644
65 | 688 | 0.8817
70 | 688 | 0.7793
75 | 688 | 0.6228
0 | 690 | 0.9685
15 | 690 | 0.9644
25 | 690 | 0.979
35 | 690 | 0.9791
45 | 690 | 0.9865
55 | 690 | 0.9659
65 | 690 | 0.8799
70 | 690 | 0.7797
75 | 690 | 0.6249
0 | 692 | 0.9671
15 | 692 | 0.9643
25 | 692 | 0.9795
35 | 692 | 0.9796
45 | 692 | 0.9863
55 | 692 | 0.9672
65 | 692 | 0.8784
70 | 692 | 0.7807
75 | 692 | 0.627
0 | 694 | 0.9651
15 | 694 | 0.965
25 | 694 | 0.9791
35 | 694 | 0.9804
45 | 694 | 0.9859
55 | 694 | 0.9684
65 | 694 | 0.8772
70 | 694 | 0.7821
75 | 694 | 0.6288
0 | 696 | 0.9629
15 | 696 | 0.9661
25 | 696 | 0.9785
35 | 696 | 0.9815
45 | 696 | 0.9855
55 | 696 | 0.9695
65 | 696 | 0.8764
70 | 696 | 0.784
75 | 696 | 0.6304
0 | 698 | 0.9607
15 | 698 | 0.9679
25 | 698 | 0.9773
35 | 698 | 0.9826
45 | 698 | 0.9853
55 | 698 | 0.9703
65 | 698 | 0.8764
70 | 698 | 0.7859
75 | 698 | 0.6315
0 | 700 | 0.9594
15 | 700 | 0.97
25 | 700 | 0.9758
35 | 700 | 0.9837
45 | 700 | 0.9849
55 | 700 | 0.9708
65 | 700 | 0.877
70 | 700 | 0.7878
75 | 700 | 0.6323
0 | 702 | 0.9586
15 | 702 | 0.9718
25 | 702 | 0.9745
35 | 702 | 0.9848
45 | 702 | 0.9848
55 | 702 | 0.9709
65 | 702 | 0.8781
70 | 702 | 0.7899
75 | 702 | 0.6324
0 | 704 | 0.9586
15 | 704 | 0.9734
25 | 704 | 0.9734
35 | 704 | 0.9853
45 | 704 | 0.985
55 | 704 | 0.9703
65 | 704 | 0.8795
70 | 704 | 0.7915
75 | 704 | 0.6321
0 | 706 | 0.9596
15 | 706 | 0.9743
25 | 706 | 0.9725
35 | 706 | 0.9858
45 | 706 | 0.9853
55 | 706 | 0.9697
65 | 706 | 0.8812
70 | 706 | 0.7926
75 | 706 | 0.6314
0 | 708 | 0.9613
15 | 708 | 0.9745
25 | 708 | 0.9721
35 | 708 | 0.9861
45 | 708 | 0.9857
55 | 708 | 0.9689
65 | 708 | 0.8829
70 | 708 | 0.7931
75 | 708 | 0.6304
0 | 710 | 0.9632
15 | 710 | 0.974
25 | 710 | 0.9721
35 | 710 | 0.9858
45 | 710 | 0.9861
55 | 710 | 0.9679
65 | 710 | 0.8848
70 | 710 | 0.7932
75 | 710 | 0.6293
0 | 712 | 0.9652
15 | 712 | 0.9729
25 | 712 | 0.9728
35 | 712 | 0.9857
45 | 712 | 0.9867
55 | 712 | 0.967
65 | 712 | 0.8864
70 | 712 | 0.7928
75 | 712 | 0.628
0 | 714 | 0.9672
15 | 714 | 0.9713
25 | 714 | 0.9739
35 | 714 | 0.9855
45 | 714 | 0.9874
55 | 714 | 0.9659
65 | 714 | 0.8877
70 | 714 | 0.7919
75 | 714 | 0.6269
0 | 716 | 0.9688
15 | 716 | 0.9694
25 | 716 | 0.9753
35 | 716 | 0.9852
45 | 716 | 0.988
55 | 716 | 0.9651
65 | 716 | 0.8885
70 | 716 | 0.7909
75 | 716 | 0.6261
0 | 718 | 0.9696
15 | 718 | 0.9677
25 | 718 | 0.9768
35 | 718 | 0.9848
45 | 718 | 0.9882
55 | 718 | 0.9649
65 | 718 | 0.889
70 | 718 | 0.7896
75 | 718 | 0.6255
0 | 720 | 0.9699
15 | 720 | 0.9663
25 | 720 | 0.9783
35 | 720 | 0.9844
45 | 720 | 0.9883
55 | 720 | 0.9649
65 | 720 | 0.8889
70 | 720 | 0.7883
75 | 720 | 0.6255
0 | 722 | 0.9692
15 | 722 | 0.9652
25 | 722 | 0.9797
35 | 722 | 0.9842
45 | 722 | 0.9886
55 | 722 | 0.965
65 | 722 | 0.8885
70 | 722 | 0.7873
75 | 722 | 0.6259
0 | 724 | 0.9677
15 | 724 | 0.9648
25 | 724 | 0.9807
35 | 724 | 0.9842
45 | 724 | 0.9884
55 | 724 | 0.9657
65 | 724 | 0.8878
70 | 724 | 0.7866
75 | 724 | 0.6267
0 | 726 | 0.966
15 | 726 | 0.9648
25 | 726 | 0.9815
35 | 726 | 0.9845
45 | 726 | 0.9883
55 | 726 | 0.9666
65 | 726 | 0.8867
70 | 726 | 0.7863
75 | 726 | 0.6278
0 | 728 | 0.9639
15 | 728 | 0.9655
25 | 728 | 0.9818
35 | 728 | 0.9852
45 | 728 | 0.988
55 | 728 | 0.9676
65 | 728 | 0.8855
70 | 728 | 0.7863
75 | 728 | 0.6292
0 | 730 | 0.9618
15 | 730 | 0.9669
25 | 730 | 0.9818
35 | 730 | 0.9859
45 | 730 | 0.9875
55 | 730 | 0.9685
65 | 730 | 0.8846
70 | 730 | 0.7867
75 | 730 | 0.6308
0 | 732 | 0.96
15 | 732 | 0.9687
25 | 732 | 0.9814
35 | 732 | 0.9864
45 | 732 | 0.987
55 | 732 | 0.9695
65 | 732 | 0.8839
70 | 732 | 0.7878
75 | 732 | 0.6323
0 | 734 | 0.959
15 | 734 | 0.9705
25 | 734 | 0.9807
35 | 734 | 0.9868
45 | 734 | 0.9867
55 | 734 | 0.9706
65 | 734 | 0.8833
70 | 734 | 0.789
75 | 734 | 0.6338
0 | 736 | 0.9589
15 | 736 | 0.9722
25 | 736 | 0.98
35 | 736 | 0.9874
45 | 736 | 0.9864
55 | 736 | 0.9715
65 | 736 | 0.883
70 | 736 | 0.7904
75 | 736 | 0.635
0 | 738 | 0.959
15 | 738 | 0.974
25 | 738 | 0.9791
35 | 738 | 0.9879
45 | 738 | 0.9863
55 | 738 | 0.972
65 | 738 | 0.8831
70 | 738 | 0.792
75 | 738 | 0.6359
0 | 740 | 0.9598
15 | 740 | 0.9754
25 | 740 | 0.9785
35 | 740 | 0.9882
45 | 740 | 0.9863
55 | 740 | 0.9725
65 | 740 | 0.8835
70 | 740 | 0.7937
75 | 740 | 0.6365
0 | 742 | 0.9611
15 | 742 | 0.9763
25 | 742 | 0.9782
35 | 742 | 0.9882
45 | 742 | 0.9861
55 | 742 | 0.9727
65 | 742 | 0.8845
70 | 742 | 0.7951
75 | 742 | 0.6367
0 | 744 | 0.9631
15 | 744 | 0.9767
25 | 744 | 0.9782
35 | 744 | 0.9876
45 | 744 | 0.9863
55 | 744 | 0.9727
65 | 744 | 0.8856
70 | 744 | 0.7965
75 | 744 | 0.6364
0 | 746 | 0.9652
15 | 746 | 0.9766
25 | 746 | 0.9783
35 | 746 | 0.9873
45 | 746 | 0.9866
55 | 746 | 0.9722
65 | 746 | 0.8869
70 | 746 | 0.7973
75 | 746 | 0.6357
0 | 748 | 0.9672
15 | 748 | 0.9759
25 | 748 | 0.9787
35 | 748 | 0.9868
45 | 748 | 0.987
55 | 748 | 0.9716
65 | 748 | 0.8883
70 | 748 | 0.7979
75 | 748 | 0.6347
0 | 750 | 0.9691
15 | 750 | 0.975
25 | 750 | 0.9795
35 | 750 | 0.986
45 | 750 | 0.9875
55 | 750 | 0.9712
65 | 750 | 0.8897
70 | 750 | 0.798
75 | 750 | 0.6334
0 | 752 | 0.9706
15 | 752 | 0.9742
25 | 752 | 0.9804
35 | 752 | 0.9856
45 | 752 | 0.9879
55 | 752 | 0.9707
65 | 752 | 0.891
70 | 752 | 0.7979
75 | 752 | 0.6319
0 | 754 | 0.9716
15 | 754 | 0.9732
25 | 754 | 0.9813
35 | 754 | 0.9847
45 | 754 | 0.9887
55 | 754 | 0.9703
65 | 754 | 0.8922
70 | 754 | 0.7972
75 | 754 | 0.6303
0 | 756 | 0.9719
15 | 756 | 0.9723
25 | 756 | 0.9822
35 | 756 | 0.984
45 | 756 | 0.9893
55 | 756 | 0.9699
65 | 756 | 0.8932
70 | 756 | 0.7962
75 | 756 | 0.6286
0 | 758 | 0.9717
15 | 758 | 0.9717
25 | 758 | 0.983
35 | 758 | 0.9835
45 | 758 | 0.9897
55 | 758 | 0.9696
65 | 758 | 0.8936
70 | 758 | 0.7949
75 | 758 | 0.6273
0 | 760 | 0.9713
15 | 760 | 0.9716
25 | 760 | 0.9834
35 | 760 | 0.9833
45 | 760 | 0.99
55 | 760 | 0.9696
65 | 760 | 0.8936
70 | 760 | 0.7935
75 | 760 | 0.6257
0 | 762 | 0.9704
15 | 762 | 0.9716
25 | 762 | 0.9835
35 | 762 | 0.9832
45 | 762 | 0.9902
55 | 762 | 0.9697
65 | 762 | 0.8933
70 | 762 | 0.7921
75 | 762 | 0.6248
0 | 764 | 0.9692
15 | 764 | 0.9718
25 | 764 | 0.9835
35 | 764 | 0.9835
45 | 764 | 0.9903
55 | 764 | 0.97
65 | 764 | 0.8928
70 | 764 | 0.7902
75 | 764 | 0.6239
0 | 766 | 0.9681
15 | 766 | 0.9724
25 | 766 | 0.983
35 | 766 | 0.9841
45 | 766 | 0.9903
55 | 766 | 0.9701
65 | 766 | 0.8919
70 | 766 | 0.7885
75 | 766 | 0.6233
0 | 768 | 0.9668
15 | 768 | 0.9734
25 | 768 | 0.9825
35 | 768 | 0.9846
45 | 768 | 0.9903
55 | 768 | 0.9707
65 | 768 | 0.8909
70 | 768 | 0.7873
75 | 768 | 0.6233
0 | 770 | 0.9662
15 | 770 | 0.9745
25 | 770 | 0.9816
35 | 770 | 0.985
45 | 770 | 0.9901
55 | 770 | 0.9713
65 | 770 | 0.8898
70 | 770 | 0.7863
75 | 770 | 0.6234
0 | 772 | 0.966
15 | 772 | 0.976
25 | 772 | 0.9807
35 | 772 | 0.9857
45 | 772 | 0.9898
55 | 772 | 0.9722
65 | 772 | 0.8886
70 | 772 | 0.7854
75 | 772 | 0.6238
0 | 774 | 0.9659
15 | 774 | 0.9769
25 | 774 | 0.9795
35 | 774 | 0.9865
45 | 774 | 0.9896
55 | 774 | 0.9729
65 | 774 | 0.8872
70 | 774 | 0.7849
75 | 774 | 0.6245
0 | 776 | 0.9662
15 | 776 | 0.9778
25 | 776 | 0.978
35 | 776 | 0.9873
45 | 776 | 0.9896
55 | 776 | 0.9737
65 | 776 | 0.8858
70 | 776 | 0.7847
75 | 776 | 0.6253
0 | 778 | 0.9669
15 | 778 | 0.9781
25 | 778 | 0.9775
35 | 778 | 0.9882
45 | 778 | 0.9894
55 | 778 | 0.9743
65 | 778 | 0.8848
70 | 778 | 0.7851
75 | 778 | 0.6262
0 | 780 | 0.9675
15 | 780 | 0.9783
25 | 780 | 0.9768
35 | 780 | 0.9886
45 | 780 | 0.9891
55 | 780 | 0.9747
65 | 780 | 0.8838
70 | 780 | 0.7855
75 | 780 | 0.6275
0 | 782 | 0.9687
15 | 782 | 0.9782
25 | 782 | 0.9764
35 | 782 | 0.989
45 | 782 | 0.9892
55 | 782 | 0.9748
65 | 782 | 0.8831
70 | 782 | 0.7864
75 | 782 | 0.6286
0 | 784 | 0.97
15 | 784 | 0.9774
25 | 784 | 0.9762
35 | 784 | 0.9891
45 | 784 | 0.9889
55 | 784 | 0.9753
65 | 784 | 0.8827
70 | 784 | 0.7873
75 | 784 | 0.6295
0 | 786 | 0.9714
15 | 786 | 0.9767
25 | 786 | 0.9763
35 | 786 | 0.9892
45 | 786 | 0.9893
55 | 786 | 0.9754
65 | 786 | 0.8829
70 | 786 | 0.7886
75 | 786 | 0.6308
0 | 788 | 0.9724
15 | 788 | 0.9755
25 | 788 | 0.9764
35 | 788 | 0.9891
45 | 788 | 0.9895
55 | 788 | 0.9751
65 | 788 | 0.8827
70 | 788 | 0.7897
75 | 788 | 0.6315
0 | 790 | 0.9732
15 | 790 | 0.9743
25 | 790 | 0.9771
35 | 790 | 0.9887
45 | 790 | 0.9895
55 | 790 | 0.9747
65 | 790 | 0.8832
70 | 790 | 0.7907
75 | 790 | 0.6322
0 | 792 | 0.9735
15 | 792 | 0.9727
25 | 792 | 0.9777
35 | 792 | 0.9885
45 | 792 | 0.9899
55 | 792 | 0.9743
65 | 792 | 0.8842
70 | 792 | 0.7917
75 | 792 | 0.6327
0 | 794 | 0.9736
15 | 794 | 0.9714
25 | 794 | 0.9788
35 | 794 | 0.9881
45 | 794 | 0.9901
55 | 794 | 0.9741
65 | 794 | 0.8849
70 | 794 | 0.7928
75 | 794 | 0.633
0 | 796 | 0.9731
15 | 796 | 0.9701
25 | 796 | 0.9798
35 | 796 | 0.9874
45 | 796 | 0.9905
55 | 796 | 0.9735
65 | 796 | 0.886
70 | 796 | 0.7939
75 | 796 | 0.6333
0 | 798 | 0.9719
15 | 798 | 0.9693
25 | 798 | 0.9808
35 | 798 | 0.987
45 | 798 | 0.9907
55 | 798 | 0.9727
65 | 798 | 0.8868
70 | 798 | 0.7946
75 | 798 | 0.6332
0 | 800 | 0.971
15 | 800 | 0.9683
25 | 800 | 0.9821
35 | 800 | 0.9868
45 | 800 | 0.9909
55 | 800 | 0.9721
65 | 800 | 0.888
70 | 800 | 0.7953
75 | 800 | 0.6333
0 | 802 | 0.9695
15 | 802 | 0.9685
25 | 802 | 0.9828
35 | 802 | 0.9866
45 | 802 | 0.9912
55 | 802 | 0.9716
65 | 802 | 0.8889
70 | 802 | 0.7954
75 | 802 | 0.6332
0 | 804 | 0.9681
15 | 804 | 0.9685
25 | 804 | 0.9833
35 | 804 | 0.9865
45 | 804 | 0.9911
55 | 804 | 0.9712
65 | 804 | 0.8899
70 | 804 | 0.7959
75 | 804 | 0.6329
0 | 806 | 0.9663
15 | 806 | 0.9688
25 | 806 | 0.9838
35 | 806 | 0.9864
45 | 806 | 0.9913
55 | 806 | 0.971
65 | 806 | 0.8907
70 | 806 | 0.796
75 | 806 | 0.6327
0 | 808 | 0.9648
15 | 808 | 0.9698
25 | 808 | 0.984
35 | 808 | 0.9864
45 | 808 | 0.9917
55 | 808 | 0.9707
65 | 808 | 0.8917
70 | 808 | 0.796
75 | 808 | 0.6329
0 | 810 | 0.9634
15 | 810 | 0.9707
25 | 810 | 0.9841
35 | 810 | 0.9867
45 | 810 | 0.9917
55 | 810 | 0.9707
65 | 810 | 0.8916
70 | 810 | 0.7954
75 | 810 | 0.6326
0 | 812 | 0.9628
15 | 812 | 0.9719
25 | 812 | 0.9835
35 | 812 | 0.987
45 | 812 | 0.9913
55 | 812 | 0.9708
65 | 812 | 0.8925
70 | 812 | 0.7961
75 | 812 | 0.6342
0 | 814 | 0.9626
15 | 814 | 0.9729
25 | 814 | 0.9828
35 | 814 | 0.9871
45 | 814 | 0.9911
55 | 814 | 0.9708
65 | 814 | 0.8924
70 | 814 | 0.7961
75 | 814 | 0.6349
0 | 816 | 0.962
15 | 816 | 0.9742
25 | 816 | 0.9828
35 | 816 | 0.9876
45 | 816 | 0.991
55 | 816 | 0.9711
65 | 816 | 0.893
70 | 816 | 0.796
75 | 816 | 0.6353
0 | 818 | 0.9622
15 | 818 | 0.9754
25 | 818 | 0.9818
35 | 818 | 0.9879
45 | 818 | 0.9908
55 | 818 | 0.9715
65 | 818 | 0.8932
70 | 818 | 0.796
75 | 818 | 0.636
0 | 820 | 0.963
15 | 820 | 0.9765
25 | 820 | 0.9812
35 | 820 | 0.988
45 | 820 | 0.9906
55 | 820 | 0.9723
65 | 820 | 0.8928
70 | 820 | 0.7959
75 | 820 | 0.6365
0 | 822 | 0.9634
15 | 822 | 0.9771
25 | 822 | 0.9806
35 | 822 | 0.9888
45 | 822 | 0.9904
55 | 822 | 0.9728
65 | 822 | 0.8928
70 | 822 | 0.7964
75 | 822 | 0.6377
0 | 824 | 0.9647
15 | 824 | 0.9779
25 | 824 | 0.98
35 | 824 | 0.989
45 | 824 | 0.9902
55 | 824 | 0.9735
65 | 824 | 0.8929
70 | 824 | 0.7966
75 | 824 | 0.6385
0 | 826 | 0.9664
15 | 826 | 0.9782
25 | 826 | 0.9796
35 | 826 | 0.9892
45 | 826 | 0.9905
55 | 826 | 0.9737
65 | 826 | 0.8927
70 | 826 | 0.7973
75 | 826 | 0.6394
0 | 828 | 0.9675
15 | 828 | 0.9778
25 | 828 | 0.9794
35 | 828 | 0.9893
45 | 828 | 0.9905
55 | 828 | 0.9745
65 | 828 | 0.8927
70 | 828 | 0.7979
75 | 828 | 0.6409
0 | 830 | 0.9691
15 | 830 | 0.9774
25 | 830 | 0.9791
35 | 830 | 0.9897
45 | 830 | 0.9907
55 | 830 | 0.9753
65 | 830 | 0.8929
70 | 830 | 0.7991
75 | 830 | 0.6418
0 | 832 | 0.9702
15 | 832 | 0.9773
25 | 832 | 0.9793
35 | 832 | 0.989
45 | 832 | 0.9911
55 | 832 | 0.9758
65 | 832 | 0.8929
70 | 832 | 0.7997
75 | 832 | 0.643
0 | 834 | 0.9714
15 | 834 | 0.9765
25 | 834 | 0.9793
35 | 834 | 0.9889
45 | 834 | 0.991
55 | 834 | 0.9763
65 | 834 | 0.893
70 | 834 | 0.8009
75 | 834 | 0.6438
0 | 836 | 0.972
15 | 836 | 0.9757
25 | 836 | 0.9798
35 | 836 | 0.9888
45 | 836 | 0.9909
55 | 836 | 0.9771
65 | 836 | 0.8938
70 | 836 | 0.8022
75 | 836 | 0.6449
0 | 838 | 0.9728
15 | 838 | 0.9747
25 | 838 | 0.9802
35 | 838 | 0.9884
45 | 838 | 0.9921
55 | 838 | 0.9771
65 | 838 | 0.8946
70 | 838 | 0.8036
75 | 838 | 0.6456
0 | 840 | 0.9735
15 | 840 | 0.9748
25 | 840 | 0.9808
35 | 840 | 0.9881
45 | 840 | 0.9923
55 | 840 | 0.9779
65 | 840 | 0.8951
70 | 840 | 0.8044
75 | 840 | 0.6466
0 | 842 | 0.9732
15 | 842 | 0.9731
25 | 842 | 0.9814
35 | 842 | 0.9885
45 | 842 | 0.9919
55 | 842 | 0.978
65 | 842 | 0.8955
70 | 842 | 0.8051
75 | 842 | 0.6469
0 | 844 | 0.9728
15 | 844 | 0.9727
25 | 844 | 0.9816
35 | 844 | 0.9879
45 | 844 | 0.9929
55 | 844 | 0.9781
65 | 844 | 0.897
70 | 844 | 0.8068
75 | 844 | 0.647
0 | 846 | 0.9731
15 | 846 | 0.9722
25 | 846 | 0.9825
35 | 846 | 0.9877
45 | 846 | 0.9929
55 | 846 | 0.9785
65 | 846 | 0.8976
70 | 846 | 0.8076
75 | 846 | 0.6469
0 | 848 | 0.9711
15 | 848 | 0.9718
25 | 848 | 0.9828
35 | 848 | 0.9871
45 | 848 | 0.9935
55 | 848 | 0.9787
65 | 848 | 0.8981
70 | 848 | 0.8087
75 | 848 | 0.6468
0 | 850 | 0.9704
15 | 850 | 0.9724
25 | 850 | 0.9832
35 | 850 | 0.9871
45 | 850 | 0.9937
55 | 850 | 0.9789
65 | 850 | 0.8998
70 | 850 | 0.8096
75 | 850 | 0.6476
0 | 852 | 0.9695
15 | 852 | 0.9719
25 | 852 | 0.9832
35 | 852 | 0.9874
45 | 852 | 0.994
55 | 852 | 0.9783
65 | 852 | 0.9004
70 | 852 | 0.81
75 | 852 | 0.6471
0 | 854 | 0.9688
15 | 854 | 0.972
25 | 854 | 0.9841
35 | 854 | 0.9869
45 | 854 | 0.9954
55 | 854 | 0.9785
65 | 854 | 0.9017
70 | 854 | 0.8113
75 | 854 | 0.646
0 | 856 | 0.9676
15 | 856 | 0.9725
25 | 856 | 0.9835
35 | 856 | 0.9877
45 | 856 | 0.995
55 | 856 | 0.9787
65 | 856 | 0.903
70 | 856 | 0.8112
75 | 856 | 0.6465
0 | 858 | 0.9671
15 | 858 | 0.9738
25 | 858 | 0.9835
35 | 858 | 0.988
45 | 858 | 0.9948
55 | 858 | 0.9791
65 | 858 | 0.9037
70 | 858 | 0.8115
75 | 858 | 0.6459
0 | 860 | 0.9655
15 | 860 | 0.9745
25 | 860 | 0.9827
35 | 860 | 0.9888
45 | 860 | 0.9943
55 | 860 | 0.9786
65 | 860 | 0.9045
70 | 860 | 0.8116
75 | 860 | 0.6455
0 | 862 | 0.9638
15 | 862 | 0.9737
25 | 862 | 0.9835
35 | 862 | 0.9889
45 | 862 | 0.9962
55 | 862 | 0.9792
65 | 862 | 0.9055
70 | 862 | 0.8115
75 | 862 | 0.6445
0 | 864 | 0.9655
15 | 864 | 0.9754
25 | 864 | 0.9825
35 | 864 | 0.9887
45 | 864 | 0.9971
55 | 864 | 0.9788
65 | 864 | 0.9059
70 | 864 | 0.8103
75 | 864 | 0.6446
0 | 866 | 0.9651
15 | 866 | 0.9766
25 | 866 | 0.9811
35 | 866 | 0.9896
45 | 866 | 0.9958
55 | 866 | 0.9796
65 | 866 | 0.9057
70 | 866 | 0.8109
75 | 866 | 0.6436
0 | 868 | 0.9659
15 | 868 | 0.9765
25 | 868 | 0.9815
35 | 868 | 0.9905
45 | 868 | 0.9965
55 | 868 | 0.9783
65 | 868 | 0.9072
70 | 868 | 0.809
75 | 868 | 0.6423
0 | 870 | 0.9661
15 | 870 | 0.9768
25 | 870 | 0.9784
35 | 870 | 0.991
45 | 870 | 0.9959
55 | 870 | 0.9786
65 | 870 | 0.9053
70 | 870 | 0.8084
75 | 870 | 0.6424
0 | 872 | 0.9671
15 | 872 | 0.9777
25 | 872 | 0.9796
35 | 872 | 0.9911
45 | 872 | 0.996
55 | 872 | 0.9792
65 | 872 | 0.9066
70 | 872 | 0.8086
75 | 872 | 0.6417
0 | 874 | 0.9665
15 | 874 | 0.9757
25 | 874 | 0.9796
35 | 874 | 0.9916
45 | 874 | 0.9973
55 | 874 | 0.9801
65 | 874 | 0.905
70 | 874 | 0.8076
75 | 874 | 0.6421
0 | 876 | 0.9696
15 | 876 | 0.9762
25 | 876 | 0.9795
35 | 876 | 0.994
45 | 876 | 0.9964
55 | 876 | 0.9797
65 | 876 | 0.909
70 | 876 | 0.8051
75 | 876 | 0.6418
0 | 878 | 0.968
15 | 878 | 0.9794
25 | 878 | 0.9761
35 | 878 | 0.9966
45 | 878 | 0.9959
55 | 878 | 0.9826
65 | 878 | 0.9047
70 | 878 | 0.8066
75 | 878 | 0.6418
0 | 880 | 0.9709
15 | 880 | 0.9732
25 | 880 | 0.9771
35 | 880 | 0.9926
45 | 880 | 0.9961
55 | 880 | 0.9796
65 | 880 | 0.905
70 | 880 | 0.8057
75 | 880 | 0.641
0 | 882 | 0.9727
15 | 882 | 0.9735
25 | 882 | 0.9782
35 | 882 | 0.9938
45 | 882 | 0.9932
55 | 882 | 0.9806
65 | 882 | 0.9045
70 | 882 | 0.8043
75 | 882 | 0.6424
0 | 884 | 0.9709
15 | 884 | 0.9737
25 | 884 | 0.9763
35 | 884 | 0.9942
45 | 884 | 0.9975
55 | 884 | 0.9821
65 | 884 | 0.9034
70 | 884 | 0.8037
75 | 884 | 0.6417
0 | 886 | 0.9737
15 | 886 | 0.975
25 | 886 | 0.9781
35 | 886 | 0.992
45 | 886 | 0.9972
55 | 886 | 0.981
65 | 886 | 0.904
70 | 886 | 0.8047
75 | 886 | 0.6402
0 | 888 | 0.9722
15 | 888 | 0.9733
25 | 888 | 0.9833
35 | 888 | 0.995
45 | 888 | 0.9919
55 | 888 | 0.9822
65 | 888 | 0.9022
70 | 888 | 0.8055
75 | 888 | 0.6418
0 | 890 | 0.9739
15 | 890 | 0.9699
25 | 890 | 0.9783
35 | 890 | 0.9931
45 | 890 | 0.9959
55 | 890 | 0.9781
65 | 890 | 0.9005
70 | 890 | 0.8016
75 | 890 | 0.6435
0 | 892 | 0.9702
15 | 892 | 0.9698
25 | 892 | 0.9791
35 | 892 | 0.9894
45 | 892 | 0.992
55 | 892 | 0.9794
65 | 892 | 0.904
70 | 892 | 0.8035
75 | 892 | 0.6434
0 | 894 | 0.9667
15 | 894 | 0.9695
25 | 894 | 0.9797
35 | 894 | 0.9949
45 | 894 | 1.0001
55 | 894 | 0.987
65 | 894 | 0.9014
70 | 894 | 0.7995
75 | 894 | 0.6416
0 | 896 | 0.9649
15 | 896 | 0.9687
25 | 896 | 0.9809
35 | 896 | 0.9878
45 | 896 | 0.995
55 | 896 | 0.9792
65 | 896 | 0.9026
70 | 896 | 0.8065
75 | 896 | 0.6429
0 | 898 | 0.9688
15 | 898 | 0.9678
25 | 898 | 0.9838
35 | 898 | 0.988
45 | 898 | 0.9986
55 | 898 | 0.9816
65 | 898 | 0.9022
70 | 898 | 0.8
75 | 898 | 0.6417
0 | 900 | 0.9695
15 | 900 | 0.9687
25 | 900 | 0.9851
35 | 900 | 0.9908
45 | 900 | 0.9912
55 | 900 | 0.9807
65 | 900 | 0.8934
70 | 900 | 0.8032
75 | 900 | 0.6414