## Sheet1
0 | 250 | 0
15 | 250 | 0
25 | 250 | 0
35 | 250 | 0
45 | 250 | 0
55 | 250 | 0
65 | 250 | 0.0001
70 | 250 | 0.0002
75 | 250 | 0.0004
0 | 252 | 0
15 | 252 | 0
25 | 252 | 0
35 | 252 | 0
45 | 252 | 0
55 | 252 | 0
65 | 252 | 0
70 | 252 | 0.0002
75 | 252 | 0.0004
0 | 254 | 0
15 | 254 | 0
25 | 254 | 0
35 | 254 | 0
45 | 254 | 0
55 | 254 | 0
65 | 254 | 0
70 | 254 | 0.0001
75 | 254 | 0.0004
0 | 256 | 0
15 | 256 | 0
25 | 256 | 0
35 | 256 | 0
45 | 256 | 0
55 | 256 | 0
65 | 256 | 0
70 | 256 | 0.0001
75 | 256 | 0.0004
0 | 258 | 0
15 | 258 | 0
25 | 258 | 0
35 | 258 | 0
45 | 258 | 0
55 | 258 | 0
65 | 258 | 0
70 | 258 | 0.0001
75 | 258 | 0.0004
0 | 260 | 0
15 | 260 | 0
25 | 260 | 0
35 | 260 | 0
45 | 260 | 0
55 | 260 | 0
65 | 260 | 0
70 | 260 | 0.0001
75 | 260 | 0.0004
0 | 262 | 0
15 | 262 | 0
25 | 262 | 0
35 | 262 | 0
45 | 262 | 0
55 | 262 | 0
65 | 262 | 0
70 | 262 | 0.0001
75 | 262 | 0.0004
0 | 264 | 0
15 | 264 | 0
25 | 264 | 0
35 | 264 | 0
45 | 264 | 0
55 | 264 | 0
65 | 264 | 0
70 | 264 | 0.0001
75 | 264 | 0.0003
0 | 266 | 0
15 | 266 | 0
25 | 266 | 0
35 | 266 | 0
45 | 266 | 0
55 | 266 | 0
65 | 266 | 0
70 | 266 | 0.0001
75 | 266 | 0.0003
0 | 268 | 0
15 | 268 | 0
25 | 268 | 0
35 | 268 | 0
45 | 268 | 0
55 | 268 | 0
65 | 268 | 0
70 | 268 | 0.0001
75 | 268 | 0.0003
0 | 270 | 0
15 | 270 | 0
25 | 270 | 0
35 | 270 | 0
45 | 270 | 0
55 | 270 | 0
65 | 270 | 0
70 | 270 | 0.0001
75 | 270 | 0.0003
0 | 272 | 0
15 | 272 | 0
25 | 272 | 0
35 | 272 | 0
45 | 272 | 0
55 | 272 | 0
65 | 272 | 0
70 | 272 | 0.0001
75 | 272 | 0.0003
0 | 274 | 0
15 | 274 | 0
25 | 274 | 0
35 | 274 | 0
45 | 274 | 0
55 | 274 | 0
65 | 274 | 0
70 | 274 | 0.0001
75 | 274 | 0.0003
0 | 276 | 0
15 | 276 | 0
25 | 276 | 0
35 | 276 | 0
45 | 276 | 0
55 | 276 | 0
65 | 276 | 0
70 | 276 | 0.0001
75 | 276 | 0.0003
0 | 278 | 0
15 | 278 | 0
25 | 278 | 0
35 | 278 | 0
45 | 278 | 0
55 | 278 | 0
65 | 278 | 0
70 | 278 | 0.0001
75 | 278 | 0.0003
0 | 280 | 0
15 | 280 | 0
25 | 280 | 0
35 | 280 | 0
45 | 280 | 0
55 | 280 | 0
65 | 280 | 0
70 | 280 | 0.0001
75 | 280 | 0.0003
0 | 282 | 0
15 | 282 | 0
25 | 282 | 0
35 | 282 | 0
45 | 282 | 0
55 | 282 | 0
65 | 282 | 0
70 | 282 | 0.0001
75 | 282 | 0.0003
0 | 284 | 0
15 | 284 | 0
25 | 284 | 0
35 | 284 | 0
45 | 284 | 0
55 | 284 | 0
65 | 284 | 0
70 | 284 | 0.0001
75 | 284 | 0.0003
0 | 286 | 0
15 | 286 | 0
25 | 286 | 0
35 | 286 | 0
45 | 286 | 0
55 | 286 | 0
65 | 286 | 0
70 | 286 | 0.0001
75 | 286 | 0.0003
0 | 288 | 0
15 | 288 | 0
25 | 288 | 0
35 | 288 | 0
45 | 288 | 0
55 | 288 | 0
65 | 288 | 0
70 | 288 | 0.0001
75 | 288 | 0.0003
0 | 290 | 0
15 | 290 | 0
25 | 290 | 0
35 | 290 | 0
45 | 290 | 0
55 | 290 | 0
65 | 290 | 0
70 | 290 | 0.0001
75 | 290 | 0.0003
0 | 292 | 0
15 | 292 | 0
25 | 292 | 0
35 | 292 | 0
45 | 292 | 0
55 | 292 | 0
65 | 292 | 0
70 | 292 | 0.0001
75 | 292 | 0.0003
0 | 294 | 0
15 | 294 | 0
25 | 294 | 0
35 | 294 | 0
45 | 294 | 0
55 | 294 | 0
65 | 294 | 0
70 | 294 | 0.0002
75 | 294 | 0.0004
0 | 296 | 0
15 | 296 | 0
25 | 296 | 0
35 | 296 | 0
45 | 296 | 0
55 | 296 | 0
65 | 296 | 0
70 | 296 | 0.0001
75 | 296 | 0.0003
0 | 298 | 0
15 | 298 | 0
25 | 298 | 0
35 | 298 | 0
45 | 298 | 0
55 | 298 | 0
65 | 298 | 0
70 | 298 | 0.0001
75 | 298 | 0.0003
0 | 300 | 0
15 | 300 | 0
25 | 300 | 0
35 | 300 | 0
45 | 300 | 0
55 | 300 | 0
65 | 300 | 0
70 | 300 | 0.0001
75 | 300 | 0.0003
0 | 302 | 0
15 | 302 | 0
25 | 302 | 0
35 | 302 | 0
45 | 302 | 0
55 | 302 | 0
65 | 302 | 0
70 | 302 | 0.0001
75 | 302 | 0.0003
0 | 304 | 0
15 | 304 | 0
25 | 304 | 0
35 | 304 | 0
45 | 304 | 0
55 | 304 | 0
65 | 304 | 0
70 | 304 | 0.0001
75 | 304 | 0.0003
0 | 306 | 0
15 | 306 | 0
25 | 306 | 0
35 | 306 | 0
45 | 306 | 0
55 | 306 | 0
65 | 306 | 0
70 | 306 | 0.0001
75 | 306 | 0.0003
0 | 308 | 0
15 | 308 | 0
25 | 308 | 0
35 | 308 | 0
45 | 308 | 0
55 | 308 | 0
65 | 308 | 0
70 | 308 | 0.0001
75 | 308 | 0.0003
0 | 310 | 0
15 | 310 | 0
25 | 310 | 0
35 | 310 | 0
45 | 310 | 0
55 | 310 | 0
65 | 310 | 0
70 | 310 | 0.0001
75 | 310 | 0.0003
0 | 312 | 0
15 | 312 | 0
25 | 312 | 0
35 | 312 | 0
45 | 312 | 0
55 | 312 | 0
65 | 312 | 0
70 | 312 | 0.0001
75 | 312 | 0.0003
0 | 314 | 0
15 | 314 | 0
25 | 314 | 0
35 | 314 | 0
45 | 314 | 0
55 | 314 | 0
65 | 314 | 0.0001
70 | 314 | 0.0002
75 | 314 | 0.0003
0 | 316 | 0
15 | 316 | 0
25 | 316 | 0
35 | 316 | 0
45 | 316 | 0
55 | 316 | 0
65 | 316 | 0.0001
70 | 316 | 0.0002
75 | 316 | 0.0004
0 | 318 | 0
15 | 318 | 0
25 | 318 | 0
35 | 318 | 0
45 | 318 | 0
55 | 318 | 0
65 | 318 | 0.0001
70 | 318 | 0.0002
75 | 318 | 0.0004
0 | 320 | 0.0002
15 | 320 | 0.0002
25 | 320 | 0.0002
35 | 320 | 0.0002
45 | 320 | 0.0002
55 | 320 | 0.0002
65 | 320 | 0.0003
70 | 320 | 0.0004
75 | 320 | 0.0006
0 | 322 | 0.0002
15 | 322 | 0.0002
25 | 322 | 0.0002
35 | 322 | 0.0002
45 | 322 | 0.0002
55 | 322 | 0.0002
65 | 322 | 0.0004
70 | 322 | 0.0005
75 | 322 | 0.0007
0 | 324 | 0.0002
15 | 324 | 0.0002
25 | 324 | 0.0002
35 | 324 | 0.0002
45 | 324 | 0.0003
55 | 324 | 0.0003
65 | 324 | 0.0005
70 | 324 | 0.0006
75 | 324 | 0.0008
0 | 326 | 0.0002
15 | 326 | 0.0002
25 | 326 | 0.0003
35 | 326 | 0.0003
45 | 326 | 0.0004
55 | 326 | 0.0005
65 | 326 | 0.0007
70 | 326 | 0.0008
75 | 326 | 0.001
0 | 328 | 0.0003
15 | 328 | 0.0003
25 | 328 | 0.0003
35 | 328 | 0.0004
45 | 328 | 0.0006
55 | 328 | 0.0007
65 | 328 | 0.001
70 | 328 | 0.0012
75 | 328 | 0.0014
0 | 330 | 0.0004
15 | 330 | 0.0005
25 | 330 | 0.0005
35 | 330 | 0.0007
45 | 330 | 0.0009
55 | 330 | 0.0012
65 | 330 | 0.0016
70 | 330 | 0.0018
75 | 330 | 0.002
0 | 332 | 0.0007
15 | 332 | 0.0008
25 | 332 | 0.0009
35 | 332 | 0.0012
45 | 332 | 0.0016
55 | 332 | 0.002
65 | 332 | 0.0026
70 | 332 | 0.0028
75 | 332 | 0.0029
0 | 334 | 0.0011
15 | 334 | 0.0013
25 | 334 | 0.0016
35 | 334 | 0.002
45 | 334 | 0.0026
55 | 334 | 0.0033
65 | 334 | 0.004
70 | 334 | 0.0043
75 | 334 | 0.0043
0 | 336 | 0.002
15 | 336 | 0.0023
25 | 336 | 0.0028
35 | 336 | 0.0034
45 | 336 | 0.0043
55 | 336 | 0.0053
65 | 336 | 0.0062
70 | 336 | 0.0064
75 | 336 | 0.0062
0 | 338 | 0.0036
15 | 338 | 0.0041
25 | 338 | 0.0046
35 | 338 | 0.0055
45 | 338 | 0.0068
55 | 338 | 0.0081
65 | 338 | 0.009
70 | 338 | 0.009
75 | 338 | 0.0084
0 | 340 | 0.0063
15 | 340 | 0.0068
25 | 340 | 0.0074
35 | 340 | 0.0086
45 | 340 | 0.0105
55 | 340 | 0.0117
65 | 340 | 0.0121
70 | 340 | 0.0118
75 | 340 | 0.0106
0 | 342 | 0.0101
15 | 342 | 0.0104
25 | 342 | 0.0112
35 | 342 | 0.0132
45 | 342 | 0.0153
55 | 342 | 0.0158
65 | 342 | 0.0151
70 | 342 | 0.0142
75 | 342 | 0.0124
0 | 344 | 0.0149
15 | 344 | 0.0151
25 | 344 | 0.0169
35 | 344 | 0.0198
45 | 344 | 0.0206
55 | 344 | 0.0198
65 | 344 | 0.0172
70 | 344 | 0.0157
75 | 344 | 0.0135
0 | 346 | 0.0206
15 | 346 | 0.0221
25 | 346 | 0.0257
35 | 346 | 0.0278
45 | 346 | 0.0257
55 | 346 | 0.0227
65 | 346 | 0.0178
70 | 346 | 0.0158
75 | 346 | 0.0137
0 | 348 | 0.029
15 | 348 | 0.0332
25 | 348 | 0.0376
35 | 348 | 0.0348
45 | 348 | 0.0298
55 | 348 | 0.0235
65 | 348 | 0.0167
70 | 348 | 0.0149
75 | 348 | 0.0133
0 | 350 | 0.0429
15 | 350 | 0.0498
25 | 350 | 0.0488
35 | 350 | 0.0396
45 | 350 | 0.0321
55 | 350 | 0.0214
65 | 350 | 0.0144
70 | 350 | 0.0132
75 | 350 | 0.0125
0 | 352 | 0.0652
15 | 352 | 0.066
25 | 352 | 0.0541
35 | 352 | 0.0432
45 | 352 | 0.0309
55 | 352 | 0.0172
65 | 352 | 0.0117
70 | 352 | 0.0113
75 | 352 | 0.0117
0 | 354 | 0.0876
15 | 354 | 0.0715
25 | 354 | 0.0556
35 | 354 | 0.0463
45 | 354 | 0.0248
55 | 354 | 0.0125
65 | 354 | 0.0094
70 | 354 | 0.0096
75 | 354 | 0.0108
0 | 356 | 0.0914
15 | 356 | 0.0685
25 | 356 | 0.0586
35 | 356 | 0.0448
45 | 356 | 0.0169
55 | 356 | 0.0087
65 | 356 | 0.0075
70 | 356 | 0.0082
75 | 356 | 0.0099
0 | 358 | 0.0819
15 | 358 | 0.0682
25 | 358 | 0.0635
35 | 358 | 0.0343
45 | 358 | 0.0106
55 | 358 | 0.0062
65 | 358 | 0.0061
70 | 358 | 0.0071
75 | 358 | 0.0091
0 | 360 | 0.0769
15 | 360 | 0.0761
25 | 360 | 0.0608
35 | 360 | 0.0206
45 | 360 | 0.0066
55 | 360 | 0.0045
65 | 360 | 0.0051
70 | 360 | 0.0062
75 | 360 | 0.0084
0 | 362 | 0.0848
15 | 362 | 0.0835
25 | 362 | 0.0424
35 | 362 | 0.0113
45 | 362 | 0.0044
55 | 362 | 0.0035
65 | 362 | 0.0044
70 | 362 | 0.0056
75 | 362 | 0.0079
0 | 364 | 0.1023
15 | 364 | 0.0668
25 | 364 | 0.0222
35 | 364 | 0.0063
45 | 364 | 0.003
55 | 364 | 0.0028
65 | 364 | 0.0039
70 | 364 | 0.0052
75 | 364 | 0.0074
0 | 366 | 0.0949
15 | 366 | 0.0354
25 | 366 | 0.0108
35 | 366 | 0.0038
45 | 366 | 0.0022
55 | 366 | 0.0023
65 | 366 | 0.0036
70 | 366 | 0.0049
75 | 366 | 0.0071
0 | 368 | 0.0526
15 | 368 | 0.016
25 | 368 | 0.0057
35 | 368 | 0.0024
45 | 368 | 0.0017
55 | 368 | 0.0019
65 | 368 | 0.0034
70 | 368 | 0.0047
75 | 368 | 0.0069
0 | 370 | 0.0228
15 | 370 | 0.0077
25 | 370 | 0.0032
35 | 370 | 0.0016
45 | 370 | 0.0013
55 | 370 | 0.0017
65 | 370 | 0.0032
70 | 370 | 0.0046
75 | 370 | 0.0068
0 | 372 | 0.0103
15 | 372 | 0.0041
25 | 372 | 0.0019
35 | 372 | 0.0011
45 | 372 | 0.001
55 | 372 | 0.0015
65 | 372 | 0.0031
70 | 372 | 0.0046
75 | 372 | 0.0067
0 | 374 | 0.0051
15 | 374 | 0.0022
25 | 374 | 0.0011
35 | 374 | 0.0006
45 | 374 | 0.0007
55 | 374 | 0.0013
65 | 374 | 0.003
70 | 374 | 0.0046
75 | 374 | 0.0068
0 | 376 | 0.0026
15 | 376 | 0.0012
25 | 376 | 0.0005
35 | 376 | 0.0003
45 | 376 | 0.0004
55 | 376 | 0.0011
65 | 376 | 0.003
70 | 376 | 0.0047
75 | 376 | 0.0069
0 | 378 | 0.0021
15 | 378 | 0.0013
25 | 378 | 0.0009
35 | 378 | 0.0008
45 | 378 | 0.001
55 | 378 | 0.0017
65 | 378 | 0.0038
70 | 378 | 0.0057
75 | 378 | 0.0079
0 | 380 | 0.0015
15 | 380 | 0.001
25 | 380 | 0.0008
35 | 380 | 0.0008
45 | 380 | 0.0011
55 | 380 | 0.0018
65 | 380 | 0.0042
70 | 380 | 0.0062
75 | 380 | 0.0085
0 | 382 | 0.0012
15 | 382 | 0.0008
25 | 382 | 0.0007
35 | 382 | 0.0007
45 | 382 | 0.001
55 | 382 | 0.0019
65 | 382 | 0.0046
70 | 382 | 0.0068
75 | 382 | 0.0092
0 | 384 | 0.0009
15 | 384 | 0.0007
25 | 384 | 0.0006
35 | 384 | 0.0007
45 | 384 | 0.001
55 | 384 | 0.002
65 | 384 | 0.0051
70 | 384 | 0.0075
75 | 384 | 0.0101
0 | 386 | 0.0007
15 | 386 | 0.0006
25 | 386 | 0.0006
35 | 386 | 0.0007
45 | 386 | 0.0011
55 | 386 | 0.0022
65 | 386 | 0.0056
70 | 386 | 0.0085
75 | 386 | 0.0113
0 | 388 | 0.0006
15 | 388 | 0.0005
25 | 388 | 0.0005
35 | 388 | 0.0006
45 | 388 | 0.0011
55 | 388 | 0.0024
65 | 388 | 0.0064
70 | 388 | 0.0096
75 | 388 | 0.0127
0 | 390 | 0.0005
15 | 390 | 0.0005
25 | 390 | 0.0005
35 | 390 | 0.0006
45 | 390 | 0.0012
55 | 390 | 0.0026
65 | 390 | 0.0073
70 | 390 | 0.011
75 | 390 | 0.0145
0 | 392 | 0.0005
15 | 392 | 0.0005
25 | 392 | 0.0005
35 | 392 | 0.0006
45 | 392 | 0.0012
55 | 392 | 0.0029
65 | 392 | 0.0084
70 | 392 | 0.0128
75 | 392 | 0.0168
0 | 394 | 0.0004
15 | 394 | 0.0004
25 | 394 | 0.0004
35 | 394 | 0.0006
45 | 394 | 0.0013
55 | 394 | 0.0033
65 | 394 | 0.0099
70 | 394 | 0.015
75 | 394 | 0.0196
0 | 396 | 0.0004
15 | 396 | 0.0004
25 | 396 | 0.0004
35 | 396 | 0.0006
45 | 396 | 0.0014
55 | 396 | 0.0038
65 | 396 | 0.0117
70 | 396 | 0.0179
75 | 396 | 0.0233
0 | 398 | 0.0004
15 | 398 | 0.0004
25 | 398 | 0.0004
35 | 398 | 0.0007
45 | 398 | 0.0015
55 | 398 | 0.0044
65 | 398 | 0.0139
70 | 398 | 0.0215
75 | 398 | 0.0279
0 | 400 | 0.0004
15 | 400 | 0.0004
25 | 400 | 0.0004
35 | 400 | 0.0007
45 | 400 | 0.0017
55 | 400 | 0.0051
65 | 400 | 0.0167
70 | 400 | 0.026
75 | 400 | 0.0338
0 | 402 | 0.0004
15 | 402 | 0.0004
25 | 402 | 0.0004
35 | 402 | 0.0007
45 | 402 | 0.0019
55 | 402 | 0.006
65 | 402 | 0.0204
70 | 402 | 0.0318
75 | 402 | 0.0413
0 | 404 | 0.0003
15 | 404 | 0.0004
25 | 404 | 0.0005
35 | 404 | 0.0008
45 | 404 | 0.0022
55 | 404 | 0.0071
65 | 404 | 0.0251
70 | 404 | 0.0394
75 | 404 | 0.051
0 | 406 | 0.0003
15 | 406 | 0.0004
25 | 406 | 0.0005
35 | 406 | 0.0009
45 | 406 | 0.0025
55 | 406 | 0.0085
65 | 406 | 0.0312
70 | 406 | 0.0492
75 | 406 | 0.0638
0 | 408 | 0.0003
15 | 408 | 0.0004
25 | 408 | 0.0005
35 | 408 | 0.0009
45 | 408 | 0.0029
55 | 408 | 0.0103
65 | 408 | 0.0391
70 | 408 | 0.0619
75 | 408 | 0.0802
0 | 410 | 0.0003
15 | 410 | 0.0004
25 | 410 | 0.0005
35 | 410 | 0.001
45 | 410 | 0.0033
55 | 410 | 0.0126
65 | 410 | 0.0493
70 | 410 | 0.0784
75 | 410 | 0.1011
0 | 412 | 0.0003
15 | 412 | 0.0004
25 | 412 | 0.0006
35 | 412 | 0.0011
45 | 412 | 0.0039
55 | 412 | 0.0155
65 | 412 | 0.0627
70 | 412 | 0.0996
75 | 412 | 0.1277
0 | 414 | 0.0004
15 | 414 | 0.0004
25 | 414 | 0.0006
35 | 414 | 0.0012
45 | 414 | 0.0046
55 | 414 | 0.0194
65 | 414 | 0.0803
70 | 414 | 0.1271
75 | 414 | 0.1611
0 | 416 | 0.0004
15 | 416 | 0.0004
25 | 416 | 0.0006
35 | 416 | 0.0014
45 | 416 | 0.0056
55 | 416 | 0.0244
65 | 416 | 0.1037
70 | 416 | 0.1627
75 | 416 | 0.2019
0 | 418 | 0.0004
15 | 418 | 0.0005
25 | 418 | 0.0007
35 | 418 | 0.0016
45 | 418 | 0.0067
55 | 418 | 0.031
65 | 418 | 0.1336
70 | 418 | 0.2066
75 | 418 | 0.2484
0 | 420 | 0.0004
15 | 420 | 0.0005
25 | 420 | 0.0008
35 | 420 | 0.0018
45 | 420 | 0.0082
55 | 420 | 0.0395
65 | 420 | 0.1715
70 | 420 | 0.2584
75 | 420 | 0.2987
0 | 422 | 0.0004
15 | 422 | 0.0005
25 | 422 | 0.0008
35 | 422 | 0.0021
45 | 422 | 0.01
55 | 422 | 0.0508
65 | 422 | 0.2187
70 | 422 | 0.3175
75 | 422 | 0.3498
0 | 424 | 0.0004
15 | 424 | 0.0006
25 | 424 | 0.0009
35 | 424 | 0.0025
45 | 424 | 0.0124
55 | 424 | 0.066
65 | 424 | 0.2763
70 | 424 | 0.3816
75 | 424 | 0.3976
0 | 426 | 0.0005
15 | 426 | 0.0006
25 | 426 | 0.001
35 | 426 | 0.0029
45 | 426 | 0.0156
55 | 426 | 0.0863
65 | 426 | 0.3427
70 | 426 | 0.4452
75 | 426 | 0.438
0 | 428 | 0.0005
15 | 428 | 0.0007
25 | 428 | 0.0012
35 | 428 | 0.0035
45 | 428 | 0.0196
55 | 428 | 0.1127
65 | 428 | 0.4131
70 | 428 | 0.5025
75 | 428 | 0.4685
0 | 430 | 0.0005
15 | 430 | 0.0007
25 | 430 | 0.0014
35 | 430 | 0.0041
45 | 430 | 0.0249
55 | 430 | 0.1469
65 | 430 | 0.4831
70 | 430 | 0.5495
75 | 430 | 0.4894
0 | 432 | 0.0006
15 | 432 | 0.0008
25 | 432 | 0.0016
35 | 432 | 0.005
45 | 432 | 0.0319
55 | 432 | 0.1908
65 | 432 | 0.5473
70 | 432 | 0.585
75 | 432 | 0.5023
0 | 434 | 0.0006
15 | 434 | 0.0009
25 | 434 | 0.0018
35 | 434 | 0.006
45 | 434 | 0.0412
55 | 434 | 0.2461
65 | 434 | 0.6018
70 | 434 | 0.6094
75 | 434 | 0.5094
0 | 436 | 0.0007
15 | 436 | 0.0011
25 | 436 | 0.0021
35 | 436 | 0.0074
45 | 436 | 0.0538
55 | 436 | 0.3127
65 | 436 | 0.6437
70 | 436 | 0.6245
75 | 436 | 0.5128
0 | 438 | 0.0008
15 | 438 | 0.0012
25 | 438 | 0.0024
35 | 438 | 0.0091
45 | 438 | 0.0703
55 | 438 | 0.3874
65 | 438 | 0.6721
70 | 438 | 0.6325
75 | 438 | 0.514
0 | 440 | 0.0008
15 | 440 | 0.0014
25 | 440 | 0.0029
35 | 440 | 0.0113
45 | 440 | 0.0922
55 | 440 | 0.4658
65 | 440 | 0.6894
70 | 440 | 0.6361
75 | 440 | 0.5142
0 | 442 | 0.0009
15 | 442 | 0.0016
25 | 442 | 0.0034
35 | 442 | 0.0141
45 | 442 | 0.1211
55 | 442 | 0.5425
65 | 442 | 0.6988
70 | 442 | 0.6371
75 | 442 | 0.5142
0 | 444 | 0.0012
15 | 444 | 0.0019
25 | 444 | 0.0042
35 | 444 | 0.0179
45 | 444 | 0.1594
55 | 444 | 0.6119
65 | 444 | 0.7027
70 | 444 | 0.637
75 | 444 | 0.5146
0 | 446 | 0.0014
15 | 446 | 0.0023
25 | 446 | 0.0052
35 | 446 | 0.0233
45 | 446 | 0.2112
55 | 446 | 0.6767
65 | 446 | 0.712
70 | 446 | 0.6442
75 | 446 | 0.5216
0 | 448 | 0.0016
15 | 448 | 0.0027
25 | 448 | 0.0064
35 | 448 | 0.0303
45 | 448 | 0.277
55 | 448 | 0.7324
65 | 448 | 0.7259
70 | 448 | 0.6572
75 | 448 | 0.5335
0 | 450 | 0.0019
15 | 450 | 0.0033
25 | 450 | 0.0079
35 | 450 | 0.0397
45 | 450 | 0.3556
55 | 450 | 0.7746
65 | 450 | 0.7392
70 | 450 | 0.6708
75 | 450 | 0.5462
0 | 452 | 0.0022
15 | 452 | 0.0039
25 | 452 | 0.0099
35 | 452 | 0.0523
45 | 452 | 0.4456
55 | 452 | 0.8068
65 | 452 | 0.7535
70 | 452 | 0.6857
75 | 452 | 0.5601
0 | 454 | 0.0026
15 | 454 | 0.0047
25 | 454 | 0.0124
35 | 454 | 0.0697
45 | 454 | 0.5426
55 | 454 | 0.831
65 | 454 | 0.7691
70 | 454 | 0.7024
75 | 454 | 0.5756
0 | 456 | 0.003
15 | 456 | 0.0057
25 | 456 | 0.0157
35 | 456 | 0.0933
45 | 456 | 0.6383
55 | 456 | 0.8496
65 | 456 | 0.7855
70 | 456 | 0.72
75 | 456 | 0.5924
0 | 458 | 0.0034
15 | 458 | 0.0068
25 | 458 | 0.0199
35 | 458 | 0.1243
45 | 458 | 0.7228
55 | 458 | 0.8635
65 | 458 | 0.8015
70 | 458 | 0.7378
75 | 458 | 0.6097
0 | 460 | 0.004
15 | 460 | 0.0083
25 | 460 | 0.0253
35 | 460 | 0.1647
45 | 460 | 0.7907
55 | 460 | 0.8738
65 | 460 | 0.8173
70 | 460 | 0.7555
75 | 460 | 0.6255
0 | 462 | 0.0046
15 | 462 | 0.0101
25 | 462 | 0.0323
35 | 462 | 0.2163
45 | 462 | 0.8397
55 | 462 | 0.8812
65 | 462 | 0.8325
70 | 462 | 0.7715
75 | 462 | 0.6374
0 | 464 | 0.0054
15 | 464 | 0.0124
25 | 464 | 0.0416
35 | 464 | 0.2809
45 | 464 | 0.871
55 | 464 | 0.8867
65 | 464 | 0.8467
70 | 464 | 0.7843
75 | 464 | 0.6437
0 | 466 | 0.0065
15 | 466 | 0.0154
25 | 466 | 0.0539
35 | 466 | 0.3576
45 | 466 | 0.8871
55 | 466 | 0.8914
65 | 466 | 0.859
70 | 466 | 0.7919
75 | 466 | 0.6448
0 | 468 | 0.0079
15 | 468 | 0.0192
25 | 468 | 0.0699
35 | 468 | 0.4422
45 | 468 | 0.8921
55 | 468 | 0.8969
65 | 468 | 0.8675
70 | 468 | 0.794
75 | 468 | 0.6426
0 | 470 | 0.0097
15 | 470 | 0.0243
25 | 470 | 0.0907
35 | 470 | 0.5293
45 | 470 | 0.8912
55 | 470 | 0.905
65 | 470 | 0.8715
70 | 470 | 0.792
75 | 470 | 0.6388
0 | 472 | 0.0121
15 | 472 | 0.0308
25 | 472 | 0.118
35 | 472 | 0.6125
45 | 472 | 0.8888
55 | 472 | 0.9151
65 | 472 | 0.8711
70 | 472 | 0.7877
75 | 472 | 0.634
0 | 474 | 0.0151
15 | 474 | 0.0395
25 | 474 | 0.1537
35 | 474 | 0.6857
45 | 474 | 0.8887
55 | 474 | 0.9254
65 | 474 | 0.8675
70 | 474 | 0.7823
75 | 474 | 0.629
0 | 476 | 0.0191
15 | 476 | 0.0509
25 | 476 | 0.1993
35 | 476 | 0.7434
45 | 476 | 0.8935
55 | 476 | 0.9331
65 | 476 | 0.8621
70 | 476 | 0.7763
75 | 476 | 0.6238
0 | 478 | 0.0242
15 | 478 | 0.0657
25 | 478 | 0.2549
35 | 478 | 0.7839
45 | 478 | 0.9031
55 | 478 | 0.9362
65 | 478 | 0.8557
70 | 478 | 0.7699
75 | 478 | 0.6185
0 | 480 | 0.0308
15 | 480 | 0.0847
25 | 480 | 0.3193
35 | 480 | 0.8086
45 | 480 | 0.9151
55 | 480 | 0.9349
65 | 480 | 0.8485
70 | 480 | 0.7623
75 | 480 | 0.6122
0 | 482 | 0.0398
15 | 482 | 0.1099
25 | 482 | 0.3921
35 | 482 | 0.8246
45 | 482 | 0.927
55 | 482 | 0.9304
65 | 482 | 0.84
70 | 482 | 0.7544
75 | 482 | 0.6056
0 | 484 | 0.0518
15 | 484 | 0.1443
25 | 484 | 0.4755
35 | 484 | 0.8455
45 | 484 | 0.9377
55 | 484 | 0.9258
65 | 484 | 0.8348
70 | 484 | 0.75
75 | 484 | 0.6022
0 | 486 | 0.0677
15 | 486 | 0.1901
25 | 486 | 0.5661
35 | 486 | 0.873
45 | 486 | 0.9447
55 | 486 | 0.9234
65 | 486 | 0.834
70 | 486 | 0.7499
75 | 486 | 0.6028
0 | 488 | 0.0886
15 | 488 | 0.249
25 | 488 | 0.6559
35 | 488 | 0.9002
45 | 488 | 0.9478
55 | 488 | 0.9232
65 | 488 | 0.8359
70 | 488 | 0.7526
75 | 488 | 0.6061
0 | 490 | 0.1162
15 | 490 | 0.3229
25 | 490 | 0.7396
35 | 490 | 0.9225
45 | 490 | 0.9494
55 | 490 | 0.9248
65 | 490 | 0.8401
70 | 490 | 0.7577
75 | 490 | 0.6114
0 | 492 | 0.1527
15 | 492 | 0.4117
25 | 492 | 0.8121
35 | 492 | 0.9379
45 | 492 | 0.9507
55 | 492 | 0.9283
65 | 492 | 0.8462
70 | 492 | 0.7649
75 | 492 | 0.6185
0 | 494 | 0.2009
15 | 494 | 0.513
25 | 494 | 0.8706
35 | 494 | 0.9464
45 | 494 | 0.9527
55 | 494 | 0.9333
65 | 494 | 0.8539
70 | 494 | 0.7734
75 | 494 | 0.627
0 | 496 | 0.2625
15 | 496 | 0.6187
25 | 496 | 0.9119
35 | 496 | 0.9504
45 | 496 | 0.9556
55 | 496 | 0.9388
65 | 496 | 0.8623
70 | 496 | 0.7827
75 | 496 | 0.6359
0 | 498 | 0.3377
15 | 498 | 0.7174
25 | 498 | 0.9367
35 | 498 | 0.9519
45 | 498 | 0.9586
55 | 498 | 0.9443
65 | 498 | 0.8705
70 | 498 | 0.7916
75 | 498 | 0.6443
0 | 500 | 0.4254
15 | 500 | 0.8007
25 | 500 | 0.949
35 | 500 | 0.9526
45 | 500 | 0.9618
55 | 500 | 0.9493
65 | 500 | 0.8777
70 | 500 | 0.7995
75 | 500 | 0.6516
0 | 502 | 0.5217
15 | 502 | 0.8638
25 | 502 | 0.9531
35 | 502 | 0.9533
45 | 502 | 0.9644
55 | 502 | 0.9534
65 | 502 | 0.8837
70 | 502 | 0.8059
75 | 502 | 0.6572
0 | 504 | 0.6215
15 | 504 | 0.9071
25 | 504 | 0.953
35 | 504 | 0.9543
45 | 504 | 0.9667
55 | 504 | 0.9567
65 | 504 | 0.8884
70 | 504 | 0.8107
75 | 504 | 0.6613
0 | 506 | 0.7159
15 | 506 | 0.9331
25 | 506 | 0.9511
35 | 506 | 0.9555
45 | 506 | 0.9684
55 | 506 | 0.959
65 | 506 | 0.8919
70 | 506 | 0.8141
75 | 506 | 0.6637
0 | 508 | 0.7962
15 | 508 | 0.946
25 | 508 | 0.9489
35 | 508 | 0.9565
45 | 508 | 0.9694
55 | 508 | 0.9607
65 | 508 | 0.8942
70 | 508 | 0.8161
75 | 508 | 0.6649
0 | 510 | 0.8583
15 | 510 | 0.9507
25 | 510 | 0.9468
35 | 510 | 0.9574
45 | 510 | 0.9702
55 | 510 | 0.9618
65 | 510 | 0.8956
70 | 510 | 0.8172
75 | 510 | 0.6651
0 | 512 | 0.9014
15 | 512 | 0.9505
25 | 512 | 0.9456
35 | 512 | 0.9582
45 | 512 | 0.9705
55 | 512 | 0.9624
65 | 512 | 0.8964
70 | 512 | 0.8174
75 | 512 | 0.6645
0 | 514 | 0.9282
15 | 514 | 0.9481
25 | 514 | 0.945
35 | 514 | 0.9588
45 | 514 | 0.9706
55 | 514 | 0.9627
65 | 514 | 0.8965
70 | 514 | 0.8169
75 | 514 | 0.6632
0 | 516 | 0.9422
15 | 516 | 0.945
25 | 516 | 0.9447
35 | 516 | 0.9593
45 | 516 | 0.9706
55 | 516 | 0.9627
65 | 516 | 0.8961
70 | 516 | 0.8158
75 | 516 | 0.6615
0 | 518 | 0.9473
15 | 518 | 0.9419
25 | 518 | 0.945
35 | 518 | 0.9596
45 | 518 | 0.9704
55 | 518 | 0.9625
65 | 518 | 0.8951
70 | 518 | 0.8143
75 | 518 | 0.6592
0 | 520 | 0.9473
15 | 520 | 0.9396
25 | 520 | 0.9454
35 | 520 | 0.9597
45 | 520 | 0.9702
55 | 520 | 0.9622
65 | 520 | 0.8938
70 | 520 | 0.8123
75 | 520 | 0.6567
0 | 522 | 0.9448
15 | 522 | 0.9379
25 | 522 | 0.946
35 | 522 | 0.9598
45 | 522 | 0.9699
55 | 522 | 0.9617
65 | 522 | 0.8923
70 | 522 | 0.8099
75 | 522 | 0.6538
0 | 524 | 0.9413
15 | 524 | 0.9369
25 | 524 | 0.9467
35 | 524 | 0.9598
45 | 524 | 0.9698
55 | 524 | 0.9611
65 | 524 | 0.8904
70 | 524 | 0.8071
75 | 524 | 0.6507
0 | 526 | 0.9381
15 | 526 | 0.9367
25 | 526 | 0.9473
35 | 526 | 0.9599
45 | 526 | 0.9696
55 | 526 | 0.9604
65 | 526 | 0.8883
70 | 526 | 0.8042
75 | 526 | 0.6475
0 | 528 | 0.9355
15 | 528 | 0.937
25 | 528 | 0.9479
35 | 528 | 0.96
45 | 528 | 0.9695
55 | 528 | 0.9597
65 | 528 | 0.8859
70 | 528 | 0.8011
75 | 528 | 0.6441
0 | 530 | 0.9337
15 | 530 | 0.9375
25 | 530 | 0.9486
35 | 530 | 0.9599
45 | 530 | 0.9694
55 | 530 | 0.9589
65 | 530 | 0.8835
70 | 530 | 0.7979
75 | 530 | 0.6409
0 | 532 | 0.9326
15 | 532 | 0.9382
25 | 532 | 0.949
35 | 532 | 0.9601
45 | 532 | 0.9692
55 | 532 | 0.9581
65 | 532 | 0.8809
70 | 532 | 0.7945
75 | 532 | 0.6376
0 | 534 | 0.9322
15 | 534 | 0.9392
25 | 534 | 0.9495
35 | 534 | 0.9603
45 | 534 | 0.9691
55 | 534 | 0.9572
65 | 534 | 0.8782
70 | 534 | 0.7913
75 | 534 | 0.6344
0 | 536 | 0.9325
15 | 536 | 0.9401
25 | 536 | 0.95
35 | 536 | 0.9605
45 | 536 | 0.969
55 | 536 | 0.9562
65 | 536 | 0.8754
70 | 536 | 0.7881
75 | 536 | 0.6314
0 | 538 | 0.9333
15 | 538 | 0.941
25 | 538 | 0.9504
35 | 538 | 0.9607
45 | 538 | 0.969
55 | 538 | 0.9552
65 | 538 | 0.8728
70 | 538 | 0.7849
75 | 538 | 0.6286
0 | 540 | 0.9341
15 | 540 | 0.9417
25 | 540 | 0.9507
35 | 540 | 0.9611
45 | 540 | 0.969
55 | 540 | 0.954
65 | 540 | 0.8701
70 | 540 | 0.7819
75 | 540 | 0.626
0 | 542 | 0.935
15 | 542 | 0.9425
25 | 542 | 0.9511
35 | 542 | 0.9616
45 | 542 | 0.9688
55 | 542 | 0.9527
65 | 542 | 0.8674
70 | 542 | 0.7791
75 | 542 | 0.6237
0 | 544 | 0.9361
15 | 544 | 0.9432
25 | 544 | 0.9515
35 | 544 | 0.962
45 | 544 | 0.9685
55 | 544 | 0.9515
65 | 544 | 0.8648
70 | 544 | 0.7766
75 | 544 | 0.6216
0 | 546 | 0.9371
15 | 546 | 0.9438
25 | 546 | 0.952
35 | 546 | 0.9625
45 | 546 | 0.9683
55 | 546 | 0.9501
65 | 546 | 0.8624
70 | 546 | 0.7743
75 | 546 | 0.6199
0 | 548 | 0.938
15 | 548 | 0.9444
25 | 548 | 0.9525
35 | 548 | 0.9628
45 | 548 | 0.968
55 | 548 | 0.9487
65 | 548 | 0.8603
70 | 548 | 0.7723
75 | 548 | 0.6185
0 | 550 | 0.9388
15 | 550 | 0.9449
25 | 550 | 0.9529
35 | 550 | 0.963
45 | 550 | 0.9677
55 | 550 | 0.9474
65 | 550 | 0.8584
70 | 550 | 0.7707
75 | 550 | 0.6174
0 | 552 | 0.9395
15 | 552 | 0.9454
25 | 552 | 0.9536
35 | 552 | 0.9634
45 | 552 | 0.9672
55 | 552 | 0.946
65 | 552 | 0.8566
70 | 552 | 0.7693
75 | 552 | 0.6167
0 | 554 | 0.9402
15 | 554 | 0.9458
25 | 554 | 0.9542
35 | 554 | 0.9636
45 | 554 | 0.9667
55 | 554 | 0.9446
65 | 554 | 0.8552
70 | 554 | 0.7682
75 | 554 | 0.6162
0 | 556 | 0.9407
15 | 556 | 0.9462
25 | 556 | 0.9547
35 | 556 | 0.9639
45 | 556 | 0.9661
55 | 556 | 0.9435
65 | 556 | 0.8539
70 | 556 | 0.7674
75 | 556 | 0.616
0 | 558 | 0.9413
15 | 558 | 0.9469
25 | 558 | 0.9552
35 | 558 | 0.964
45 | 558 | 0.9655
55 | 558 | 0.9423
65 | 558 | 0.853
70 | 558 | 0.7671
75 | 558 | 0.6161
0 | 560 | 0.9418
15 | 560 | 0.9474
25 | 560 | 0.9558
35 | 560 | 0.964
45 | 560 | 0.9649
55 | 560 | 0.9413
65 | 560 | 0.8523
70 | 560 | 0.7669
75 | 560 | 0.6165
0 | 562 | 0.9423
15 | 562 | 0.948
25 | 562 | 0.9564
35 | 562 | 0.9641
45 | 562 | 0.9644
55 | 562 | 0.9404
65 | 562 | 0.8519
70 | 562 | 0.7671
75 | 562 | 0.6171
0 | 564 | 0.9429
15 | 564 | 0.9487
25 | 564 | 0.9568
35 | 564 | 0.9638
45 | 564 | 0.9639
55 | 564 | 0.9396
65 | 564 | 0.8518
70 | 564 | 0.7676
75 | 564 | 0.6179
0 | 566 | 0.9434
15 | 566 | 0.9492
25 | 566 | 0.9572
35 | 566 | 0.9637
45 | 566 | 0.9632
55 | 566 | 0.9389
65 | 566 | 0.8521
70 | 566 | 0.7682
75 | 566 | 0.6188
0 | 568 | 0.9439
15 | 568 | 0.9499
25 | 568 | 0.9573
35 | 568 | 0.9634
45 | 568 | 0.9626
55 | 568 | 0.9384
65 | 568 | 0.8524
70 | 568 | 0.7689
75 | 568 | 0.6198
0 | 570 | 0.9445
15 | 570 | 0.9504
25 | 570 | 0.9576
35 | 570 | 0.9632
45 | 570 | 0.9623
55 | 570 | 0.9381
65 | 570 | 0.8527
70 | 570 | 0.7698
75 | 570 | 0.6208
0 | 572 | 0.945
15 | 572 | 0.9508
25 | 572 | 0.9578
35 | 572 | 0.9629
45 | 572 | 0.962
55 | 572 | 0.9379
65 | 572 | 0.8534
70 | 572 | 0.7708
75 | 572 | 0.6217
0 | 574 | 0.9455
15 | 574 | 0.9512
25 | 574 | 0.9578
35 | 574 | 0.9625
45 | 574 | 0.9616
55 | 574 | 0.9378
65 | 574 | 0.8543
70 | 574 | 0.7719
75 | 574 | 0.6228
0 | 576 | 0.9461
15 | 576 | 0.9516
25 | 576 | 0.9577
35 | 576 | 0.9622
45 | 576 | 0.9614
55 | 576 | 0.9379
65 | 576 | 0.8553
70 | 576 | 0.7731
75 | 576 | 0.6237
0 | 578 | 0.9467
15 | 578 | 0.9521
25 | 578 | 0.9576
35 | 578 | 0.9619
45 | 578 | 0.9612
55 | 578 | 0.9381
65 | 578 | 0.8562
70 | 578 | 0.7742
75 | 578 | 0.6246
0 | 580 | 0.9473
15 | 580 | 0.9523
25 | 580 | 0.9575
35 | 580 | 0.9616
45 | 580 | 0.9612
55 | 580 | 0.9385
65 | 580 | 0.8572
70 | 580 | 0.7751
75 | 580 | 0.6254
0 | 582 | 0.9478
15 | 582 | 0.9524
25 | 582 | 0.9572
35 | 582 | 0.9614
45 | 582 | 0.9612
55 | 582 | 0.939
65 | 582 | 0.8584
70 | 582 | 0.7762
75 | 582 | 0.6261
0 | 584 | 0.9481
15 | 584 | 0.9524
25 | 584 | 0.957
35 | 584 | 0.9613
45 | 584 | 0.9614
55 | 584 | 0.9395
65 | 584 | 0.8593
70 | 584 | 0.7772
75 | 584 | 0.6264
0 | 586 | 0.9483
15 | 586 | 0.9523
25 | 586 | 0.9567
35 | 586 | 0.9612
45 | 586 | 0.9615
55 | 586 | 0.94
65 | 586 | 0.8602
70 | 586 | 0.7779
75 | 586 | 0.6267
0 | 588 | 0.9485
15 | 588 | 0.9523
25 | 588 | 0.9565
35 | 588 | 0.9611
45 | 588 | 0.9618
55 | 588 | 0.9407
65 | 588 | 0.8611
70 | 588 | 0.7785
75 | 588 | 0.6268
0 | 590 | 0.9486
15 | 590 | 0.9521
25 | 590 | 0.9563
35 | 590 | 0.9611
45 | 590 | 0.9621
55 | 590 | 0.9414
65 | 590 | 0.862
70 | 590 | 0.7789
75 | 590 | 0.6268
0 | 592 | 0.9488
15 | 592 | 0.9519
25 | 592 | 0.9561
35 | 592 | 0.9612
45 | 592 | 0.9625
55 | 592 | 0.9421
65 | 592 | 0.8628
70 | 592 | 0.7792
75 | 592 | 0.6265
0 | 594 | 0.9487
15 | 594 | 0.9516
25 | 594 | 0.9559
35 | 594 | 0.9615
45 | 594 | 0.963
55 | 594 | 0.9428
65 | 594 | 0.8634
70 | 594 | 0.7792
75 | 594 | 0.6259
0 | 596 | 0.9487
15 | 596 | 0.9514
25 | 596 | 0.9556
35 | 596 | 0.9618
45 | 596 | 0.9635
55 | 596 | 0.9435
65 | 596 | 0.8638
70 | 596 | 0.779
75 | 596 | 0.6252
0 | 598 | 0.9486
15 | 598 | 0.9511
25 | 598 | 0.9556
35 | 598 | 0.962
45 | 598 | 0.9638
55 | 598 | 0.9442
65 | 598 | 0.864
70 | 598 | 0.7788
75 | 598 | 0.6243
0 | 600 | 0.9484
15 | 600 | 0.9508
25 | 600 | 0.9555
35 | 600 | 0.9623
45 | 600 | 0.9641
55 | 600 | 0.9449
65 | 600 | 0.864
70 | 600 | 0.7783
75 | 600 | 0.6232
0 | 602 | 0.9481
15 | 602 | 0.9505
25 | 602 | 0.9555
35 | 602 | 0.9627
45 | 602 | 0.9647
55 | 602 | 0.9455
65 | 602 | 0.864
70 | 602 | 0.7775
75 | 602 | 0.622
0 | 604 | 0.9478
15 | 604 | 0.9503
25 | 604 | 0.9557
35 | 604 | 0.9631
45 | 604 | 0.9653
55 | 604 | 0.9459
65 | 604 | 0.8638
70 | 604 | 0.7767
75 | 604 | 0.6206
0 | 606 | 0.9475
15 | 606 | 0.9502
25 | 606 | 0.9558
35 | 606 | 0.9637
45 | 606 | 0.9658
55 | 606 | 0.9464
65 | 606 | 0.8633
70 | 606 | 0.7757
75 | 606 | 0.6192
0 | 608 | 0.9472
15 | 608 | 0.95
25 | 608 | 0.956
35 | 608 | 0.9642
45 | 608 | 0.9661
55 | 608 | 0.9467
65 | 608 | 0.8627
70 | 608 | 0.7745
75 | 608 | 0.6176
0 | 610 | 0.9468
15 | 610 | 0.9499
25 | 610 | 0.9565
35 | 610 | 0.9647
45 | 610 | 0.9664
55 | 610 | 0.9469
65 | 610 | 0.862
70 | 610 | 0.7731
75 | 610 | 0.616
0 | 612 | 0.9466
15 | 612 | 0.9499
25 | 612 | 0.9568
35 | 612 | 0.9652
45 | 612 | 0.9668
55 | 612 | 0.9471
65 | 612 | 0.8612
70 | 612 | 0.7717
75 | 612 | 0.6142
0 | 614 | 0.9465
15 | 614 | 0.95
25 | 614 | 0.9571
35 | 614 | 0.9656
45 | 614 | 0.9672
55 | 614 | 0.9473
65 | 614 | 0.8603
70 | 614 | 0.7701
75 | 614 | 0.6125
0 | 616 | 0.9462
15 | 616 | 0.9503
25 | 616 | 0.9577
35 | 616 | 0.966
45 | 616 | 0.9674
55 | 616 | 0.9472
65 | 616 | 0.8592
70 | 616 | 0.7685
75 | 616 | 0.6108
0 | 618 | 0.9461
15 | 618 | 0.9505
25 | 618 | 0.9582
35 | 618 | 0.9665
45 | 618 | 0.9676
55 | 618 | 0.9472
65 | 618 | 0.858
70 | 618 | 0.7669
75 | 618 | 0.6091
0 | 620 | 0.9461
15 | 620 | 0.9506
25 | 620 | 0.9587
35 | 620 | 0.9669
45 | 620 | 0.9678
55 | 620 | 0.9472
65 | 620 | 0.8567
70 | 620 | 0.7652
75 | 620 | 0.6074
0 | 622 | 0.9461
15 | 622 | 0.951
25 | 622 | 0.9591
35 | 622 | 0.9672
45 | 622 | 0.968
55 | 622 | 0.9469
65 | 622 | 0.8554
70 | 622 | 0.7635
75 | 622 | 0.6057
0 | 624 | 0.9462
15 | 624 | 0.9515
25 | 624 | 0.9597
35 | 624 | 0.9675
45 | 624 | 0.9681
55 | 624 | 0.9466
65 | 624 | 0.854
70 | 624 | 0.7617
75 | 624 | 0.6041
0 | 626 | 0.9463
15 | 626 | 0.952
25 | 626 | 0.9602
35 | 626 | 0.9678
45 | 626 | 0.9682
55 | 626 | 0.9463
65 | 626 | 0.8526
70 | 626 | 0.76
75 | 626 | 0.6026
0 | 628 | 0.9465
15 | 628 | 0.9525
25 | 628 | 0.9607
35 | 628 | 0.9681
45 | 628 | 0.9682
55 | 628 | 0.9459
65 | 628 | 0.8511
70 | 628 | 0.7585
75 | 628 | 0.6012
0 | 630 | 0.947
15 | 630 | 0.953
25 | 630 | 0.9612
35 | 630 | 0.9681
45 | 630 | 0.9681
55 | 630 | 0.9454
65 | 630 | 0.8496
70 | 630 | 0.7568
75 | 630 | 0.5999
0 | 632 | 0.9473
15 | 632 | 0.9535
25 | 632 | 0.9618
35 | 632 | 0.9681
45 | 632 | 0.9681
55 | 632 | 0.945
65 | 632 | 0.8481
70 | 632 | 0.7552
75 | 632 | 0.5987
0 | 634 | 0.9476
15 | 634 | 0.954
25 | 634 | 0.9621
35 | 634 | 0.9682
45 | 634 | 0.9681
55 | 634 | 0.9445
65 | 634 | 0.8467
70 | 634 | 0.7536
75 | 634 | 0.5976
0 | 636 | 0.9481
15 | 636 | 0.9546
25 | 636 | 0.9625
35 | 636 | 0.9683
45 | 636 | 0.9681
55 | 636 | 0.9437
65 | 636 | 0.8452
70 | 636 | 0.7522
75 | 636 | 0.5966
0 | 638 | 0.9487
15 | 638 | 0.9552
25 | 638 | 0.9629
35 | 638 | 0.9683
45 | 638 | 0.9679
55 | 638 | 0.9431
65 | 638 | 0.8437
70 | 638 | 0.751
75 | 638 | 0.5958
0 | 640 | 0.9494
15 | 640 | 0.9557
25 | 640 | 0.9632
35 | 640 | 0.9681
45 | 640 | 0.9676
55 | 640 | 0.9425
65 | 640 | 0.8423
70 | 640 | 0.7497
75 | 640 | 0.5952
0 | 642 | 0.9499
15 | 642 | 0.9562
25 | 642 | 0.9634
35 | 642 | 0.968
45 | 642 | 0.9675
55 | 642 | 0.9417
65 | 642 | 0.8409
70 | 642 | 0.7486
75 | 642 | 0.5947
0 | 644 | 0.9504
15 | 644 | 0.9567
25 | 644 | 0.9635
35 | 644 | 0.9679
45 | 644 | 0.9675
55 | 644 | 0.941
65 | 644 | 0.8396
70 | 644 | 0.7475
75 | 644 | 0.5942
0 | 646 | 0.9508
15 | 646 | 0.9572
25 | 646 | 0.9634
35 | 646 | 0.9678
45 | 646 | 0.9674
55 | 646 | 0.9402
65 | 646 | 0.8383
70 | 646 | 0.7465
75 | 646 | 0.594
0 | 648 | 0.9515
15 | 648 | 0.9575
25 | 648 | 0.9635
35 | 648 | 0.9676
45 | 648 | 0.9672
55 | 648 | 0.9394
65 | 648 | 0.8371
70 | 648 | 0.7458
75 | 648 | 0.594
0 | 650 | 0.952
15 | 650 | 0.9578
25 | 650 | 0.9636
35 | 650 | 0.9675
45 | 650 | 0.967
55 | 650 | 0.9385
65 | 650 | 0.8359
70 | 650 | 0.7451
75 | 650 | 0.594
0 | 652 | 0.9524
15 | 652 | 0.958
25 | 652 | 0.9636
35 | 652 | 0.9673
45 | 652 | 0.9668
55 | 652 | 0.9376
65 | 652 | 0.8348
70 | 652 | 0.7444
75 | 652 | 0.5941
0 | 654 | 0.9527
15 | 654 | 0.9582
25 | 654 | 0.9634
35 | 654 | 0.967
45 | 654 | 0.9669
55 | 654 | 0.9366
65 | 654 | 0.8337
70 | 654 | 0.744
75 | 654 | 0.5945
0 | 656 | 0.9533
15 | 656 | 0.9583
25 | 656 | 0.9632
35 | 656 | 0.9669
45 | 656 | 0.9667
55 | 656 | 0.9356
65 | 656 | 0.8326
70 | 656 | 0.7436
75 | 656 | 0.5949
0 | 658 | 0.9537
15 | 658 | 0.9583
25 | 658 | 0.963
35 | 658 | 0.9668
45 | 658 | 0.9665
55 | 658 | 0.9346
65 | 658 | 0.8314
70 | 658 | 0.7433
75 | 658 | 0.5954
0 | 660 | 0.954
15 | 660 | 0.9583
25 | 660 | 0.9628
35 | 660 | 0.9667
45 | 660 | 0.9662
55 | 660 | 0.9335
65 | 660 | 0.8305
70 | 660 | 0.7431
75 | 660 | 0.5961
0 | 662 | 0.9542
15 | 662 | 0.9582
25 | 662 | 0.9625
35 | 662 | 0.9667
45 | 662 | 0.9659
55 | 662 | 0.9323
65 | 662 | 0.8297
70 | 662 | 0.7429
75 | 662 | 0.5968
0 | 664 | 0.9543
15 | 664 | 0.958
25 | 664 | 0.9622
35 | 664 | 0.9668
45 | 664 | 0.9657
55 | 664 | 0.9311
65 | 664 | 0.8289
70 | 664 | 0.7428
75 | 664 | 0.5976
0 | 666 | 0.9545
15 | 666 | 0.9578
25 | 666 | 0.9619
35 | 666 | 0.9667
45 | 666 | 0.9654
55 | 666 | 0.9299
65 | 666 | 0.828
70 | 666 | 0.7427
75 | 666 | 0.5985
0 | 668 | 0.9546
15 | 668 | 0.9575
25 | 668 | 0.9617
35 | 668 | 0.9667
45 | 668 | 0.965
55 | 668 | 0.9286
65 | 668 | 0.8271
70 | 668 | 0.7427
75 | 668 | 0.5995
0 | 670 | 0.9545
15 | 670 | 0.9573
25 | 670 | 0.9614
35 | 670 | 0.9667
45 | 670 | 0.9646
55 | 670 | 0.9272
65 | 670 | 0.8262
70 | 670 | 0.7428
75 | 670 | 0.6005
0 | 672 | 0.9545
15 | 672 | 0.9572
25 | 672 | 0.9612
35 | 672 | 0.9668
45 | 672 | 0.964
55 | 672 | 0.9257
65 | 672 | 0.8255
70 | 672 | 0.743
75 | 672 | 0.6017
0 | 674 | 0.9543
15 | 674 | 0.9569
25 | 674 | 0.9611
35 | 674 | 0.9668
45 | 674 | 0.9633
55 | 674 | 0.924
65 | 674 | 0.8247
70 | 674 | 0.7431
75 | 674 | 0.603
0 | 676 | 0.9542
15 | 676 | 0.9566
25 | 676 | 0.9609
35 | 676 | 0.967
45 | 676 | 0.9626
55 | 676 | 0.9224
65 | 676 | 0.8238
70 | 676 | 0.7434
75 | 676 | 0.6044
0 | 678 | 0.954
15 | 678 | 0.9561
25 | 678 | 0.9607
35 | 678 | 0.967
45 | 678 | 0.9618
55 | 678 | 0.9207
65 | 678 | 0.823
70 | 678 | 0.7437
75 | 678 | 0.6058
0 | 680 | 0.9535
15 | 680 | 0.9558
25 | 680 | 0.9605
35 | 680 | 0.9671
45 | 680 | 0.9609
55 | 680 | 0.9188
65 | 680 | 0.822
70 | 680 | 0.7439
75 | 680 | 0.6073
0 | 682 | 0.9533
15 | 682 | 0.9555
25 | 682 | 0.9605
35 | 682 | 0.9673
45 | 682 | 0.9599
55 | 682 | 0.9169
65 | 682 | 0.8213
70 | 682 | 0.7442
75 | 682 | 0.6088
0 | 684 | 0.9531
15 | 684 | 0.9552
25 | 684 | 0.9605
35 | 684 | 0.9673
45 | 684 | 0.9586
55 | 684 | 0.9149
65 | 684 | 0.8206
70 | 684 | 0.7446
75 | 684 | 0.6105
0 | 686 | 0.9528
15 | 686 | 0.9549
25 | 686 | 0.9605
35 | 686 | 0.9673
45 | 686 | 0.9574
55 | 686 | 0.9128
65 | 686 | 0.8198
70 | 686 | 0.7452
75 | 686 | 0.6122
0 | 688 | 0.9523
15 | 688 | 0.9547
25 | 688 | 0.9605
35 | 688 | 0.9673
45 | 688 | 0.956
55 | 688 | 0.9104
65 | 688 | 0.819
70 | 688 | 0.7458
75 | 688 | 0.6143
0 | 690 | 0.9519
15 | 690 | 0.9545
25 | 690 | 0.9605
35 | 690 | 0.9672
45 | 690 | 0.9543
55 | 690 | 0.908
65 | 690 | 0.8182
70 | 690 | 0.7464
75 | 690 | 0.6165
0 | 692 | 0.9516
15 | 692 | 0.9542
25 | 692 | 0.9607
35 | 692 | 0.967
45 | 692 | 0.9527
55 | 692 | 0.9056
65 | 692 | 0.8176
70 | 692 | 0.7472
75 | 692 | 0.6187
0 | 694 | 0.9513
15 | 694 | 0.954
25 | 694 | 0.961
35 | 694 | 0.9669
45 | 694 | 0.9508
55 | 694 | 0.9031
65 | 694 | 0.8168
70 | 694 | 0.7481
75 | 694 | 0.621
0 | 696 | 0.9511
15 | 696 | 0.9541
25 | 696 | 0.9612
35 | 696 | 0.9666
45 | 696 | 0.9487
55 | 696 | 0.9006
65 | 696 | 0.8162
70 | 696 | 0.749
75 | 696 | 0.6234
0 | 698 | 0.9508
15 | 698 | 0.9542
25 | 698 | 0.9614
35 | 698 | 0.9662
45 | 698 | 0.9465
55 | 698 | 0.8978
65 | 698 | 0.8156
70 | 698 | 0.7499
75 | 698 | 0.6259
0 | 700 | 0.9505
15 | 700 | 0.9543
25 | 700 | 0.9615
35 | 700 | 0.9656
45 | 700 | 0.944
55 | 700 | 0.895
65 | 700 | 0.8151
70 | 700 | 0.7511
75 | 700 | 0.6286
0 | 702 | 0.9502
15 | 702 | 0.9542
25 | 702 | 0.9618
35 | 702 | 0.965
45 | 702 | 0.9413
55 | 702 | 0.8921
65 | 702 | 0.8146
70 | 702 | 0.7524
75 | 702 | 0.6314
0 | 704 | 0.95
15 | 704 | 0.9543
25 | 704 | 0.9619
35 | 704 | 0.9643
45 | 704 | 0.9385
55 | 704 | 0.8891
65 | 704 | 0.8141
70 | 704 | 0.7538
75 | 704 | 0.6344
0 | 706 | 0.9499
15 | 706 | 0.9546
25 | 706 | 0.9621
35 | 706 | 0.9633
45 | 706 | 0.9357
55 | 706 | 0.8863
65 | 706 | 0.8138
70 | 706 | 0.7552
75 | 706 | 0.6374
0 | 708 | 0.9499
15 | 708 | 0.9548
25 | 708 | 0.9621
35 | 708 | 0.9623
45 | 708 | 0.9327
55 | 708 | 0.8834
65 | 708 | 0.8137
70 | 708 | 0.7569
75 | 708 | 0.6405
0 | 710 | 0.95
15 | 710 | 0.9548
25 | 710 | 0.9623
35 | 710 | 0.9608
45 | 710 | 0.9293
55 | 710 | 0.8803
65 | 710 | 0.8135
70 | 710 | 0.7587
75 | 710 | 0.6438
0 | 712 | 0.9499
15 | 712 | 0.9551
25 | 712 | 0.9623
35 | 712 | 0.9592
45 | 712 | 0.9257
55 | 712 | 0.8774
65 | 712 | 0.8135
70 | 712 | 0.7606
75 | 712 | 0.6471
0 | 714 | 0.9499
15 | 714 | 0.9555
25 | 714 | 0.9623
35 | 714 | 0.9577
45 | 714 | 0.9221
55 | 714 | 0.8743
65 | 714 | 0.8138
70 | 714 | 0.7625
75 | 714 | 0.6506
0 | 716 | 0.9499
15 | 716 | 0.9556
25 | 716 | 0.9623
35 | 716 | 0.9559
45 | 716 | 0.9184
55 | 716 | 0.8712
65 | 716 | 0.8141
70 | 716 | 0.7645
75 | 716 | 0.6542
0 | 718 | 0.9502
15 | 718 | 0.9558
25 | 718 | 0.9619
35 | 718 | 0.9539
45 | 718 | 0.9145
55 | 718 | 0.8684
65 | 718 | 0.8146
70 | 718 | 0.7668
75 | 718 | 0.6578
0 | 720 | 0.9506
15 | 720 | 0.9563
25 | 720 | 0.9616
35 | 720 | 0.9517
45 | 720 | 0.9105
55 | 720 | 0.8656
65 | 720 | 0.8151
70 | 720 | 0.7692
75 | 720 | 0.6614
0 | 722 | 0.9507
15 | 722 | 0.9562
25 | 722 | 0.961
35 | 722 | 0.949
45 | 722 | 0.9065
55 | 722 | 0.8627
65 | 722 | 0.8158
70 | 722 | 0.7717
75 | 722 | 0.665
0 | 724 | 0.9509
15 | 724 | 0.9562
25 | 724 | 0.9603
35 | 724 | 0.9462
45 | 724 | 0.9024
55 | 724 | 0.8598
65 | 724 | 0.8165
70 | 724 | 0.7742
75 | 724 | 0.6686
0 | 726 | 0.9513
15 | 726 | 0.9565
25 | 726 | 0.9595
35 | 726 | 0.9432
45 | 726 | 0.8981
55 | 726 | 0.857
65 | 726 | 0.8174
70 | 726 | 0.7768
75 | 726 | 0.6722
0 | 728 | 0.9516
15 | 728 | 0.9565
25 | 728 | 0.9584
35 | 728 | 0.9402
45 | 728 | 0.8939
55 | 728 | 0.8543
65 | 728 | 0.8184
70 | 728 | 0.7794
75 | 728 | 0.6759
0 | 730 | 0.9518
15 | 730 | 0.9563
25 | 730 | 0.9572
35 | 730 | 0.9367
45 | 730 | 0.8893
55 | 730 | 0.8517
65 | 730 | 0.8194
70 | 730 | 0.782
75 | 730 | 0.6796
0 | 732 | 0.952
15 | 732 | 0.9562
25 | 732 | 0.9559
35 | 732 | 0.9333
45 | 732 | 0.8849
55 | 732 | 0.8492
65 | 732 | 0.8208
70 | 732 | 0.7848
75 | 732 | 0.6831
0 | 734 | 0.9522
15 | 734 | 0.956
25 | 734 | 0.9542
35 | 734 | 0.9295
45 | 734 | 0.8802
55 | 734 | 0.8467
65 | 734 | 0.8222
70 | 734 | 0.7876
75 | 734 | 0.6866
0 | 736 | 0.9524
15 | 736 | 0.9555
25 | 736 | 0.9523
35 | 736 | 0.9255
45 | 736 | 0.8757
55 | 736 | 0.8446
65 | 736 | 0.8237
70 | 736 | 0.7904
75 | 736 | 0.6902
0 | 738 | 0.9524
15 | 738 | 0.9552
25 | 738 | 0.9503
35 | 738 | 0.9212
45 | 738 | 0.8713
55 | 738 | 0.8427
65 | 738 | 0.8252
70 | 738 | 0.7933
75 | 738 | 0.6935
0 | 740 | 0.9525
15 | 740 | 0.9542
25 | 740 | 0.9479
35 | 740 | 0.9167
45 | 740 | 0.8669
55 | 740 | 0.8407
65 | 740 | 0.8268
70 | 740 | 0.7962
75 | 740 | 0.6968
0 | 742 | 0.9526
15 | 742 | 0.9534
25 | 742 | 0.9456
35 | 742 | 0.9124
45 | 742 | 0.8626
55 | 742 | 0.8388
65 | 742 | 0.8285
70 | 742 | 0.7992
75 | 742 | 0.7001
0 | 744 | 0.9525
15 | 744 | 0.9521
25 | 744 | 0.9428
35 | 744 | 0.9078
45 | 744 | 0.8581
55 | 744 | 0.8372
65 | 744 | 0.8303
70 | 744 | 0.802
75 | 744 | 0.7033
0 | 746 | 0.9522
15 | 746 | 0.9508
25 | 746 | 0.9398
35 | 746 | 0.9028
45 | 746 | 0.8536
55 | 746 | 0.8356
65 | 746 | 0.832
70 | 746 | 0.8048
75 | 746 | 0.7062
0 | 748 | 0.9518
15 | 748 | 0.9496
25 | 748 | 0.9366
35 | 748 | 0.8979
45 | 748 | 0.8494
55 | 748 | 0.8341
65 | 748 | 0.8338
70 | 748 | 0.8075
75 | 748 | 0.7088
0 | 750 | 0.9513
15 | 750 | 0.9478
25 | 750 | 0.933
35 | 750 | 0.8929
45 | 750 | 0.8452
55 | 750 | 0.8327
65 | 750 | 0.8356
70 | 750 | 0.8102
75 | 750 | 0.7115
0 | 752 | 0.9507
15 | 752 | 0.9457
25 | 752 | 0.9295
35 | 752 | 0.8877
45 | 752 | 0.8411
55 | 752 | 0.8314
65 | 752 | 0.8377
70 | 752 | 0.8128
75 | 752 | 0.7142
0 | 754 | 0.9499
15 | 754 | 0.9437
25 | 754 | 0.9257
35 | 754 | 0.8824
45 | 754 | 0.8373
55 | 754 | 0.8304
65 | 754 | 0.8397
70 | 754 | 0.8156
75 | 754 | 0.7164
0 | 756 | 0.9487
15 | 756 | 0.9413
25 | 756 | 0.9215
35 | 756 | 0.877
45 | 756 | 0.8332
55 | 756 | 0.8295
65 | 756 | 0.8419
70 | 756 | 0.8183
75 | 756 | 0.7187
0 | 758 | 0.9476
15 | 758 | 0.9387
25 | 758 | 0.9171
35 | 758 | 0.8716
45 | 758 | 0.8292
55 | 758 | 0.8288
65 | 758 | 0.8439
70 | 758 | 0.8207
75 | 758 | 0.7208
0 | 760 | 0.9462
15 | 760 | 0.9357
25 | 760 | 0.9125
35 | 760 | 0.8661
45 | 760 | 0.8256
55 | 760 | 0.8283
65 | 760 | 0.8459
70 | 760 | 0.8229
75 | 760 | 0.7225
0 | 762 | 0.9445
15 | 762 | 0.9324
25 | 762 | 0.9076
35 | 762 | 0.8606
45 | 762 | 0.822
55 | 762 | 0.8278
65 | 762 | 0.848
70 | 762 | 0.8252
75 | 762 | 0.7241
0 | 764 | 0.9427
15 | 764 | 0.929
25 | 764 | 0.9028
35 | 764 | 0.855
45 | 764 | 0.8186
55 | 764 | 0.8276
65 | 764 | 0.8501
70 | 764 | 0.8274
75 | 764 | 0.7255
0 | 766 | 0.9407
15 | 766 | 0.9255
25 | 766 | 0.8977
35 | 766 | 0.8496
45 | 766 | 0.8153
55 | 766 | 0.8274
65 | 766 | 0.8522
70 | 766 | 0.8295
75 | 766 | 0.727
0 | 768 | 0.9384
15 | 768 | 0.9216
25 | 768 | 0.8923
35 | 768 | 0.8441
45 | 768 | 0.8123
55 | 768 | 0.8274
65 | 768 | 0.8543
70 | 768 | 0.8317
75 | 768 | 0.7282
0 | 770 | 0.9358
15 | 770 | 0.9176
25 | 770 | 0.8872
35 | 770 | 0.8387
45 | 770 | 0.8093
55 | 770 | 0.8274
65 | 770 | 0.8562
70 | 770 | 0.8335
75 | 770 | 0.7289
0 | 772 | 0.9327
15 | 772 | 0.9132
25 | 772 | 0.8817
35 | 772 | 0.8333
45 | 772 | 0.8065
55 | 772 | 0.8273
65 | 772 | 0.8581
70 | 772 | 0.8353
75 | 772 | 0.7296
0 | 774 | 0.9297
15 | 774 | 0.9088
25 | 774 | 0.8758
35 | 774 | 0.8279
45 | 774 | 0.8036
55 | 774 | 0.8277
65 | 774 | 0.8603
70 | 774 | 0.837
75 | 774 | 0.7303
0 | 776 | 0.9262
15 | 776 | 0.9039
25 | 776 | 0.8701
35 | 776 | 0.8226
45 | 776 | 0.8009
55 | 776 | 0.8282
65 | 776 | 0.8623
70 | 776 | 0.8383
75 | 776 | 0.7311
0 | 778 | 0.9229
15 | 778 | 0.8988
25 | 778 | 0.8644
35 | 778 | 0.8176
45 | 778 | 0.7987
55 | 778 | 0.8289
65 | 778 | 0.864
70 | 778 | 0.8401
75 | 778 | 0.7313
0 | 780 | 0.9193
15 | 780 | 0.8939
25 | 780 | 0.8587
35 | 780 | 0.8124
45 | 780 | 0.7966
55 | 780 | 0.8296
65 | 780 | 0.866
70 | 780 | 0.8416
75 | 780 | 0.7314
0 | 782 | 0.9151
15 | 782 | 0.8885
25 | 782 | 0.8525
35 | 782 | 0.8073
45 | 782 | 0.7946
55 | 782 | 0.8302
65 | 782 | 0.8682
70 | 782 | 0.8428
75 | 782 | 0.7315
0 | 784 | 0.9106
15 | 784 | 0.8831
25 | 784 | 0.8465
35 | 784 | 0.8026
45 | 784 | 0.7926
55 | 784 | 0.831
65 | 784 | 0.8697
70 | 784 | 0.8437
75 | 784 | 0.7312
0 | 786 | 0.9064
15 | 786 | 0.8776
25 | 786 | 0.8406
35 | 786 | 0.7977
45 | 786 | 0.7909
55 | 786 | 0.832
65 | 786 | 0.8718
70 | 786 | 0.845
75 | 786 | 0.7308
0 | 788 | 0.9017
15 | 788 | 0.8716
25 | 788 | 0.8346
35 | 788 | 0.793
45 | 788 | 0.7893
55 | 788 | 0.8333
65 | 788 | 0.8735
70 | 788 | 0.8457
75 | 788 | 0.7306
0 | 790 | 0.8967
15 | 790 | 0.8658
25 | 790 | 0.8286
35 | 790 | 0.7886
45 | 790 | 0.7881
55 | 790 | 0.8346
65 | 790 | 0.8751
70 | 790 | 0.8466
75 | 790 | 0.73
0 | 792 | 0.8917
15 | 792 | 0.8599
25 | 792 | 0.8225
35 | 792 | 0.7843
45 | 792 | 0.7868
55 | 792 | 0.8358
65 | 792 | 0.8767
70 | 792 | 0.8473
75 | 792 | 0.7292
0 | 794 | 0.8865
15 | 794 | 0.8537
25 | 794 | 0.8168
35 | 794 | 0.7799
45 | 794 | 0.7858
55 | 794 | 0.8372
65 | 794 | 0.8785
70 | 794 | 0.8481
75 | 794 | 0.7286
0 | 796 | 0.8812
15 | 796 | 0.8475
25 | 796 | 0.811
35 | 796 | 0.7759
45 | 796 | 0.7848
55 | 796 | 0.8389
65 | 796 | 0.8802
70 | 796 | 0.8485
75 | 796 | 0.7278
0 | 798 | 0.8753
15 | 798 | 0.8414
25 | 798 | 0.8051
35 | 798 | 0.772
45 | 798 | 0.7843
55 | 798 | 0.8404
65 | 798 | 0.8817
70 | 798 | 0.8489
75 | 798 | 0.7268
0 | 800 | 0.8694
15 | 800 | 0.8357
25 | 800 | 0.7992
35 | 800 | 0.7681
45 | 800 | 0.7838
55 | 800 | 0.8419
65 | 800 | 0.8832
70 | 800 | 0.8494
75 | 800 | 0.726
0 | 802 | 0.8635
15 | 802 | 0.8292
25 | 802 | 0.7936
35 | 802 | 0.7645
45 | 802 | 0.7834
55 | 802 | 0.8439
65 | 802 | 0.8844
70 | 802 | 0.8497
75 | 802 | 0.7251
0 | 804 | 0.8575
15 | 804 | 0.823
25 | 804 | 0.7881
35 | 804 | 0.761
45 | 804 | 0.783
55 | 804 | 0.8456
65 | 804 | 0.8859
70 | 804 | 0.8499
75 | 804 | 0.7237
0 | 806 | 0.8513
15 | 806 | 0.8167
25 | 806 | 0.7825
35 | 806 | 0.7579
45 | 806 | 0.7829
55 | 806 | 0.8474
65 | 806 | 0.8872
70 | 806 | 0.85
75 | 806 | 0.7226
0 | 808 | 0.8452
15 | 808 | 0.8105
25 | 808 | 0.7772
35 | 808 | 0.7545
45 | 808 | 0.7831
55 | 808 | 0.8495
65 | 808 | 0.8888
70 | 808 | 0.8502
75 | 808 | 0.7215
0 | 810 | 0.839
15 | 810 | 0.8043
25 | 810 | 0.7723
35 | 810 | 0.7519
45 | 810 | 0.7834
55 | 810 | 0.8516
65 | 810 | 0.8898
70 | 810 | 0.8504
75 | 810 | 0.7203
0 | 812 | 0.8329
15 | 812 | 0.7982
25 | 812 | 0.767
35 | 812 | 0.7491
45 | 812 | 0.7839
55 | 812 | 0.8538
65 | 812 | 0.8913
70 | 812 | 0.8508
75 | 812 | 0.7203
0 | 814 | 0.8267
15 | 814 | 0.7924
25 | 814 | 0.7623
35 | 814 | 0.7465
45 | 814 | 0.7844
55 | 814 | 0.8559
65 | 814 | 0.8927
70 | 814 | 0.8509
75 | 814 | 0.7193
0 | 816 | 0.8202
15 | 816 | 0.7863
25 | 816 | 0.7573
35 | 816 | 0.7445
45 | 816 | 0.7849
55 | 816 | 0.8581
65 | 816 | 0.894
70 | 816 | 0.8509
75 | 816 | 0.718
0 | 818 | 0.8137
15 | 818 | 0.7803
25 | 818 | 0.7528
35 | 818 | 0.7421
45 | 818 | 0.7859
55 | 818 | 0.8606
65 | 818 | 0.8953
70 | 818 | 0.8507
75 | 818 | 0.7166
0 | 820 | 0.8073
15 | 820 | 0.7742
25 | 820 | 0.7484
35 | 820 | 0.74
45 | 820 | 0.7868
55 | 820 | 0.8633
65 | 820 | 0.8964
70 | 820 | 0.8506
75 | 820 | 0.7155
0 | 822 | 0.8011
15 | 822 | 0.7686
25 | 822 | 0.7441
35 | 822 | 0.7383
45 | 822 | 0.788
55 | 822 | 0.8657
65 | 822 | 0.8977
70 | 822 | 0.8505
75 | 822 | 0.7143
0 | 824 | 0.7948
15 | 824 | 0.7633
25 | 824 | 0.7399
35 | 824 | 0.7366
45 | 824 | 0.7895
55 | 824 | 0.8681
65 | 824 | 0.8992
70 | 824 | 0.8504
75 | 824 | 0.7129
0 | 826 | 0.7886
15 | 826 | 0.7575
25 | 826 | 0.7359
35 | 826 | 0.7354
45 | 826 | 0.7908
55 | 826 | 0.871
65 | 826 | 0.8999
70 | 826 | 0.85
75 | 826 | 0.7115
0 | 828 | 0.7822
15 | 828 | 0.7524
25 | 828 | 0.7322
35 | 828 | 0.734
45 | 828 | 0.7924
55 | 828 | 0.8737
65 | 828 | 0.9009
70 | 828 | 0.8498
75 | 828 | 0.7103
0 | 830 | 0.7766
15 | 830 | 0.747
25 | 830 | 0.7283
35 | 830 | 0.733
45 | 830 | 0.7942
55 | 830 | 0.8761
65 | 830 | 0.9018
70 | 830 | 0.8497
75 | 830 | 0.7095
0 | 832 | 0.7705
15 | 832 | 0.7418
25 | 832 | 0.7246
35 | 832 | 0.7321
45 | 832 | 0.7965
55 | 832 | 0.8789
65 | 832 | 0.9031
70 | 832 | 0.8497
75 | 832 | 0.7081
0 | 834 | 0.7644
15 | 834 | 0.7368
25 | 834 | 0.7216
35 | 834 | 0.7312
45 | 834 | 0.7984
55 | 834 | 0.8818
65 | 834 | 0.9041
70 | 834 | 0.8498
75 | 834 | 0.707
0 | 836 | 0.7583
15 | 836 | 0.7319
25 | 836 | 0.7182
35 | 836 | 0.7304
45 | 836 | 0.8003
55 | 836 | 0.8848
65 | 836 | 0.9052
70 | 836 | 0.8497
75 | 836 | 0.7055
0 | 838 | 0.7529
15 | 838 | 0.7274
25 | 838 | 0.715
35 | 838 | 0.7302
45 | 838 | 0.8031
55 | 838 | 0.8874
65 | 838 | 0.9064
70 | 838 | 0.8496
75 | 838 | 0.7045
0 | 840 | 0.7468
15 | 840 | 0.7231
25 | 840 | 0.7126
35 | 840 | 0.73
45 | 840 | 0.8054
55 | 840 | 0.8912
65 | 840 | 0.9072
70 | 840 | 0.8493
75 | 840 | 0.7042
0 | 842 | 0.7416
15 | 842 | 0.7188
25 | 842 | 0.71
35 | 842 | 0.7303
45 | 842 | 0.8081
55 | 842 | 0.8941
65 | 842 | 0.908
70 | 842 | 0.8487
75 | 842 | 0.7032
0 | 844 | 0.7365
15 | 844 | 0.7145
25 | 844 | 0.7078
35 | 844 | 0.7307
45 | 844 | 0.8105
55 | 844 | 0.897
65 | 844 | 0.9089
70 | 844 | 0.8489
75 | 844 | 0.7024
0 | 846 | 0.7308
15 | 846 | 0.7099
25 | 846 | 0.7052
35 | 846 | 0.7308
45 | 846 | 0.8138
55 | 846 | 0.8999
65 | 846 | 0.9106
70 | 846 | 0.8493
75 | 846 | 0.7019
0 | 848 | 0.7255
15 | 848 | 0.7067
25 | 848 | 0.7032
35 | 848 | 0.7311
45 | 848 | 0.8161
55 | 848 | 0.9033
65 | 848 | 0.9123
70 | 848 | 0.8488
75 | 848 | 0.7013
0 | 850 | 0.7203
15 | 850 | 0.7035
25 | 850 | 0.7014
35 | 850 | 0.7321
45 | 850 | 0.8194
55 | 850 | 0.9063
65 | 850 | 0.9123
70 | 850 | 0.8489
75 | 850 | 0.7009
0 | 852 | 0.7165
15 | 852 | 0.6995
25 | 852 | 0.7004
35 | 852 | 0.7327
45 | 852 | 0.8223
55 | 852 | 0.9087
65 | 852 | 0.9132
70 | 852 | 0.8495
75 | 852 | 0.7009
0 | 854 | 0.7111
15 | 854 | 0.6957
25 | 854 | 0.6987
35 | 854 | 0.7334
45 | 854 | 0.8255
55 | 854 | 0.9107
65 | 854 | 0.9146
70 | 854 | 0.8486
75 | 854 | 0.7
0 | 856 | 0.7071
15 | 856 | 0.6931
25 | 856 | 0.6975
35 | 856 | 0.7347
45 | 856 | 0.8288
55 | 856 | 0.9147
65 | 856 | 0.9157
70 | 856 | 0.8497
75 | 856 | 0.6991
0 | 858 | 0.702
15 | 858 | 0.6907
25 | 858 | 0.6949
35 | 858 | 0.7352
45 | 858 | 0.8316
55 | 858 | 0.9176
65 | 858 | 0.9157
70 | 858 | 0.8493
75 | 858 | 0.6995
0 | 860 | 0.6986
15 | 860 | 0.6884
25 | 860 | 0.6957
35 | 860 | 0.7379
45 | 860 | 0.8352
55 | 860 | 0.9212
65 | 860 | 0.9165
70 | 860 | 0.8501
75 | 860 | 0.7007
0 | 862 | 0.6946
15 | 862 | 0.6849
25 | 862 | 0.6952
35 | 862 | 0.7393
45 | 862 | 0.8383
55 | 862 | 0.9236
65 | 862 | 0.9175
70 | 862 | 0.8497
75 | 862 | 0.6997
0 | 864 | 0.6908
15 | 864 | 0.6829
25 | 864 | 0.6947
35 | 864 | 0.74
45 | 864 | 0.8417
55 | 864 | 0.9262
65 | 864 | 0.9173
70 | 864 | 0.8501
75 | 864 | 0.6997
0 | 866 | 0.6876
15 | 866 | 0.6803
25 | 866 | 0.6928
35 | 866 | 0.743
45 | 866 | 0.8448
55 | 866 | 0.9296
65 | 866 | 0.9184
70 | 866 | 0.8496
75 | 866 | 0.6986
0 | 868 | 0.683
15 | 868 | 0.6781
25 | 868 | 0.692
35 | 868 | 0.7442
45 | 868 | 0.8488
55 | 868 | 0.9322
65 | 868 | 0.9189
70 | 868 | 0.8497
75 | 868 | 0.6991
0 | 870 | 0.6802
15 | 870 | 0.6752
25 | 870 | 0.6918
35 | 870 | 0.7455
45 | 870 | 0.8518
55 | 870 | 0.9342
65 | 870 | 0.9206
70 | 870 | 0.8505
75 | 870 | 0.7002
0 | 872 | 0.6778
15 | 872 | 0.6739
25 | 872 | 0.6931
35 | 872 | 0.7483
45 | 872 | 0.8571
55 | 872 | 0.9365
65 | 872 | 0.9213
70 | 872 | 0.8515
75 | 872 | 0.7002
0 | 874 | 0.6752
15 | 874 | 0.673
25 | 874 | 0.693
35 | 874 | 0.7505
45 | 874 | 0.8574
55 | 874 | 0.939
65 | 874 | 0.9216
70 | 874 | 0.8509
75 | 874 | 0.7008
0 | 876 | 0.6719
15 | 876 | 0.6727
25 | 876 | 0.6951
35 | 876 | 0.7513
45 | 876 | 0.8652
55 | 876 | 0.9402
65 | 876 | 0.9226
70 | 876 | 0.8511
75 | 876 | 0.7018
0 | 878 | 0.6703
15 | 878 | 0.6695
25 | 878 | 0.6921
35 | 878 | 0.755
45 | 878 | 0.864
55 | 878 | 0.9428
65 | 878 | 0.9247
70 | 878 | 0.8528
75 | 878 | 0.7007
0 | 880 | 0.6664
15 | 880 | 0.669
25 | 880 | 0.6957
35 | 880 | 0.7592
45 | 880 | 0.868
55 | 880 | 0.9432
65 | 880 | 0.9239
70 | 880 | 0.8528
75 | 880 | 0.6997
0 | 882 | 0.6638
15 | 882 | 0.6686
25 | 882 | 0.6976
35 | 882 | 0.7643
45 | 882 | 0.8731
55 | 882 | 0.9481
65 | 882 | 0.9244
70 | 882 | 0.8524
75 | 882 | 0.7001
0 | 884 | 0.6621
15 | 884 | 0.6664
25 | 884 | 0.6958
35 | 884 | 0.7626
45 | 884 | 0.875
55 | 884 | 0.9515
65 | 884 | 0.9266
70 | 884 | 0.8525
75 | 884 | 0.7024
0 | 886 | 0.6586
15 | 886 | 0.6673
25 | 886 | 0.6942
35 | 886 | 0.7644
45 | 886 | 0.8778
55 | 886 | 0.9529
65 | 886 | 0.9236
70 | 886 | 0.8528
75 | 886 | 0.7027
0 | 888 | 0.6596
15 | 888 | 0.6677
25 | 888 | 0.7006
35 | 888 | 0.7716
45 | 888 | 0.8836
55 | 888 | 0.955
65 | 888 | 0.926
70 | 888 | 0.8524
75 | 888 | 0.7025
0 | 890 | 0.6565
15 | 890 | 0.6673
25 | 890 | 0.7014
35 | 890 | 0.7734
45 | 890 | 0.8876
55 | 890 | 0.9562
65 | 890 | 0.9302
70 | 890 | 0.8534
75 | 890 | 0.7025
0 | 892 | 0.6541
15 | 892 | 0.6666
25 | 892 | 0.7012
35 | 892 | 0.7742
45 | 892 | 0.8925
55 | 892 | 0.9611
65 | 892 | 0.9276
70 | 892 | 0.8556
75 | 892 | 0.7044
0 | 894 | 0.6513
15 | 894 | 0.6632
25 | 894 | 0.704
35 | 894 | 0.7776
45 | 894 | 0.8928
55 | 894 | 0.9601
65 | 894 | 0.9269
70 | 894 | 0.8588
75 | 894 | 0.7041
0 | 896 | 0.6524
15 | 896 | 0.6621
25 | 896 | 0.7047
35 | 896 | 0.7831
45 | 896 | 0.8977
55 | 896 | 0.9635
65 | 896 | 0.927
70 | 896 | 0.8553
75 | 896 | 0.704
0 | 898 | 0.6517
15 | 898 | 0.6675
25 | 898 | 0.7047
35 | 898 | 0.7886
45 | 898 | 0.9022
55 | 898 | 0.9637
65 | 898 | 0.9291
70 | 898 | 0.857
75 | 898 | 0.705
0 | 900 | 0.6516
15 | 900 | 0.6687
25 | 900 | 0.7095
35 | 900 | 0.7834
45 | 900 | 0.9043
55 | 900 | 0.9661
65 | 900 | 0.9272
70 | 900 | 0.859
75 | 900 | 0.7083