## Sheet1
0 | 250 | 0
15 | 250 | 0
25 | 250 | 0
35 | 250 | 0
45 | 250 | 0
55 | 250 | 0
65 | 250 | 0
70 | 250 | 0
75 | 250 | 0.0002
0 | 252 | 0
15 | 252 | 0
25 | 252 | 0
35 | 252 | 0
45 | 252 | 0
55 | 252 | 0
65 | 252 | 0
70 | 252 | 0
75 | 252 | 0.0001
0 | 254 | 0
15 | 254 | 0
25 | 254 | 0
35 | 254 | 0
45 | 254 | 0
55 | 254 | 0
65 | 254 | 0
70 | 254 | 0
75 | 254 | 0.0001
0 | 256 | 0
15 | 256 | 0
25 | 256 | 0
35 | 256 | 0
45 | 256 | 0
55 | 256 | 0
65 | 256 | 0
70 | 256 | 0
75 | 256 | 0.0001
0 | 258 | 0
15 | 258 | 0
25 | 258 | 0
35 | 258 | 0
45 | 258 | 0
55 | 258 | 0
65 | 258 | 0
70 | 258 | 0
75 | 258 | 0.0001
0 | 260 | 0
15 | 260 | 0
25 | 260 | 0
35 | 260 | 0
45 | 260 | 0
55 | 260 | 0
65 | 260 | 0
70 | 260 | 0
75 | 260 | 0.0001
0 | 262 | 0
15 | 262 | 0
25 | 262 | 0
35 | 262 | 0
45 | 262 | 0
55 | 262 | 0
65 | 262 | 0
70 | 262 | 0
75 | 262 | 0.0001
0 | 264 | 0
15 | 264 | 0
25 | 264 | 0
35 | 264 | 0
45 | 264 | 0
55 | 264 | 0
65 | 264 | 0
70 | 264 | 0
75 | 264 | 0.0001
0 | 266 | 0
15 | 266 | 0
25 | 266 | 0
35 | 266 | 0
45 | 266 | 0
55 | 266 | 0
65 | 266 | 0
70 | 266 | 0
75 | 266 | 0.0001
0 | 268 | 0
15 | 268 | 0
25 | 268 | 0
35 | 268 | 0
45 | 268 | 0
55 | 268 | 0
65 | 268 | 0
70 | 268 | 0
75 | 268 | 0.0001
0 | 270 | 0
15 | 270 | 0
25 | 270 | 0
35 | 270 | 0
45 | 270 | 0
55 | 270 | 0
65 | 270 | 0
70 | 270 | 0
75 | 270 | 0.0001
0 | 272 | 0
15 | 272 | 0
25 | 272 | 0
35 | 272 | 0
45 | 272 | 0
55 | 272 | 0
65 | 272 | 0
70 | 272 | 0
75 | 272 | 0.0001
0 | 274 | 0
15 | 274 | 0
25 | 274 | 0
35 | 274 | 0
45 | 274 | 0
55 | 274 | 0
65 | 274 | 0
70 | 274 | 0
75 | 274 | 0.0001
0 | 276 | 0
15 | 276 | 0
25 | 276 | 0
35 | 276 | 0
45 | 276 | 0
55 | 276 | 0
65 | 276 | 0
70 | 276 | 0
75 | 276 | 0
0 | 278 | 0
15 | 278 | 0
25 | 278 | 0
35 | 278 | 0
45 | 278 | 0
55 | 278 | 0
65 | 278 | 0
70 | 278 | 0
75 | 278 | 0
0 | 280 | 0
15 | 280 | 0
25 | 280 | 0
35 | 280 | 0
45 | 280 | 0
55 | 280 | 0
65 | 280 | 0
70 | 280 | 0
75 | 280 | 0
0 | 282 | 0
15 | 282 | 0
25 | 282 | 0
35 | 282 | 0
45 | 282 | 0
55 | 282 | 0
65 | 282 | 0
70 | 282 | 0
75 | 282 | 0
0 | 284 | 0
15 | 284 | 0
25 | 284 | 0
35 | 284 | 0
45 | 284 | 0
55 | 284 | 0
65 | 284 | 0
70 | 284 | 0
75 | 284 | 0.0001
0 | 286 | 0
15 | 286 | 0
25 | 286 | 0
35 | 286 | 0
45 | 286 | 0
55 | 286 | 0
65 | 286 | 0
70 | 286 | 0
75 | 286 | 0
0 | 288 | 0
15 | 288 | 0
25 | 288 | 0
35 | 288 | 0
45 | 288 | 0
55 | 288 | 0
65 | 288 | 0
70 | 288 | 0
75 | 288 | 0.0001
0 | 290 | 0
15 | 290 | 0
25 | 290 | 0
35 | 290 | 0
45 | 290 | 0
55 | 290 | 0
65 | 290 | 0
70 | 290 | 0
75 | 290 | 0.0001
0 | 292 | 0
15 | 292 | 0
25 | 292 | 0
35 | 292 | 0
45 | 292 | 0
55 | 292 | 0
65 | 292 | 0
70 | 292 | 0
75 | 292 | 0.0001
0 | 294 | 0
15 | 294 | 0
25 | 294 | 0
35 | 294 | 0
45 | 294 | 0
55 | 294 | 0
65 | 294 | 0
70 | 294 | 0
75 | 294 | 0.0001
0 | 296 | 0
15 | 296 | 0
25 | 296 | 0
35 | 296 | 0
45 | 296 | 0
55 | 296 | 0
65 | 296 | 0
70 | 296 | 0
75 | 296 | 0.0001
0 | 298 | 0
15 | 298 | 0
25 | 298 | 0
35 | 298 | 0
45 | 298 | 0
55 | 298 | 0
65 | 298 | 0
70 | 298 | 0
75 | 298 | 0.0001
0 | 300 | 0
15 | 300 | 0
25 | 300 | 0
35 | 300 | 0
45 | 300 | 0
55 | 300 | 0
65 | 300 | 0
70 | 300 | 0
75 | 300 | 0.0001
0 | 302 | 0
15 | 302 | 0
25 | 302 | 0
35 | 302 | 0
45 | 302 | 0
55 | 302 | 0
65 | 302 | 0
70 | 302 | 0
75 | 302 | 0.0001
0 | 304 | 0
15 | 304 | 0
25 | 304 | 0
35 | 304 | 0
45 | 304 | 0
55 | 304 | 0
65 | 304 | 0
70 | 304 | 0
75 | 304 | 0.0001
0 | 306 | 0
15 | 306 | 0
25 | 306 | 0
35 | 306 | 0
45 | 306 | 0
55 | 306 | 0
65 | 306 | 0
70 | 306 | 0
75 | 306 | 0
0 | 308 | 0
15 | 308 | 0
25 | 308 | 0
35 | 308 | 0
45 | 308 | 0
55 | 308 | 0
65 | 308 | 0
70 | 308 | 0
75 | 308 | 0
0 | 310 | 0
15 | 310 | 0
25 | 310 | 0
35 | 310 | 0
45 | 310 | 0
55 | 310 | 0
65 | 310 | 0
70 | 310 | 0
75 | 310 | 0.0001
0 | 312 | 0
15 | 312 | 0
25 | 312 | 0
35 | 312 | 0
45 | 312 | 0
55 | 312 | 0
65 | 312 | 0
70 | 312 | 0
75 | 312 | 0.0001
0 | 314 | 0
15 | 314 | 0
25 | 314 | 0
35 | 314 | 0
45 | 314 | 0
55 | 314 | 0
65 | 314 | 0
70 | 314 | 0
75 | 314 | 0.0002
0 | 316 | 0
15 | 316 | 0
25 | 316 | 0
35 | 316 | 0
45 | 316 | 0
55 | 316 | 0
65 | 316 | 0.0001
70 | 316 | 0.0001
75 | 316 | 0.0002
0 | 318 | 0
15 | 318 | 0
25 | 318 | 0
35 | 318 | 0
45 | 318 | 0
55 | 318 | 0.0001
65 | 318 | 0.0002
70 | 318 | 0.0003
75 | 318 | 0.0004
0 | 320 | 0.0002
15 | 320 | 0.0002
25 | 320 | 0.0002
35 | 320 | 0.0002
45 | 320 | 0.0003
55 | 320 | 0.0003
65 | 320 | 0.0005
70 | 320 | 0.0006
75 | 320 | 0.0007
0 | 322 | 0.0002
15 | 322 | 0.0002
25 | 322 | 0.0002
35 | 322 | 0.0003
45 | 322 | 0.0003
55 | 322 | 0.0005
65 | 322 | 0.0007
70 | 322 | 0.0008
75 | 322 | 0.001
0 | 324 | 0.0002
15 | 324 | 0.0002
25 | 324 | 0.0003
35 | 324 | 0.0003
45 | 324 | 0.0005
55 | 324 | 0.0007
65 | 324 | 0.0011
70 | 324 | 0.0013
75 | 324 | 0.0015
0 | 326 | 0.0003
15 | 326 | 0.0003
25 | 326 | 0.0003
35 | 326 | 0.0004
45 | 326 | 0.0007
55 | 326 | 0.001
65 | 326 | 0.0017
70 | 326 | 0.002
75 | 326 | 0.0022
0 | 328 | 0.0004
15 | 328 | 0.0004
25 | 328 | 0.0005
35 | 328 | 0.0007
45 | 328 | 0.0011
55 | 328 | 0.0016
65 | 328 | 0.0027
70 | 328 | 0.0031
75 | 328 | 0.0035
0 | 330 | 0.0005
15 | 330 | 0.0006
25 | 330 | 0.0008
35 | 330 | 0.0011
45 | 330 | 0.0018
55 | 330 | 0.0024
65 | 330 | 0.0041
70 | 330 | 0.0047
75 | 330 | 0.0054
0 | 332 | 0.0008
15 | 332 | 0.0011
25 | 332 | 0.0014
35 | 332 | 0.0019
45 | 332 | 0.0028
55 | 332 | 0.0036
65 | 332 | 0.006
70 | 332 | 0.007
75 | 332 | 0.0083
0 | 334 | 0.0015
15 | 334 | 0.0019
25 | 334 | 0.0024
35 | 334 | 0.0031
45 | 334 | 0.0043
55 | 334 | 0.005
65 | 334 | 0.0086
70 | 334 | 0.0103
75 | 334 | 0.0126
0 | 336 | 0.0026
15 | 336 | 0.0033
25 | 336 | 0.004
35 | 336 | 0.005
45 | 336 | 0.0062
55 | 336 | 0.0067
65 | 336 | 0.012
70 | 336 | 0.0147
75 | 336 | 0.0186
0 | 338 | 0.0046
15 | 338 | 0.0056
25 | 338 | 0.0064
35 | 338 | 0.0078
45 | 338 | 0.0083
55 | 338 | 0.0084
65 | 338 | 0.0162
70 | 338 | 0.0205
75 | 338 | 0.0266
0 | 340 | 0.008
15 | 340 | 0.0088
25 | 340 | 0.0099
35 | 340 | 0.0114
45 | 340 | 0.0103
55 | 340 | 0.0098
65 | 340 | 0.0214
70 | 340 | 0.0279
75 | 340 | 0.0372
0 | 342 | 0.0128
15 | 342 | 0.0133
25 | 342 | 0.0151
35 | 342 | 0.0157
45 | 342 | 0.0117
55 | 342 | 0.0108
65 | 342 | 0.0276
70 | 342 | 0.0373
75 | 342 | 0.0504
0 | 344 | 0.0187
15 | 344 | 0.0197
25 | 344 | 0.0221
35 | 344 | 0.0201
45 | 344 | 0.0122
55 | 344 | 0.0113
65 | 344 | 0.0354
70 | 344 | 0.0493
75 | 344 | 0.0669
0 | 346 | 0.0256
15 | 346 | 0.0293
25 | 346 | 0.0299
35 | 346 | 0.0237
45 | 346 | 0.0116
55 | 346 | 0.0116
65 | 346 | 0.0453
70 | 346 | 0.0644
75 | 346 | 0.0867
0 | 348 | 0.0352
15 | 348 | 0.0425
25 | 348 | 0.0368
35 | 348 | 0.0256
45 | 348 | 0.0102
55 | 348 | 0.0118
65 | 348 | 0.0578
70 | 348 | 0.0832
75 | 348 | 0.1101
0 | 350 | 0.0507
15 | 350 | 0.056
25 | 350 | 0.0415
35 | 350 | 0.0247
45 | 350 | 0.0088
55 | 350 | 0.012
65 | 350 | 0.0736
70 | 350 | 0.1064
75 | 350 | 0.1369
0 | 352 | 0.0745
15 | 352 | 0.0639
25 | 352 | 0.0445
35 | 352 | 0.0205
45 | 352 | 0.0075
55 | 352 | 0.0125
65 | 352 | 0.0937
70 | 352 | 0.1348
75 | 352 | 0.1675
0 | 354 | 0.0997
15 | 354 | 0.0659
25 | 354 | 0.0449
35 | 354 | 0.0149
45 | 354 | 0.0065
55 | 354 | 0.0132
65 | 354 | 0.1195
70 | 354 | 0.1691
75 | 354 | 0.2017
0 | 356 | 0.1078
15 | 356 | 0.067
25 | 356 | 0.0397
35 | 356 | 0.0101
45 | 356 | 0.0058
55 | 356 | 0.0143
65 | 356 | 0.152
70 | 356 | 0.2094
75 | 356 | 0.2389
0 | 358 | 0.1002
15 | 358 | 0.0686
25 | 358 | 0.0287
35 | 358 | 0.0068
45 | 358 | 0.0053
55 | 358 | 0.016
65 | 358 | 0.1917
70 | 358 | 0.255
75 | 358 | 0.2781
0 | 360 | 0.0941
15 | 360 | 0.0639
25 | 360 | 0.0176
35 | 360 | 0.0048
45 | 360 | 0.0051
55 | 360 | 0.0183
65 | 360 | 0.2384
70 | 360 | 0.3041
75 | 360 | 0.317
0 | 362 | 0.0978
15 | 362 | 0.047
25 | 362 | 0.0102
35 | 362 | 0.0035
45 | 362 | 0.0049
55 | 362 | 0.0214
65 | 362 | 0.2911
70 | 362 | 0.3548
75 | 362 | 0.3548
0 | 364 | 0.1048
15 | 364 | 0.0272
25 | 364 | 0.0061
35 | 364 | 0.0027
45 | 364 | 0.005
55 | 364 | 0.0256
65 | 364 | 0.3479
70 | 364 | 0.4047
75 | 364 | 0.3901
0 | 366 | 0.0902
15 | 366 | 0.0141
25 | 366 | 0.0038
35 | 366 | 0.0021
45 | 366 | 0.0051
55 | 366 | 0.0314
65 | 366 | 0.406
70 | 366 | 0.4516
75 | 366 | 0.4224
0 | 368 | 0.0534
15 | 368 | 0.0076
25 | 368 | 0.0025
35 | 368 | 0.0017
45 | 368 | 0.0055
55 | 368 | 0.0393
65 | 368 | 0.4613
70 | 368 | 0.4933
75 | 368 | 0.4508
0 | 370 | 0.0259
15 | 370 | 0.0044
25 | 370 | 0.0018
35 | 370 | 0.0014
45 | 370 | 0.0059
55 | 370 | 0.0498
65 | 370 | 0.5098
70 | 370 | 0.5288
75 | 370 | 0.4748
0 | 372 | 0.0127
15 | 372 | 0.0027
25 | 372 | 0.0012
35 | 372 | 0.0012
45 | 372 | 0.0065
55 | 372 | 0.0639
65 | 372 | 0.5514
70 | 372 | 0.5583
75 | 372 | 0.4952
0 | 374 | 0.0067
15 | 374 | 0.0016
25 | 374 | 0.0008
35 | 374 | 0.001
45 | 374 | 0.0074
55 | 374 | 0.0831
65 | 374 | 0.5853
70 | 374 | 0.5826
75 | 374 | 0.512
0 | 376 | 0.0037
15 | 376 | 0.0009
25 | 376 | 0.0004
35 | 376 | 0.0007
45 | 376 | 0.0084
55 | 376 | 0.1087
65 | 376 | 0.6119
70 | 376 | 0.6021
75 | 376 | 0.5263
0 | 378 | 0.0028
15 | 378 | 0.0012
25 | 378 | 0.0009
35 | 378 | 0.0014
45 | 378 | 0.0108
55 | 378 | 0.1429
65 | 378 | 0.6327
70 | 378 | 0.6183
75 | 378 | 0.5386
0 | 380 | 0.002
15 | 380 | 0.001
25 | 380 | 0.0009
35 | 380 | 0.0015
45 | 380 | 0.0132
55 | 380 | 0.1903
65 | 380 | 0.6511
70 | 380 | 0.6341
75 | 380 | 0.5509
0 | 382 | 0.0015
15 | 382 | 0.0009
25 | 382 | 0.0009
35 | 382 | 0.0015
45 | 382 | 0.016
55 | 382 | 0.2447
65 | 382 | 0.6639
70 | 382 | 0.6454
75 | 382 | 0.5602
0 | 384 | 0.0012
15 | 384 | 0.0008
25 | 384 | 0.0008
35 | 384 | 0.0016
45 | 384 | 0.0198
55 | 384 | 0.309
65 | 384 | 0.6745
70 | 384 | 0.6552
75 | 384 | 0.5684
0 | 386 | 0.001
15 | 386 | 0.0007
25 | 386 | 0.0008
35 | 386 | 0.0017
45 | 386 | 0.0248
55 | 386 | 0.3802
65 | 386 | 0.6832
70 | 386 | 0.6633
75 | 386 | 0.5761
0 | 388 | 0.0008
15 | 388 | 0.0006
25 | 388 | 0.0008
35 | 388 | 0.0018
45 | 388 | 0.0315
55 | 388 | 0.4534
65 | 388 | 0.6907
70 | 388 | 0.6705
75 | 388 | 0.5832
0 | 390 | 0.0007
15 | 390 | 0.0006
25 | 390 | 0.0008
35 | 390 | 0.0019
45 | 390 | 0.0404
55 | 390 | 0.5233
65 | 390 | 0.6975
70 | 390 | 0.6769
75 | 390 | 0.5895
0 | 392 | 0.0006
15 | 392 | 0.0006
25 | 392 | 0.0008
35 | 392 | 0.0021
45 | 392 | 0.0522
55 | 392 | 0.5855
65 | 392 | 0.7031
70 | 392 | 0.6825
75 | 392 | 0.5954
0 | 394 | 0.0006
15 | 394 | 0.0005
25 | 394 | 0.0008
35 | 394 | 0.0024
45 | 394 | 0.0682
55 | 394 | 0.6369
65 | 394 | 0.7079
70 | 394 | 0.6873
75 | 394 | 0.6007
0 | 396 | 0.0005
15 | 396 | 0.0005
25 | 396 | 0.0008
35 | 396 | 0.0026
45 | 396 | 0.0899
55 | 396 | 0.6764
65 | 396 | 0.7127
70 | 396 | 0.6918
75 | 396 | 0.6054
0 | 398 | 0.0005
15 | 398 | 0.0005
25 | 398 | 0.0008
35 | 398 | 0.003
45 | 398 | 0.1182
55 | 398 | 0.7037
65 | 398 | 0.7163
70 | 398 | 0.6956
75 | 398 | 0.6096
0 | 400 | 0.0005
15 | 400 | 0.0005
25 | 400 | 0.0009
35 | 400 | 0.0035
45 | 400 | 0.1546
55 | 400 | 0.7217
65 | 400 | 0.7201
70 | 400 | 0.6993
75 | 400 | 0.6131
0 | 402 | 0.0005
15 | 402 | 0.0005
25 | 402 | 0.0009
35 | 402 | 0.004
45 | 402 | 0.2004
55 | 402 | 0.7323
65 | 402 | 0.7232
70 | 402 | 0.7024
75 | 402 | 0.6159
0 | 404 | 0.0004
15 | 404 | 0.0005
25 | 404 | 0.001
35 | 404 | 0.0047
45 | 404 | 0.2567
55 | 404 | 0.739
65 | 404 | 0.7262
70 | 404 | 0.7056
75 | 404 | 0.6181
0 | 406 | 0.0004
15 | 406 | 0.0006
25 | 406 | 0.0011
35 | 406 | 0.0056
45 | 406 | 0.3225
55 | 406 | 0.7428
65 | 406 | 0.7288
70 | 406 | 0.7082
75 | 406 | 0.62
0 | 408 | 0.0004
15 | 408 | 0.0006
25 | 408 | 0.0012
35 | 408 | 0.0067
45 | 408 | 0.3939
55 | 408 | 0.7455
65 | 408 | 0.7317
70 | 408 | 0.7109
75 | 408 | 0.6212
0 | 410 | 0.0004
15 | 410 | 0.0006
25 | 410 | 0.0013
35 | 410 | 0.008
45 | 410 | 0.4667
55 | 410 | 0.7476
65 | 410 | 0.734
70 | 410 | 0.7133
75 | 410 | 0.622
0 | 412 | 0.0004
15 | 412 | 0.0006
25 | 412 | 0.0015
35 | 412 | 0.0098
45 | 412 | 0.5364
55 | 412 | 0.7496
65 | 412 | 0.7363
70 | 412 | 0.7156
75 | 412 | 0.6227
0 | 414 | 0.0004
15 | 414 | 0.0007
25 | 414 | 0.0016
35 | 414 | 0.012
45 | 414 | 0.5996
55 | 414 | 0.752
65 | 414 | 0.7385
70 | 414 | 0.7178
75 | 414 | 0.6234
0 | 416 | 0.0005
15 | 416 | 0.0007
25 | 416 | 0.0019
35 | 416 | 0.015
45 | 416 | 0.6527
55 | 416 | 0.7546
65 | 416 | 0.7409
70 | 416 | 0.7199
75 | 416 | 0.6243
0 | 418 | 0.0005
15 | 418 | 0.0008
25 | 418 | 0.0021
35 | 418 | 0.0188
45 | 418 | 0.6933
55 | 418 | 0.7573
65 | 418 | 0.7433
70 | 418 | 0.7219
75 | 418 | 0.6257
0 | 420 | 0.0005
15 | 420 | 0.0009
25 | 420 | 0.0025
35 | 420 | 0.0238
45 | 420 | 0.722
55 | 420 | 0.7599
65 | 420 | 0.7458
70 | 420 | 0.7247
75 | 420 | 0.6282
0 | 422 | 0.0005
15 | 422 | 0.0009
25 | 422 | 0.0029
35 | 422 | 0.0302
45 | 422 | 0.7409
55 | 422 | 0.7628
65 | 422 | 0.7484
70 | 422 | 0.7279
75 | 422 | 0.6334
0 | 424 | 0.0005
15 | 424 | 0.001
25 | 424 | 0.0034
35 | 424 | 0.0389
45 | 424 | 0.7526
55 | 424 | 0.7655
65 | 424 | 0.7522
70 | 424 | 0.7328
75 | 424 | 0.6442
0 | 426 | 0.0006
15 | 426 | 0.0011
25 | 426 | 0.004
35 | 426 | 0.0506
45 | 426 | 0.7593
55 | 426 | 0.7684
65 | 426 | 0.7576
70 | 426 | 0.7409
75 | 426 | 0.6656
0 | 428 | 0.0006
15 | 428 | 0.0013
25 | 428 | 0.0047
35 | 428 | 0.0658
45 | 428 | 0.7628
55 | 428 | 0.7711
65 | 428 | 0.7657
70 | 428 | 0.7554
75 | 428 | 0.7013
0 | 430 | 0.0007
15 | 430 | 0.0014
25 | 430 | 0.0056
35 | 430 | 0.0859
45 | 430 | 0.765
55 | 430 | 0.7741
65 | 430 | 0.7787
70 | 430 | 0.78
75 | 430 | 0.7458
0 | 432 | 0.0007
15 | 432 | 0.0016
25 | 432 | 0.0068
35 | 432 | 0.1124
45 | 432 | 0.7667
55 | 432 | 0.7774
65 | 432 | 0.8006
70 | 432 | 0.8168
75 | 432 | 0.7806
0 | 434 | 0.0008
15 | 434 | 0.0019
25 | 434 | 0.0083
35 | 434 | 0.1471
45 | 434 | 0.7684
55 | 434 | 0.7812
65 | 434 | 0.8339
70 | 434 | 0.86
75 | 434 | 0.7939
0 | 436 | 0.0009
15 | 436 | 0.0022
25 | 436 | 0.0102
35 | 436 | 0.1913
45 | 436 | 0.7706
55 | 436 | 0.7855
65 | 436 | 0.8753
70 | 436 | 0.8951
75 | 436 | 0.7904
0 | 438 | 0.0009
15 | 438 | 0.0025
25 | 438 | 0.0126
35 | 438 | 0.2452
45 | 438 | 0.7731
55 | 438 | 0.7911
65 | 438 | 0.9129
70 | 438 | 0.9121
75 | 438 | 0.7812
0 | 440 | 0.001
15 | 440 | 0.0029
25 | 440 | 0.0156
35 | 440 | 0.308
45 | 440 | 0.776
55 | 440 | 0.7995
65 | 440 | 0.9369
70 | 440 | 0.9147
75 | 440 | 0.7722
0 | 442 | 0.0012
15 | 442 | 0.0035
25 | 442 | 0.0195
35 | 442 | 0.3779
45 | 442 | 0.7789
55 | 442 | 0.8113
65 | 442 | 0.9465
70 | 442 | 0.9098
75 | 442 | 0.7646
0 | 444 | 0.0014
15 | 444 | 0.0042
25 | 444 | 0.0248
35 | 444 | 0.4524
45 | 444 | 0.7821
55 | 444 | 0.829
65 | 444 | 0.9462
70 | 444 | 0.9026
75 | 444 | 0.7593
0 | 446 | 0.0017
15 | 446 | 0.0051
25 | 446 | 0.0322
35 | 446 | 0.5332
45 | 446 | 0.7948
55 | 446 | 0.8604
65 | 446 | 0.9418
70 | 446 | 0.8968
75 | 446 | 0.7585
0 | 448 | 0.0019
15 | 448 | 0.0062
25 | 448 | 0.0418
35 | 448 | 0.6126
45 | 448 | 0.815
55 | 448 | 0.8985
65 | 448 | 0.9379
70 | 448 | 0.8943
75 | 448 | 0.7618
0 | 450 | 0.0022
15 | 450 | 0.0076
25 | 450 | 0.0547
35 | 450 | 0.6839
45 | 450 | 0.8358
55 | 450 | 0.9328
65 | 450 | 0.9354
70 | 450 | 0.894
75 | 450 | 0.7669
0 | 452 | 0.0025
15 | 452 | 0.0093
25 | 452 | 0.072
35 | 452 | 0.7454
45 | 452 | 0.8584
55 | 452 | 0.9591
65 | 452 | 0.9342
70 | 452 | 0.8954
75 | 452 | 0.7732
0 | 454 | 0.0029
15 | 454 | 0.0115
25 | 454 | 0.0954
35 | 454 | 0.796
45 | 454 | 0.8827
55 | 454 | 0.9759
65 | 454 | 0.9345
70 | 454 | 0.8984
75 | 454 | 0.7805
0 | 456 | 0.0034
15 | 456 | 0.0143
25 | 456 | 0.1264
35 | 456 | 0.8352
45 | 456 | 0.9076
55 | 456 | 0.9841
65 | 456 | 0.936
70 | 456 | 0.9025
75 | 456 | 0.788
0 | 458 | 0.0039
15 | 458 | 0.0178
25 | 458 | 0.1662
35 | 458 | 0.863
45 | 458 | 0.9303
55 | 458 | 0.9873
65 | 458 | 0.9381
70 | 458 | 0.907
75 | 458 | 0.7948
0 | 460 | 0.0044
15 | 460 | 0.0223
25 | 460 | 0.216
35 | 460 | 0.8813
45 | 460 | 0.9492
55 | 460 | 0.9883
65 | 460 | 0.9405
70 | 460 | 0.9111
75 | 460 | 0.8005
0 | 462 | 0.0051
15 | 462 | 0.0279
25 | 462 | 0.2766
35 | 462 | 0.892
45 | 462 | 0.9636
55 | 462 | 0.9884
65 | 462 | 0.9426
70 | 462 | 0.9147
75 | 462 | 0.8051
0 | 464 | 0.006
15 | 464 | 0.0352
25 | 464 | 0.3481
35 | 464 | 0.897
45 | 464 | 0.9734
55 | 464 | 0.9881
65 | 464 | 0.9443
70 | 464 | 0.9179
75 | 464 | 0.8082
0 | 466 | 0.0071
15 | 466 | 0.0447
25 | 466 | 0.4276
35 | 466 | 0.8982
45 | 466 | 0.9794
55 | 466 | 0.9877
65 | 466 | 0.9457
70 | 466 | 0.9202
75 | 466 | 0.8104
0 | 468 | 0.0085
15 | 468 | 0.0569
25 | 468 | 0.5091
35 | 468 | 0.8975
45 | 468 | 0.9826
55 | 468 | 0.9869
65 | 468 | 0.9465
70 | 468 | 0.9221
75 | 468 | 0.8115
0 | 470 | 0.0104
15 | 470 | 0.0725
25 | 470 | 0.5876
35 | 470 | 0.8971
45 | 470 | 0.9841
55 | 470 | 0.9856
65 | 470 | 0.9471
70 | 470 | 0.9233
75 | 470 | 0.8113
0 | 472 | 0.0127
15 | 472 | 0.0928
25 | 472 | 0.6583
35 | 472 | 0.8992
45 | 472 | 0.9845
55 | 472 | 0.984
65 | 472 | 0.9479
70 | 472 | 0.9247
75 | 472 | 0.8104
0 | 474 | 0.0158
15 | 474 | 0.1191
25 | 474 | 0.7173
35 | 474 | 0.9053
45 | 474 | 0.9843
55 | 474 | 0.9824
65 | 474 | 0.949
70 | 474 | 0.9256
75 | 474 | 0.8081
0 | 476 | 0.0196
15 | 476 | 0.1526
25 | 476 | 0.762
35 | 476 | 0.9155
45 | 476 | 0.9837
55 | 476 | 0.9807
65 | 476 | 0.9502
70 | 476 | 0.9262
75 | 476 | 0.805
0 | 478 | 0.0244
15 | 478 | 0.1938
25 | 478 | 0.7924
35 | 478 | 0.9281
45 | 478 | 0.9828
55 | 478 | 0.9788
65 | 478 | 0.9512
70 | 478 | 0.9262
75 | 478 | 0.8008
0 | 480 | 0.0306
15 | 480 | 0.2426
25 | 480 | 0.8103
35 | 480 | 0.9407
45 | 480 | 0.9816
55 | 480 | 0.9768
65 | 480 | 0.9518
70 | 480 | 0.925
75 | 480 | 0.7951
0 | 482 | 0.0388
15 | 482 | 0.3004
25 | 482 | 0.8215
35 | 482 | 0.9524
45 | 482 | 0.98
55 | 482 | 0.9746
65 | 482 | 0.9518
70 | 482 | 0.9227
75 | 482 | 0.7885
0 | 484 | 0.0497
15 | 484 | 0.3708
25 | 484 | 0.8387
35 | 484 | 0.9621
45 | 484 | 0.979
55 | 484 | 0.9738
65 | 484 | 0.9517
70 | 484 | 0.9201
75 | 484 | 0.7829
0 | 486 | 0.0638
15 | 486 | 0.4525
25 | 486 | 0.8643
35 | 486 | 0.9683
45 | 486 | 0.9791
55 | 486 | 0.975
65 | 486 | 0.9517
70 | 486 | 0.9178
75 | 486 | 0.7795
0 | 488 | 0.0819
15 | 488 | 0.5404
25 | 488 | 0.8913
35 | 488 | 0.9716
45 | 488 | 0.9797
55 | 488 | 0.9771
65 | 488 | 0.9516
70 | 488 | 0.916
75 | 488 | 0.7783
0 | 490 | 0.1056
15 | 490 | 0.6303
25 | 490 | 0.9156
35 | 490 | 0.9729
45 | 490 | 0.981
55 | 490 | 0.9794
65 | 490 | 0.9513
70 | 490 | 0.9151
75 | 490 | 0.7789
0 | 492 | 0.1363
15 | 492 | 0.7167
25 | 492 | 0.9346
35 | 492 | 0.9734
45 | 492 | 0.9828
55 | 492 | 0.9821
65 | 492 | 0.9514
70 | 492 | 0.9152
75 | 492 | 0.7815
0 | 494 | 0.1763
15 | 494 | 0.7946
25 | 494 | 0.9476
35 | 494 | 0.9741
45 | 494 | 0.9849
55 | 494 | 0.9848
65 | 494 | 0.952
70 | 494 | 0.9164
75 | 494 | 0.7855
0 | 496 | 0.2275
15 | 496 | 0.8583
25 | 496 | 0.955
35 | 496 | 0.9746
45 | 496 | 0.9871
55 | 496 | 0.9874
65 | 496 | 0.9532
70 | 496 | 0.9183
75 | 496 | 0.7906
0 | 498 | 0.2898
15 | 498 | 0.9043
25 | 498 | 0.9585
35 | 498 | 0.9754
45 | 498 | 0.9893
55 | 498 | 0.9893
65 | 498 | 0.9545
70 | 498 | 0.9208
75 | 498 | 0.7956
0 | 500 | 0.3639
15 | 500 | 0.9343
25 | 500 | 0.9602
35 | 500 | 0.9764
45 | 500 | 0.9913
55 | 500 | 0.9908
65 | 500 | 0.9562
70 | 500 | 0.9229
75 | 500 | 0.8002
0 | 502 | 0.4486
15 | 502 | 0.9513
25 | 502 | 0.9612
35 | 502 | 0.9776
45 | 502 | 0.9928
55 | 502 | 0.9918
65 | 502 | 0.9577
70 | 502 | 0.9252
75 | 502 | 0.8042
0 | 504 | 0.541
15 | 504 | 0.9594
25 | 504 | 0.9622
35 | 504 | 0.9787
45 | 504 | 0.9941
55 | 504 | 0.9926
65 | 504 | 0.959
70 | 504 | 0.927
75 | 504 | 0.8074
0 | 506 | 0.6357
15 | 506 | 0.962
25 | 506 | 0.9635
35 | 506 | 0.9798
45 | 506 | 0.9949
55 | 506 | 0.9932
65 | 506 | 0.9598
70 | 506 | 0.928
75 | 506 | 0.8097
0 | 508 | 0.7241
15 | 508 | 0.9617
25 | 508 | 0.9647
35 | 508 | 0.9809
45 | 508 | 0.9955
55 | 508 | 0.9935
65 | 508 | 0.9599
70 | 508 | 0.9286
75 | 508 | 0.8113
0 | 510 | 0.8005
15 | 510 | 0.9603
25 | 510 | 0.966
35 | 510 | 0.9817
45 | 510 | 0.9957
55 | 510 | 0.9938
65 | 510 | 0.9598
70 | 510 | 0.9289
75 | 510 | 0.8127
0 | 512 | 0.8611
15 | 512 | 0.9587
25 | 512 | 0.9672
35 | 512 | 0.9825
45 | 512 | 0.9956
55 | 512 | 0.9938
65 | 512 | 0.9594
70 | 512 | 0.9289
75 | 512 | 0.814
0 | 514 | 0.9057
15 | 514 | 0.9573
25 | 514 | 0.9683
35 | 514 | 0.9831
45 | 514 | 0.9955
55 | 514 | 0.9938
65 | 514 | 0.959
70 | 514 | 0.9288
75 | 514 | 0.8152
0 | 516 | 0.9351
15 | 516 | 0.9566
25 | 516 | 0.9692
35 | 516 | 0.9837
45 | 516 | 0.9953
55 | 516 | 0.9937
65 | 516 | 0.9584
70 | 516 | 0.9288
75 | 516 | 0.8162
0 | 518 | 0.9521
15 | 518 | 0.9565
25 | 518 | 0.97
35 | 518 | 0.9843
45 | 518 | 0.9951
55 | 518 | 0.9935
65 | 518 | 0.9579
70 | 518 | 0.9289
75 | 518 | 0.8172
0 | 520 | 0.9605
15 | 520 | 0.9568
25 | 520 | 0.9705
35 | 520 | 0.9848
45 | 520 | 0.995
55 | 520 | 0.9933
65 | 520 | 0.9575
70 | 520 | 0.9288
75 | 520 | 0.8181
0 | 522 | 0.9633
15 | 522 | 0.9576
25 | 522 | 0.9712
35 | 522 | 0.9855
45 | 522 | 0.9947
55 | 522 | 0.9929
65 | 522 | 0.9571
70 | 522 | 0.9288
75 | 522 | 0.8189
0 | 524 | 0.963
15 | 524 | 0.9586
25 | 524 | 0.9718
35 | 524 | 0.986
45 | 524 | 0.9946
55 | 524 | 0.9924
65 | 524 | 0.957
70 | 524 | 0.929
75 | 524 | 0.8192
0 | 526 | 0.9609
15 | 526 | 0.96
25 | 526 | 0.9723
35 | 526 | 0.9866
45 | 526 | 0.9945
55 | 526 | 0.9922
65 | 526 | 0.957
70 | 526 | 0.9292
75 | 526 | 0.8194
0 | 528 | 0.9585
15 | 528 | 0.961
25 | 528 | 0.9727
35 | 528 | 0.9873
45 | 528 | 0.9943
55 | 528 | 0.992
65 | 528 | 0.9572
70 | 528 | 0.9295
75 | 528 | 0.8191
0 | 530 | 0.956
15 | 530 | 0.9623
25 | 530 | 0.9732
35 | 530 | 0.9878
45 | 530 | 0.994
55 | 530 | 0.9919
65 | 530 | 0.9572
70 | 530 | 0.9299
75 | 530 | 0.8186
0 | 532 | 0.9543
15 | 532 | 0.9634
25 | 532 | 0.974
35 | 532 | 0.9881
45 | 532 | 0.9939
55 | 532 | 0.9917
65 | 532 | 0.9573
70 | 532 | 0.93
75 | 532 | 0.8176
0 | 534 | 0.9535
15 | 534 | 0.9645
25 | 534 | 0.9747
35 | 534 | 0.9886
45 | 534 | 0.9937
55 | 534 | 0.9915
65 | 534 | 0.9575
70 | 534 | 0.9299
75 | 534 | 0.8163
0 | 536 | 0.9531
15 | 536 | 0.9656
25 | 536 | 0.9754
35 | 536 | 0.9892
45 | 536 | 0.9934
55 | 536 | 0.9915
65 | 536 | 0.9574
70 | 536 | 0.9298
75 | 536 | 0.8148
0 | 538 | 0.9536
15 | 538 | 0.9668
25 | 538 | 0.9761
35 | 538 | 0.9897
45 | 538 | 0.9931
55 | 538 | 0.9916
65 | 538 | 0.9573
70 | 538 | 0.9296
75 | 538 | 0.813
0 | 540 | 0.9546
15 | 540 | 0.9678
25 | 540 | 0.9768
35 | 540 | 0.9901
45 | 540 | 0.9928
55 | 540 | 0.9915
65 | 540 | 0.957
70 | 540 | 0.9292
75 | 540 | 0.8111
0 | 542 | 0.9558
15 | 542 | 0.9686
25 | 542 | 0.9777
35 | 542 | 0.9906
45 | 542 | 0.9926
55 | 542 | 0.9916
65 | 542 | 0.9567
70 | 542 | 0.9288
75 | 542 | 0.8093
0 | 544 | 0.957
15 | 544 | 0.9695
25 | 544 | 0.9787
35 | 544 | 0.9909
45 | 544 | 0.9923
55 | 544 | 0.9917
65 | 544 | 0.9565
70 | 544 | 0.9282
75 | 544 | 0.8074
0 | 546 | 0.9584
15 | 546 | 0.9702
25 | 546 | 0.9795
35 | 546 | 0.991
45 | 546 | 0.9921
55 | 546 | 0.9918
65 | 546 | 0.956
70 | 546 | 0.9276
75 | 546 | 0.8056
0 | 548 | 0.9598
15 | 548 | 0.971
25 | 548 | 0.9805
35 | 548 | 0.9911
45 | 548 | 0.9921
55 | 548 | 0.9919
65 | 548 | 0.9556
70 | 548 | 0.9271
75 | 548 | 0.8039
0 | 550 | 0.9614
15 | 550 | 0.9719
25 | 550 | 0.9815
35 | 550 | 0.9913
45 | 550 | 0.992
55 | 550 | 0.9919
65 | 550 | 0.9551
70 | 550 | 0.9266
75 | 550 | 0.8025
0 | 552 | 0.9629
15 | 552 | 0.9726
25 | 552 | 0.9822
35 | 552 | 0.9914
45 | 552 | 0.9923
55 | 552 | 0.9919
65 | 552 | 0.9547
70 | 552 | 0.9263
75 | 552 | 0.8013
0 | 554 | 0.9647
15 | 554 | 0.9733
25 | 554 | 0.983
35 | 554 | 0.9912
45 | 554 | 0.9923
55 | 554 | 0.9919
65 | 554 | 0.9544
70 | 554 | 0.9261
75 | 554 | 0.8002
0 | 556 | 0.966
15 | 556 | 0.9744
25 | 556 | 0.9838
35 | 556 | 0.9912
45 | 556 | 0.9922
55 | 556 | 0.9918
65 | 556 | 0.9541
70 | 556 | 0.9259
75 | 556 | 0.7992
0 | 558 | 0.9666
15 | 558 | 0.9754
25 | 558 | 0.9847
35 | 558 | 0.9911
45 | 558 | 0.9924
55 | 558 | 0.9915
65 | 558 | 0.954
70 | 558 | 0.9259
75 | 558 | 0.7983
0 | 560 | 0.967
15 | 560 | 0.9764
25 | 560 | 0.9854
35 | 560 | 0.991
45 | 560 | 0.9926
55 | 560 | 0.9913
65 | 560 | 0.9541
70 | 560 | 0.9261
75 | 560 | 0.7976
0 | 562 | 0.9678
15 | 562 | 0.9773
25 | 562 | 0.9861
35 | 562 | 0.9911
45 | 562 | 0.9929
55 | 562 | 0.9911
65 | 562 | 0.9543
70 | 562 | 0.9267
75 | 562 | 0.7972
0 | 564 | 0.969
15 | 564 | 0.9783
25 | 564 | 0.9869
35 | 564 | 0.9913
45 | 564 | 0.9932
55 | 564 | 0.9908
65 | 564 | 0.9548
70 | 564 | 0.9276
75 | 564 | 0.797
0 | 566 | 0.9697
15 | 566 | 0.9791
25 | 566 | 0.9875
35 | 566 | 0.9915
45 | 566 | 0.9934
55 | 566 | 0.9903
65 | 566 | 0.9552
70 | 566 | 0.9285
75 | 566 | 0.7964
0 | 568 | 0.9705
15 | 568 | 0.9799
25 | 568 | 0.9879
35 | 568 | 0.9915
45 | 568 | 0.9938
55 | 568 | 0.9899
65 | 568 | 0.9559
70 | 568 | 0.9293
75 | 568 | 0.7958
0 | 570 | 0.9714
15 | 570 | 0.9807
25 | 570 | 0.9883
35 | 570 | 0.9914
45 | 570 | 0.994
55 | 570 | 0.9895
65 | 570 | 0.9564
70 | 570 | 0.9303
75 | 570 | 0.7951
0 | 572 | 0.9722
15 | 572 | 0.9816
25 | 572 | 0.9885
35 | 572 | 0.9914
45 | 572 | 0.9942
55 | 572 | 0.989
65 | 572 | 0.9572
70 | 572 | 0.9311
75 | 572 | 0.7941
0 | 574 | 0.973
15 | 574 | 0.9826
25 | 574 | 0.9887
35 | 574 | 0.9913
45 | 574 | 0.9945
55 | 574 | 0.9883
65 | 574 | 0.9581
70 | 574 | 0.9319
75 | 574 | 0.7927
0 | 576 | 0.9739
15 | 576 | 0.9834
25 | 576 | 0.989
35 | 576 | 0.9908
45 | 576 | 0.9947
55 | 576 | 0.9878
65 | 576 | 0.9589
70 | 576 | 0.9325
75 | 576 | 0.791
0 | 578 | 0.9749
15 | 578 | 0.9842
25 | 578 | 0.9891
35 | 578 | 0.9902
45 | 578 | 0.9948
55 | 578 | 0.9871
65 | 578 | 0.9598
70 | 578 | 0.9329
75 | 578 | 0.7886
0 | 580 | 0.9757
15 | 580 | 0.9849
25 | 580 | 0.9891
35 | 580 | 0.9901
45 | 580 | 0.995
55 | 580 | 0.9864
65 | 580 | 0.9608
70 | 580 | 0.933
75 | 580 | 0.7856
0 | 582 | 0.9764
15 | 582 | 0.9856
25 | 582 | 0.9889
35 | 582 | 0.9902
45 | 582 | 0.9952
55 | 582 | 0.9856
65 | 582 | 0.9616
70 | 582 | 0.933
75 | 582 | 0.782
0 | 584 | 0.9772
15 | 584 | 0.9861
25 | 584 | 0.9887
35 | 584 | 0.9902
45 | 584 | 0.9953
55 | 584 | 0.9849
65 | 584 | 0.9622
70 | 584 | 0.9325
75 | 584 | 0.7778
0 | 586 | 0.9782
15 | 586 | 0.9867
25 | 586 | 0.9883
35 | 586 | 0.99
45 | 586 | 0.9952
55 | 586 | 0.9843
65 | 586 | 0.9625
70 | 586 | 0.9315
75 | 586 | 0.773
0 | 588 | 0.9793
15 | 588 | 0.987
25 | 588 | 0.9881
35 | 588 | 0.9901
45 | 588 | 0.9952
55 | 588 | 0.9836
65 | 588 | 0.9627
70 | 588 | 0.9298
75 | 588 | 0.7678
0 | 590 | 0.9801
15 | 590 | 0.9874
25 | 590 | 0.9881
35 | 590 | 0.9903
45 | 590 | 0.9951
55 | 590 | 0.9827
65 | 590 | 0.9625
70 | 590 | 0.9278
75 | 590 | 0.762
0 | 592 | 0.9811
15 | 592 | 0.9877
25 | 592 | 0.9878
35 | 592 | 0.9906
45 | 592 | 0.9949
55 | 592 | 0.9818
65 | 592 | 0.962
70 | 592 | 0.9254
75 | 592 | 0.7557
0 | 594 | 0.9822
15 | 594 | 0.9878
25 | 594 | 0.9876
35 | 594 | 0.9907
45 | 594 | 0.9946
55 | 594 | 0.9813
65 | 594 | 0.9611
70 | 594 | 0.9225
75 | 594 | 0.7494
0 | 596 | 0.9829
15 | 596 | 0.9878
25 | 596 | 0.9876
35 | 596 | 0.9907
45 | 596 | 0.9944
55 | 596 | 0.9807
65 | 596 | 0.9599
70 | 596 | 0.9191
75 | 596 | 0.743
0 | 598 | 0.9834
15 | 598 | 0.9878
25 | 598 | 0.9874
35 | 598 | 0.991
45 | 598 | 0.9941
55 | 598 | 0.9801
65 | 598 | 0.9582
70 | 598 | 0.9151
75 | 598 | 0.7366
0 | 600 | 0.9839
15 | 600 | 0.9878
25 | 600 | 0.9874
35 | 600 | 0.9914
45 | 600 | 0.9938
55 | 600 | 0.9795
65 | 600 | 0.9561
70 | 600 | 0.9106
75 | 600 | 0.7303
0 | 602 | 0.9841
15 | 602 | 0.9877
25 | 602 | 0.9874
35 | 602 | 0.9917
45 | 602 | 0.9933
55 | 602 | 0.9789
65 | 602 | 0.9537
70 | 602 | 0.906
75 | 602 | 0.7241
0 | 604 | 0.9843
15 | 604 | 0.9877
25 | 604 | 0.9873
35 | 604 | 0.9919
45 | 604 | 0.9927
55 | 604 | 0.9782
65 | 604 | 0.9508
70 | 604 | 0.9011
75 | 604 | 0.7182
0 | 606 | 0.9847
15 | 606 | 0.9875
25 | 606 | 0.9872
35 | 606 | 0.992
45 | 606 | 0.9921
55 | 606 | 0.9775
65 | 606 | 0.9477
70 | 606 | 0.8961
75 | 606 | 0.7127
0 | 608 | 0.985
15 | 608 | 0.9873
25 | 608 | 0.9871
35 | 608 | 0.9921
45 | 608 | 0.9914
55 | 608 | 0.9768
65 | 608 | 0.9442
70 | 608 | 0.8909
75 | 608 | 0.7075
0 | 610 | 0.9851
15 | 610 | 0.9873
25 | 610 | 0.9871
35 | 610 | 0.9922
45 | 610 | 0.9905
55 | 610 | 0.976
65 | 610 | 0.9405
70 | 610 | 0.8857
75 | 610 | 0.7028
0 | 612 | 0.9853
15 | 612 | 0.9873
25 | 612 | 0.9871
35 | 612 | 0.9924
45 | 612 | 0.9896
55 | 612 | 0.9752
65 | 612 | 0.9364
70 | 612 | 0.8806
75 | 612 | 0.6984
0 | 614 | 0.9856
15 | 614 | 0.987
25 | 614 | 0.9869
35 | 614 | 0.9925
45 | 614 | 0.9888
55 | 614 | 0.9743
65 | 614 | 0.9323
70 | 614 | 0.8757
75 | 614 | 0.6945
0 | 616 | 0.9861
15 | 616 | 0.9869
25 | 616 | 0.9868
35 | 616 | 0.9927
45 | 616 | 0.9879
55 | 616 | 0.9732
65 | 616 | 0.9282
70 | 616 | 0.8709
75 | 616 | 0.691
0 | 618 | 0.9864
15 | 618 | 0.9869
25 | 618 | 0.9868
35 | 618 | 0.9929
45 | 618 | 0.9869
55 | 618 | 0.9721
65 | 618 | 0.9241
70 | 618 | 0.8661
75 | 618 | 0.688
0 | 620 | 0.9864
15 | 620 | 0.9868
25 | 620 | 0.9871
35 | 620 | 0.9931
45 | 620 | 0.9859
55 | 620 | 0.971
65 | 620 | 0.9198
70 | 620 | 0.8616
75 | 620 | 0.6853
0 | 622 | 0.9863
15 | 622 | 0.9867
25 | 622 | 0.9874
35 | 622 | 0.9933
45 | 622 | 0.9849
55 | 622 | 0.9697
65 | 622 | 0.9156
70 | 622 | 0.8572
75 | 622 | 0.6829
0 | 624 | 0.9861
15 | 624 | 0.9866
25 | 624 | 0.9877
35 | 624 | 0.9935
45 | 624 | 0.9839
55 | 624 | 0.9682
65 | 624 | 0.9115
70 | 624 | 0.853
75 | 624 | 0.6809
0 | 626 | 0.9859
15 | 626 | 0.9865
25 | 626 | 0.988
35 | 626 | 0.9938
45 | 626 | 0.9828
55 | 626 | 0.9667
65 | 626 | 0.9075
70 | 626 | 0.8493
75 | 626 | 0.679
0 | 628 | 0.9856
15 | 628 | 0.9864
25 | 628 | 0.9883
35 | 628 | 0.9941
45 | 628 | 0.9815
55 | 628 | 0.9651
65 | 628 | 0.9037
70 | 628 | 0.8458
75 | 628 | 0.6776
0 | 630 | 0.9854
15 | 630 | 0.9865
25 | 630 | 0.9887
35 | 630 | 0.9941
45 | 630 | 0.9801
55 | 630 | 0.9633
65 | 630 | 0.9002
70 | 630 | 0.8426
75 | 630 | 0.6766
0 | 632 | 0.9854
15 | 632 | 0.9867
25 | 632 | 0.9891
35 | 632 | 0.9941
45 | 632 | 0.9786
55 | 632 | 0.9615
65 | 632 | 0.8967
70 | 632 | 0.8396
75 | 632 | 0.6758
0 | 634 | 0.9852
15 | 634 | 0.9868
25 | 634 | 0.9891
35 | 634 | 0.9943
45 | 634 | 0.9769
55 | 634 | 0.9596
65 | 634 | 0.8935
70 | 634 | 0.837
75 | 634 | 0.6752
0 | 636 | 0.9851
15 | 636 | 0.9868
25 | 636 | 0.9889
35 | 636 | 0.9943
45 | 636 | 0.9752
55 | 636 | 0.9575
65 | 636 | 0.8907
70 | 636 | 0.8346
75 | 636 | 0.6748
0 | 638 | 0.9849
15 | 638 | 0.9871
25 | 638 | 0.9889
35 | 638 | 0.9942
45 | 638 | 0.9735
55 | 638 | 0.9552
65 | 638 | 0.8879
70 | 638 | 0.8322
75 | 638 | 0.6747
0 | 640 | 0.9847
15 | 640 | 0.9874
25 | 640 | 0.9889
35 | 640 | 0.994
45 | 640 | 0.9719
55 | 640 | 0.9531
65 | 640 | 0.885
70 | 640 | 0.8301
75 | 640 | 0.6746
0 | 642 | 0.9847
15 | 642 | 0.9877
25 | 642 | 0.9889
35 | 642 | 0.9939
45 | 642 | 0.9701
55 | 642 | 0.9509
65 | 642 | 0.8825
70 | 642 | 0.8284
75 | 642 | 0.6748
0 | 644 | 0.9847
15 | 644 | 0.9877
25 | 644 | 0.989
35 | 644 | 0.9937
45 | 644 | 0.9681
55 | 644 | 0.9485
65 | 644 | 0.8803
70 | 644 | 0.8268
75 | 644 | 0.6754
0 | 646 | 0.9847
15 | 646 | 0.9876
25 | 646 | 0.9892
35 | 646 | 0.9933
45 | 646 | 0.9659
55 | 646 | 0.946
65 | 646 | 0.8783
70 | 646 | 0.8252
75 | 646 | 0.6762
0 | 648 | 0.9849
15 | 648 | 0.9875
25 | 648 | 0.9892
35 | 648 | 0.9927
45 | 648 | 0.9638
55 | 648 | 0.9436
65 | 648 | 0.8764
70 | 648 | 0.824
75 | 648 | 0.677
0 | 650 | 0.9852
15 | 650 | 0.9872
25 | 650 | 0.9893
35 | 650 | 0.9922
45 | 650 | 0.962
55 | 650 | 0.9415
65 | 650 | 0.8747
70 | 650 | 0.8229
75 | 650 | 0.6778
0 | 652 | 0.9856
15 | 652 | 0.987
25 | 652 | 0.9895
35 | 652 | 0.9917
45 | 652 | 0.9598
55 | 652 | 0.9392
65 | 652 | 0.8731
70 | 652 | 0.822
75 | 652 | 0.6789
0 | 654 | 0.9856
15 | 654 | 0.9866
25 | 654 | 0.99
35 | 654 | 0.9912
45 | 654 | 0.9574
55 | 654 | 0.9368
65 | 654 | 0.8718
70 | 654 | 0.8214
75 | 654 | 0.6801
0 | 656 | 0.9852
15 | 656 | 0.9864
25 | 656 | 0.9904
35 | 656 | 0.9906
45 | 656 | 0.955
55 | 656 | 0.9345
65 | 656 | 0.8708
70 | 656 | 0.8209
75 | 656 | 0.6813
0 | 658 | 0.9846
15 | 658 | 0.9864
25 | 658 | 0.9907
35 | 658 | 0.9897
45 | 658 | 0.9525
55 | 658 | 0.9323
65 | 658 | 0.8698
70 | 658 | 0.8207
75 | 658 | 0.6828
0 | 660 | 0.984
15 | 660 | 0.9864
25 | 660 | 0.9912
35 | 660 | 0.9886
45 | 660 | 0.9496
55 | 660 | 0.93
65 | 660 | 0.8689
70 | 660 | 0.8205
75 | 660 | 0.6842
0 | 662 | 0.9842
15 | 662 | 0.9866
25 | 662 | 0.9914
35 | 662 | 0.9874
45 | 662 | 0.9467
55 | 662 | 0.9279
65 | 662 | 0.8681
70 | 662 | 0.8204
75 | 662 | 0.6856
0 | 664 | 0.9847
15 | 664 | 0.9868
25 | 664 | 0.9917
35 | 664 | 0.9864
45 | 664 | 0.944
55 | 664 | 0.926
65 | 664 | 0.8673
70 | 664 | 0.8205
75 | 664 | 0.6872
0 | 666 | 0.9852
15 | 666 | 0.9871
25 | 666 | 0.9919
35 | 666 | 0.9852
45 | 666 | 0.941
55 | 666 | 0.9241
65 | 666 | 0.8666
70 | 666 | 0.8206
75 | 666 | 0.6888
0 | 668 | 0.986
15 | 668 | 0.9876
25 | 668 | 0.9919
35 | 668 | 0.984
45 | 668 | 0.9379
55 | 668 | 0.9224
65 | 668 | 0.8662
70 | 668 | 0.8208
75 | 668 | 0.6904
0 | 670 | 0.9864
15 | 670 | 0.9877
25 | 670 | 0.9918
35 | 670 | 0.9824
45 | 670 | 0.9349
55 | 670 | 0.9207
65 | 670 | 0.8658
70 | 670 | 0.8212
75 | 670 | 0.6921
0 | 672 | 0.9863
15 | 672 | 0.9879
25 | 672 | 0.9916
35 | 672 | 0.9805
45 | 672 | 0.9318
55 | 672 | 0.9191
65 | 672 | 0.8656
70 | 672 | 0.8217
75 | 672 | 0.6938
0 | 674 | 0.9861
15 | 674 | 0.9882
25 | 674 | 0.9915
35 | 674 | 0.9786
45 | 674 | 0.9286
55 | 674 | 0.9178
65 | 674 | 0.8655
70 | 674 | 0.8222
75 | 674 | 0.6955
0 | 676 | 0.9858
15 | 676 | 0.9885
25 | 676 | 0.9916
35 | 676 | 0.9765
45 | 676 | 0.9256
55 | 676 | 0.9166
65 | 676 | 0.8655
70 | 676 | 0.8227
75 | 676 | 0.6973
0 | 678 | 0.9856
15 | 678 | 0.9888
25 | 678 | 0.9916
35 | 678 | 0.9746
45 | 678 | 0.9229
55 | 678 | 0.9156
65 | 678 | 0.8655
70 | 678 | 0.8233
75 | 678 | 0.6991
0 | 680 | 0.9855
15 | 680 | 0.9891
25 | 680 | 0.9912
35 | 680 | 0.9726
45 | 680 | 0.9202
55 | 680 | 0.9145
65 | 680 | 0.8654
70 | 680 | 0.8241
75 | 680 | 0.7007
0 | 682 | 0.9855
15 | 682 | 0.9895
25 | 682 | 0.9908
35 | 682 | 0.9704
45 | 682 | 0.9175
55 | 682 | 0.9135
65 | 682 | 0.8655
70 | 682 | 0.8249
75 | 682 | 0.7027
0 | 684 | 0.9853
15 | 684 | 0.9895
25 | 684 | 0.9902
35 | 684 | 0.9679
45 | 684 | 0.9148
55 | 684 | 0.9126
65 | 684 | 0.8657
70 | 684 | 0.8258
75 | 684 | 0.7044
0 | 686 | 0.9854
15 | 686 | 0.9894
25 | 686 | 0.9893
35 | 686 | 0.9654
45 | 686 | 0.9122
55 | 686 | 0.9119
65 | 686 | 0.8658
70 | 686 | 0.8267
75 | 686 | 0.7061
0 | 688 | 0.9854
15 | 688 | 0.9895
25 | 688 | 0.9884
35 | 688 | 0.9629
45 | 688 | 0.9099
55 | 688 | 0.9114
65 | 688 | 0.8661
70 | 688 | 0.8277
75 | 688 | 0.7078
0 | 690 | 0.9857
15 | 690 | 0.9897
25 | 690 | 0.9872
35 | 690 | 0.9598
45 | 690 | 0.9073
55 | 690 | 0.9108
65 | 690 | 0.8665
70 | 690 | 0.8288
75 | 690 | 0.7094
0 | 692 | 0.9861
15 | 692 | 0.9898
25 | 692 | 0.9859
35 | 692 | 0.9568
45 | 692 | 0.9047
55 | 692 | 0.9104
65 | 692 | 0.8669
70 | 692 | 0.8299
75 | 692 | 0.7111
0 | 694 | 0.9863
15 | 694 | 0.9897
25 | 694 | 0.9851
35 | 694 | 0.9538
45 | 694 | 0.9024
55 | 694 | 0.9103
65 | 694 | 0.8676
70 | 694 | 0.831
75 | 694 | 0.7129
0 | 696 | 0.9864
15 | 696 | 0.9898
25 | 696 | 0.9838
35 | 696 | 0.9507
45 | 696 | 0.9003
55 | 696 | 0.9103
65 | 696 | 0.8684
70 | 696 | 0.8323
75 | 696 | 0.7146
0 | 698 | 0.9863
15 | 698 | 0.9899
25 | 698 | 0.9824
35 | 698 | 0.9477
45 | 698 | 0.898
55 | 698 | 0.9104
65 | 698 | 0.8692
70 | 698 | 0.8337
75 | 698 | 0.7163
0 | 700 | 0.9863
15 | 700 | 0.9899
25 | 700 | 0.9812
35 | 700 | 0.9444
45 | 700 | 0.896
55 | 700 | 0.9106
65 | 700 | 0.8701
70 | 700 | 0.8351
75 | 700 | 0.7178
0 | 702 | 0.9863
15 | 702 | 0.9896
25 | 702 | 0.9799
35 | 702 | 0.9411
45 | 702 | 0.8944
55 | 702 | 0.9109
65 | 702 | 0.8709
70 | 702 | 0.8364
75 | 702 | 0.7193
0 | 704 | 0.9866
15 | 704 | 0.9892
25 | 704 | 0.9782
35 | 704 | 0.9378
45 | 704 | 0.8929
55 | 704 | 0.9112
65 | 704 | 0.8719
70 | 704 | 0.8377
75 | 704 | 0.7211
0 | 706 | 0.9868
15 | 706 | 0.989
25 | 706 | 0.9764
35 | 706 | 0.9345
45 | 706 | 0.8915
55 | 706 | 0.9118
65 | 706 | 0.8729
70 | 706 | 0.8392
75 | 706 | 0.7227
0 | 708 | 0.9871
15 | 708 | 0.9887
25 | 708 | 0.9746
35 | 708 | 0.9311
45 | 708 | 0.8901
55 | 708 | 0.9124
65 | 708 | 0.8741
70 | 708 | 0.8407
75 | 708 | 0.7241
0 | 710 | 0.9872
15 | 710 | 0.988
25 | 710 | 0.9723
35 | 710 | 0.9276
45 | 710 | 0.8888
55 | 710 | 0.913
65 | 710 | 0.8753
70 | 710 | 0.8423
75 | 710 | 0.7256
0 | 712 | 0.9873
15 | 712 | 0.9871
25 | 712 | 0.97
35 | 712 | 0.9241
45 | 712 | 0.8878
55 | 712 | 0.9135
65 | 712 | 0.8767
70 | 712 | 0.8439
75 | 712 | 0.7271
0 | 714 | 0.9876
15 | 714 | 0.9865
25 | 714 | 0.9675
35 | 714 | 0.9206
45 | 714 | 0.8868
55 | 714 | 0.914
65 | 714 | 0.878
70 | 714 | 0.8456
75 | 714 | 0.7286
0 | 716 | 0.9881
15 | 716 | 0.9857
25 | 716 | 0.9649
35 | 716 | 0.9168
45 | 716 | 0.8861
55 | 716 | 0.9149
65 | 716 | 0.8793
70 | 716 | 0.8473
75 | 716 | 0.7301
0 | 718 | 0.9883
15 | 718 | 0.9845
25 | 718 | 0.9623
35 | 718 | 0.913
45 | 718 | 0.8855
55 | 718 | 0.9157
65 | 718 | 0.8808
70 | 718 | 0.8491
75 | 718 | 0.7315
0 | 720 | 0.9885
15 | 720 | 0.9833
25 | 720 | 0.9597
35 | 720 | 0.9094
45 | 720 | 0.8851
55 | 720 | 0.9165
65 | 720 | 0.8824
70 | 720 | 0.8506
75 | 720 | 0.733
0 | 722 | 0.9881
15 | 722 | 0.9821
25 | 722 | 0.9567
35 | 722 | 0.9058
45 | 722 | 0.8851
55 | 722 | 0.9175
65 | 722 | 0.8839
70 | 722 | 0.8525
75 | 722 | 0.7346
0 | 724 | 0.9875
15 | 724 | 0.981
25 | 724 | 0.9536
35 | 724 | 0.9023
45 | 724 | 0.8851
55 | 724 | 0.9183
65 | 724 | 0.8853
70 | 724 | 0.8544
75 | 724 | 0.7361
0 | 726 | 0.9869
15 | 726 | 0.9799
25 | 726 | 0.9508
35 | 726 | 0.8987
45 | 726 | 0.885
55 | 726 | 0.9197
65 | 726 | 0.8871
70 | 726 | 0.8562
75 | 726 | 0.7377
0 | 728 | 0.9864
15 | 728 | 0.9784
25 | 728 | 0.9479
35 | 728 | 0.8951
45 | 728 | 0.8852
55 | 728 | 0.9212
65 | 728 | 0.8888
70 | 728 | 0.8582
75 | 728 | 0.7391
0 | 730 | 0.9865
15 | 730 | 0.9769
25 | 730 | 0.9449
35 | 730 | 0.8918
45 | 730 | 0.8856
55 | 730 | 0.9228
65 | 730 | 0.8907
70 | 730 | 0.8604
75 | 730 | 0.7409
0 | 732 | 0.9864
15 | 732 | 0.9751
25 | 732 | 0.9417
35 | 732 | 0.8891
45 | 732 | 0.8862
55 | 732 | 0.9243
65 | 732 | 0.8927
70 | 732 | 0.8627
75 | 732 | 0.7426
0 | 734 | 0.9859
15 | 734 | 0.9731
25 | 734 | 0.9381
35 | 734 | 0.8866
45 | 734 | 0.8868
55 | 734 | 0.9257
65 | 734 | 0.8945
70 | 734 | 0.8648
75 | 734 | 0.7443
0 | 736 | 0.9854
15 | 736 | 0.9703
25 | 736 | 0.9344
35 | 736 | 0.8835
45 | 736 | 0.8877
55 | 736 | 0.9271
65 | 736 | 0.8966
70 | 736 | 0.867
75 | 736 | 0.746
0 | 738 | 0.9847
15 | 738 | 0.9679
25 | 738 | 0.9306
35 | 738 | 0.8803
45 | 738 | 0.8885
55 | 738 | 0.9285
65 | 738 | 0.8986
70 | 738 | 0.869
75 | 738 | 0.7474
0 | 740 | 0.9842
15 | 740 | 0.9653
25 | 740 | 0.9267
35 | 740 | 0.8772
45 | 740 | 0.8894
55 | 740 | 0.9297
65 | 740 | 0.9004
70 | 740 | 0.8713
75 | 740 | 0.7487
0 | 742 | 0.9832
15 | 742 | 0.9629
25 | 742 | 0.9233
35 | 742 | 0.8736
45 | 742 | 0.8901
55 | 742 | 0.931
65 | 742 | 0.902
70 | 742 | 0.8732
75 | 742 | 0.7502
0 | 744 | 0.982
15 | 744 | 0.9601
25 | 744 | 0.9195
35 | 744 | 0.8702
45 | 744 | 0.891
55 | 744 | 0.9325
65 | 744 | 0.9037
70 | 744 | 0.8749
75 | 744 | 0.7516
0 | 746 | 0.9811
15 | 746 | 0.9572
25 | 746 | 0.9155
35 | 746 | 0.867
45 | 746 | 0.8921
55 | 746 | 0.9339
65 | 746 | 0.9056
70 | 746 | 0.877
75 | 746 | 0.7527
0 | 748 | 0.9796
15 | 748 | 0.9543
25 | 748 | 0.911
35 | 748 | 0.8643
45 | 748 | 0.8933
55 | 748 | 0.9353
65 | 748 | 0.9075
70 | 748 | 0.8789
75 | 748 | 0.7542
0 | 750 | 0.9778
15 | 750 | 0.9509
25 | 750 | 0.9068
35 | 750 | 0.862
45 | 750 | 0.8944
55 | 750 | 0.9366
65 | 750 | 0.9097
70 | 750 | 0.881
75 | 750 | 0.7556
0 | 752 | 0.9761
15 | 752 | 0.9479
25 | 752 | 0.9026
35 | 752 | 0.8595
45 | 752 | 0.8956
55 | 752 | 0.9381
65 | 752 | 0.9115
70 | 752 | 0.8836
75 | 752 | 0.7571
0 | 754 | 0.974
15 | 754 | 0.9442
25 | 754 | 0.8985
35 | 754 | 0.8572
45 | 754 | 0.8967
55 | 754 | 0.9396
65 | 754 | 0.9135
70 | 754 | 0.8856
75 | 754 | 0.7585
0 | 756 | 0.9723
15 | 756 | 0.9405
25 | 756 | 0.8944
35 | 756 | 0.8549
45 | 756 | 0.8983
55 | 756 | 0.9409
65 | 756 | 0.9155
70 | 756 | 0.8876
75 | 756 | 0.76
0 | 758 | 0.9705
15 | 758 | 0.9368
25 | 758 | 0.8904
35 | 758 | 0.8529
45 | 758 | 0.8997
55 | 758 | 0.9424
65 | 758 | 0.9174
70 | 758 | 0.8896
75 | 758 | 0.7614
0 | 760 | 0.9683
15 | 760 | 0.9329
25 | 760 | 0.8864
35 | 760 | 0.851
45 | 760 | 0.9009
55 | 760 | 0.9437
65 | 760 | 0.9194
70 | 760 | 0.892
75 | 760 | 0.7629
0 | 762 | 0.9658
15 | 762 | 0.929
25 | 762 | 0.8825
35 | 762 | 0.8496
45 | 762 | 0.9025
55 | 762 | 0.9452
65 | 762 | 0.9216
70 | 762 | 0.8943
75 | 762 | 0.7644
0 | 764 | 0.9632
15 | 764 | 0.9249
25 | 764 | 0.8785
35 | 764 | 0.8476
45 | 764 | 0.9041
55 | 764 | 0.9463
65 | 764 | 0.9238
70 | 764 | 0.8966
75 | 764 | 0.766
0 | 766 | 0.9606
15 | 766 | 0.9212
25 | 766 | 0.8745
35 | 766 | 0.8458
45 | 766 | 0.9057
55 | 766 | 0.9477
65 | 766 | 0.9259
70 | 766 | 0.899
75 | 766 | 0.7677
0 | 768 | 0.9577
15 | 768 | 0.9174
25 | 768 | 0.8706
35 | 768 | 0.8445
45 | 768 | 0.9076
55 | 768 | 0.9493
65 | 768 | 0.9283
70 | 768 | 0.9011
75 | 768 | 0.7694
0 | 770 | 0.955
15 | 770 | 0.9132
25 | 770 | 0.8667
35 | 770 | 0.8433
45 | 770 | 0.9097
55 | 770 | 0.951
65 | 770 | 0.9307
70 | 770 | 0.9035
75 | 770 | 0.7709
0 | 772 | 0.9518
15 | 772 | 0.9088
25 | 772 | 0.8629
35 | 772 | 0.842
45 | 772 | 0.9116
55 | 772 | 0.9525
65 | 772 | 0.9328
70 | 772 | 0.9059
75 | 772 | 0.7721
0 | 774 | 0.949
15 | 774 | 0.9044
25 | 774 | 0.8591
35 | 774 | 0.8407
45 | 774 | 0.9137
55 | 774 | 0.9539
65 | 774 | 0.9352
70 | 774 | 0.908
75 | 774 | 0.7735
0 | 776 | 0.9456
15 | 776 | 0.9003
25 | 776 | 0.8553
35 | 776 | 0.8398
45 | 776 | 0.9151
55 | 776 | 0.9552
65 | 776 | 0.9376
70 | 776 | 0.9101
75 | 776 | 0.775
0 | 778 | 0.9421
15 | 778 | 0.8959
25 | 778 | 0.8516
35 | 778 | 0.839
45 | 778 | 0.917
55 | 778 | 0.9565
65 | 778 | 0.9398
70 | 778 | 0.9123
75 | 778 | 0.7765
0 | 780 | 0.9389
15 | 780 | 0.892
25 | 780 | 0.8481
35 | 780 | 0.838
45 | 780 | 0.9186
55 | 780 | 0.9582
65 | 780 | 0.9422
70 | 780 | 0.9145
75 | 780 | 0.7774
0 | 782 | 0.9355
15 | 782 | 0.8875
25 | 782 | 0.8447
35 | 782 | 0.8375
45 | 782 | 0.921
55 | 782 | 0.9598
65 | 782 | 0.9439
70 | 782 | 0.917
75 | 782 | 0.7781
0 | 784 | 0.9318
15 | 784 | 0.8833
25 | 784 | 0.8414
35 | 784 | 0.8371
45 | 784 | 0.9232
55 | 784 | 0.9612
65 | 784 | 0.9462
70 | 784 | 0.919
75 | 784 | 0.779
0 | 786 | 0.9277
15 | 786 | 0.8791
25 | 786 | 0.8383
35 | 786 | 0.8368
45 | 786 | 0.9252
55 | 786 | 0.9625
65 | 786 | 0.9484
70 | 786 | 0.9208
75 | 786 | 0.7798
0 | 788 | 0.9233
15 | 788 | 0.8746
25 | 788 | 0.8354
35 | 788 | 0.8364
45 | 788 | 0.9275
55 | 788 | 0.964
65 | 788 | 0.9503
70 | 788 | 0.9228
75 | 788 | 0.7806
0 | 790 | 0.9192
15 | 790 | 0.8701
25 | 790 | 0.8325
35 | 790 | 0.8363
45 | 790 | 0.9298
55 | 790 | 0.9654
65 | 790 | 0.9524
70 | 790 | 0.9246
75 | 790 | 0.7809
0 | 792 | 0.9152
15 | 792 | 0.8659
25 | 792 | 0.8299
35 | 792 | 0.837
45 | 792 | 0.9318
55 | 792 | 0.9672
65 | 792 | 0.9543
70 | 792 | 0.9264
75 | 792 | 0.7809
0 | 794 | 0.9111
15 | 794 | 0.8617
25 | 794 | 0.8274
35 | 794 | 0.8372
45 | 794 | 0.9339
55 | 794 | 0.9684
65 | 794 | 0.9567
70 | 794 | 0.9277
75 | 794 | 0.7811
0 | 796 | 0.9067
15 | 796 | 0.8576
25 | 796 | 0.8249
35 | 796 | 0.8375
45 | 796 | 0.9362
55 | 796 | 0.97
65 | 796 | 0.9591
70 | 796 | 0.9294
75 | 796 | 0.781
0 | 798 | 0.9023
15 | 798 | 0.8536
25 | 798 | 0.8225
35 | 798 | 0.8382
45 | 798 | 0.9386
55 | 798 | 0.9714
65 | 798 | 0.9609
70 | 798 | 0.9309
75 | 798 | 0.7811
0 | 800 | 0.8977
15 | 800 | 0.8496
25 | 800 | 0.8203
35 | 800 | 0.8387
45 | 800 | 0.9409
55 | 800 | 0.973
65 | 800 | 0.963
70 | 800 | 0.932
75 | 800 | 0.7806
0 | 802 | 0.8931
15 | 802 | 0.8453
25 | 802 | 0.8182
35 | 802 | 0.8399
45 | 802 | 0.9431
55 | 802 | 0.9742
65 | 802 | 0.9651
70 | 802 | 0.9335
75 | 802 | 0.7803
0 | 804 | 0.8888
15 | 804 | 0.8413
25 | 804 | 0.8164
35 | 804 | 0.8411
45 | 804 | 0.9454
55 | 804 | 0.9758
65 | 804 | 0.9667
70 | 804 | 0.9346
75 | 804 | 0.7797
0 | 806 | 0.8845
15 | 806 | 0.838
25 | 806 | 0.8145
35 | 806 | 0.8419
45 | 806 | 0.9478
55 | 806 | 0.9773
65 | 806 | 0.9681
70 | 806 | 0.9356
75 | 806 | 0.7785
0 | 808 | 0.8799
15 | 808 | 0.8341
25 | 808 | 0.813
35 | 808 | 0.843
45 | 808 | 0.9498
55 | 808 | 0.979
65 | 808 | 0.97
70 | 808 | 0.9367
75 | 808 | 0.7773
0 | 810 | 0.8755
15 | 810 | 0.8306
25 | 810 | 0.8111
35 | 810 | 0.8445
45 | 810 | 0.9519
55 | 810 | 0.9802
65 | 810 | 0.9712
70 | 810 | 0.9373
75 | 810 | 0.7763
0 | 812 | 0.8704
15 | 812 | 0.8272
25 | 812 | 0.81
35 | 812 | 0.8461
45 | 812 | 0.9536
55 | 812 | 0.9813
65 | 812 | 0.9731
70 | 812 | 0.9377
75 | 812 | 0.7769
0 | 814 | 0.8659
15 | 814 | 0.8239
25 | 814 | 0.8087
35 | 814 | 0.8473
45 | 814 | 0.9555
55 | 814 | 0.9832
65 | 814 | 0.9743
70 | 814 | 0.9382
75 | 814 | 0.776
0 | 816 | 0.8612
15 | 816 | 0.8207
25 | 816 | 0.8074
35 | 816 | 0.8487
45 | 816 | 0.9581
55 | 816 | 0.9846
65 | 816 | 0.9754
70 | 816 | 0.9384
75 | 816 | 0.7752
0 | 818 | 0.8566
15 | 818 | 0.8175
25 | 818 | 0.8063
35 | 818 | 0.8512
45 | 818 | 0.96
55 | 818 | 0.9862
65 | 818 | 0.9766
70 | 818 | 0.939
75 | 818 | 0.7744
0 | 820 | 0.8525
15 | 820 | 0.8143
25 | 820 | 0.8056
35 | 820 | 0.8533
45 | 820 | 0.9623
55 | 820 | 0.9875
65 | 820 | 0.9775
70 | 820 | 0.9387
75 | 820 | 0.7733
0 | 822 | 0.8483
15 | 822 | 0.8117
25 | 822 | 0.8048
35 | 822 | 0.8553
45 | 822 | 0.9649
55 | 822 | 0.989
65 | 822 | 0.978
70 | 822 | 0.9391
75 | 822 | 0.773
0 | 824 | 0.8445
15 | 824 | 0.8092
25 | 824 | 0.8044
35 | 824 | 0.8575
45 | 824 | 0.9676
55 | 824 | 0.9912
65 | 824 | 0.9792
70 | 824 | 0.9389
75 | 824 | 0.7723
0 | 826 | 0.8408
15 | 826 | 0.8071
25 | 826 | 0.8045
35 | 826 | 0.8597
45 | 826 | 0.97
55 | 826 | 0.9929
65 | 826 | 0.9804
70 | 826 | 0.9396
75 | 826 | 0.7716
0 | 828 | 0.8366
15 | 828 | 0.8048
25 | 828 | 0.8044
35 | 828 | 0.8625
45 | 828 | 0.9727
55 | 828 | 0.9949
65 | 828 | 0.9816
70 | 828 | 0.94
75 | 828 | 0.7716
0 | 830 | 0.8325
15 | 830 | 0.8026
25 | 830 | 0.8043
35 | 830 | 0.8654
45 | 830 | 0.9754
55 | 830 | 0.9966
65 | 830 | 0.9826
70 | 830 | 0.94
75 | 830 | 0.7708
0 | 832 | 0.8282
15 | 832 | 0.8004
25 | 832 | 0.805
35 | 832 | 0.8684
45 | 832 | 0.9779
55 | 832 | 0.998
65 | 832 | 0.9834
70 | 832 | 0.9404
75 | 832 | 0.771
0 | 834 | 0.8245
15 | 834 | 0.7986
25 | 834 | 0.8052
35 | 834 | 0.8712
45 | 834 | 0.9804
55 | 834 | 1.0003
65 | 834 | 0.9846
70 | 834 | 0.9406
75 | 834 | 0.7708
0 | 836 | 0.8211
15 | 836 | 0.797
25 | 836 | 0.8056
35 | 836 | 0.8745
45 | 836 | 0.9825
55 | 836 | 1.002
65 | 836 | 0.9846
70 | 836 | 0.9405
75 | 836 | 0.7703
0 | 838 | 0.8181
15 | 838 | 0.7952
25 | 838 | 0.8065
35 | 838 | 0.877
45 | 838 | 0.9844
55 | 838 | 1.0039
65 | 838 | 0.9855
70 | 838 | 0.9404
75 | 838 | 0.7709
0 | 840 | 0.8143
15 | 840 | 0.7933
25 | 840 | 0.8077
35 | 840 | 0.8802
45 | 840 | 0.9867
55 | 840 | 1.0051
65 | 840 | 0.9856
70 | 840 | 0.9398
75 | 840 | 0.7706
0 | 842 | 0.8111
15 | 842 | 0.7921
25 | 842 | 0.8078
35 | 842 | 0.883
45 | 842 | 0.9886
55 | 842 | 1.0058
65 | 842 | 0.9863
70 | 842 | 0.9397
75 | 842 | 0.7705
0 | 844 | 0.8077
15 | 844 | 0.7905
25 | 844 | 0.8093
35 | 844 | 0.8855
45 | 844 | 0.9903
55 | 844 | 1.0081
65 | 844 | 0.9865
70 | 844 | 0.9392
75 | 844 | 0.7702
0 | 846 | 0.8041
15 | 846 | 0.7894
25 | 846 | 0.811
35 | 846 | 0.8884
45 | 846 | 0.9923
55 | 846 | 1.0091
65 | 846 | 0.985
70 | 846 | 0.9385
75 | 846 | 0.7708
0 | 848 | 0.8016
15 | 848 | 0.7882
25 | 848 | 0.8125
35 | 848 | 0.8917
45 | 848 | 0.994
55 | 848 | 1.0094
65 | 848 | 0.9852
70 | 848 | 0.9381
75 | 848 | 0.7704
0 | 850 | 0.7985
15 | 850 | 0.7876
25 | 850 | 0.8143
35 | 850 | 0.8941
45 | 850 | 0.9949
55 | 850 | 1.0114
65 | 850 | 0.9852
70 | 850 | 0.9383
75 | 850 | 0.7706
0 | 852 | 0.7948
15 | 852 | 0.7864
25 | 852 | 0.8145
35 | 852 | 0.8977
45 | 852 | 0.9966
55 | 852 | 1.0123
65 | 852 | 0.9848
70 | 852 | 0.9372
75 | 852 | 0.771
0 | 854 | 0.7919
15 | 854 | 0.7855
25 | 854 | 0.8155
35 | 854 | 0.9005
45 | 854 | 0.9989
55 | 854 | 1.0132
65 | 854 | 0.9846
70 | 854 | 0.9359
75 | 854 | 0.7697
0 | 856 | 0.7888
15 | 856 | 0.7843
25 | 856 | 0.8178
35 | 856 | 0.9041
45 | 856 | 0.9992
55 | 856 | 1.0134
65 | 856 | 0.9842
70 | 856 | 0.936
75 | 856 | 0.7694
0 | 858 | 0.7864
15 | 858 | 0.7845
25 | 858 | 0.8198
35 | 858 | 0.9066
45 | 858 | 1.0002
55 | 858 | 1.0139
65 | 858 | 0.9839
70 | 858 | 0.936
75 | 858 | 0.7695
0 | 860 | 0.7846
15 | 860 | 0.7845
25 | 860 | 0.8215
35 | 860 | 0.9096
45 | 860 | 1.001
55 | 860 | 1.0138
65 | 860 | 0.9836
70 | 860 | 0.9358
75 | 860 | 0.7687
0 | 862 | 0.7816
15 | 862 | 0.7847
25 | 862 | 0.8228
35 | 862 | 0.9128
45 | 862 | 1.0032
55 | 862 | 1.0147
65 | 862 | 0.982
70 | 862 | 0.9347
75 | 862 | 0.7688
0 | 864 | 0.7809
15 | 864 | 0.7839
25 | 864 | 0.8255
35 | 864 | 0.9167
45 | 864 | 1.0037
55 | 864 | 1.0141
65 | 864 | 0.9813
70 | 864 | 0.9341
75 | 864 | 0.7697
0 | 866 | 0.7765
15 | 866 | 0.785
25 | 866 | 0.8268
35 | 866 | 0.9205
45 | 866 | 1.0035
55 | 866 | 1.0164
65 | 866 | 0.9794
70 | 866 | 0.9335
75 | 866 | 0.7686
0 | 868 | 0.776
15 | 868 | 0.7844
25 | 868 | 0.8291
35 | 868 | 0.9234
45 | 868 | 1.0053
55 | 868 | 1.0136
65 | 868 | 0.9807
70 | 868 | 0.9315
75 | 868 | 0.7676
0 | 870 | 0.7755
15 | 870 | 0.7866
25 | 870 | 0.8321
35 | 870 | 0.9272
45 | 870 | 1.0045
55 | 870 | 1.0128
65 | 870 | 0.9789
70 | 870 | 0.9283
75 | 870 | 0.7705
0 | 872 | 0.7731
15 | 872 | 0.7858
25 | 872 | 0.8349
35 | 872 | 0.9285
45 | 872 | 1.0037
55 | 872 | 1.0148
65 | 872 | 0.9762
70 | 872 | 0.9307
75 | 872 | 0.7663
0 | 874 | 0.7704
15 | 874 | 0.7864
25 | 874 | 0.8361
35 | 874 | 0.9337
45 | 874 | 1.0077
55 | 874 | 1.0145
65 | 874 | 0.9764
70 | 874 | 0.9308
75 | 874 | 0.7666
0 | 876 | 0.7677
15 | 876 | 0.7878
25 | 876 | 0.8393
35 | 876 | 0.9351
45 | 876 | 1.0073
55 | 876 | 1.0148
65 | 876 | 0.9755
70 | 876 | 0.9251
75 | 876 | 0.7668
0 | 878 | 0.7718
15 | 878 | 0.7872
25 | 878 | 0.8434
35 | 878 | 0.9385
45 | 878 | 1.0067
55 | 878 | 1.0137
65 | 878 | 0.976
70 | 878 | 0.9274
75 | 878 | 0.7688
0 | 880 | 0.7661
15 | 880 | 0.7906
25 | 880 | 0.8453
35 | 880 | 0.9423
45 | 880 | 1.0093
55 | 880 | 1.0158
65 | 880 | 0.9737
70 | 880 | 0.927
75 | 880 | 0.7667
0 | 882 | 0.7651
15 | 882 | 0.7916
25 | 882 | 0.8461
35 | 882 | 0.9435
45 | 882 | 1.0045
55 | 882 | 1.0154
65 | 882 | 0.9715
70 | 882 | 0.9253
75 | 882 | 0.768
0 | 884 | 0.7639
15 | 884 | 0.7936
25 | 884 | 0.85
35 | 884 | 0.9449
45 | 884 | 1.011
55 | 884 | 1.0157
65 | 884 | 0.969
70 | 884 | 0.9255
75 | 884 | 0.7703
0 | 886 | 0.7607
15 | 886 | 0.7935
25 | 886 | 0.8507
35 | 886 | 0.9508
45 | 886 | 1.0108
55 | 886 | 1.0107
65 | 886 | 0.9723
70 | 886 | 0.9217
75 | 886 | 0.7677
0 | 888 | 0.7623
15 | 888 | 0.7921
25 | 888 | 0.8549
35 | 888 | 0.9518
45 | 888 | 1.0123
55 | 888 | 1.0083
65 | 888 | 0.9717
70 | 888 | 0.9252
75 | 888 | 0.766
0 | 890 | 0.763
15 | 890 | 0.7965
25 | 890 | 0.8584
35 | 890 | 0.9521
45 | 890 | 1.007
55 | 890 | 1.0111
65 | 890 | 0.9674
70 | 890 | 0.9172
75 | 890 | 0.7638
0 | 892 | 0.7635
15 | 892 | 0.7997
25 | 892 | 0.866
35 | 892 | 0.9564
45 | 892 | 1.0081
55 | 892 | 1.0066
65 | 892 | 0.9666
70 | 892 | 0.9195
75 | 892 | 0.7692
0 | 894 | 0.766
15 | 894 | 0.796
25 | 894 | 0.8648
35 | 894 | 0.9631
45 | 894 | 1.005
55 | 894 | 1.0072
65 | 894 | 0.9661
70 | 894 | 0.9277
75 | 894 | 0.767
0 | 896 | 0.7609
15 | 896 | 0.8038
25 | 896 | 0.8641
35 | 896 | 0.9621
45 | 896 | 1.0059
55 | 896 | 1.0048
65 | 896 | 0.9613
70 | 896 | 0.9195
75 | 896 | 0.7714
0 | 898 | 0.7672
15 | 898 | 0.8073
25 | 898 | 0.8673
35 | 898 | 0.9596
45 | 898 | 1.0113
55 | 898 | 1.0049
65 | 898 | 0.9669
70 | 898 | 0.9212
75 | 898 | 0.7671
0 | 900 | 0.7657
15 | 900 | 0.8074
25 | 900 | 0.8701
35 | 900 | 0.9623
45 | 900 | 1.0053
55 | 900 | 1.0086
65 | 900 | 0.9618
70 | 900 | 0.9119
75 | 900 | 0.7714