## Sheet1
0 | 250 | 0
15 | 250 | 0
25 | 250 | 0
35 | 250 | 0
45 | 250 | 0
55 | 250 | 0
65 | 250 | 0
70 | 250 | 0
0 | 252 | 0
15 | 252 | 0
25 | 252 | 0
35 | 252 | 0
45 | 252 | 0
55 | 252 | 0
65 | 252 | 0
70 | 252 | 0
0 | 254 | 0
15 | 254 | 0
25 | 254 | 0
35 | 254 | 0
45 | 254 | 0
55 | 254 | 0
65 | 254 | 0
70 | 254 | 0
0 | 256 | 0
15 | 256 | 0
25 | 256 | 0
35 | 256 | 0
45 | 256 | 0
55 | 256 | 0
65 | 256 | 0
70 | 256 | 0
0 | 258 | 0
15 | 258 | 0
25 | 258 | 0
35 | 258 | 0
45 | 258 | 0
55 | 258 | 0
65 | 258 | 0
70 | 258 | 0
0 | 260 | 0
15 | 260 | 0
25 | 260 | 0
35 | 260 | 0
45 | 260 | 0
55 | 260 | 0
65 | 260 | 0
70 | 260 | 0
0 | 262 | 0
15 | 262 | 0
25 | 262 | 0
35 | 262 | 0
45 | 262 | 0
55 | 262 | 0
65 | 262 | 0
70 | 262 | 0
0 | 264 | 0
15 | 264 | 0
25 | 264 | 0
35 | 264 | 0
45 | 264 | 0
55 | 264 | 0
65 | 264 | 0
70 | 264 | 0
0 | 266 | 0
15 | 266 | 0
25 | 266 | 0
35 | 266 | 0
45 | 266 | 0
55 | 266 | 0
65 | 266 | 0
70 | 266 | 0
0 | 268 | 0
15 | 268 | 0
25 | 268 | 0
35 | 268 | 0
45 | 268 | 0
55 | 268 | 0
65 | 268 | 0
70 | 268 | 0
0 | 270 | 0
15 | 270 | 0
25 | 270 | 0
35 | 270 | 0
45 | 270 | 0
55 | 270 | 0
65 | 270 | 0
70 | 270 | 0
0 | 272 | 0
15 | 272 | 0
25 | 272 | 0
35 | 272 | 0
45 | 272 | 0
55 | 272 | 0
65 | 272 | 0
70 | 272 | 0
0 | 274 | 0
15 | 274 | 0
25 | 274 | 0
35 | 274 | 0
45 | 274 | 0
55 | 274 | 0
65 | 274 | 0
70 | 274 | 0
0 | 276 | 0
15 | 276 | 0
25 | 276 | 0
35 | 276 | 0
45 | 276 | 0
55 | 276 | 0
65 | 276 | 0
70 | 276 | 0
0 | 278 | 0
15 | 278 | 0
25 | 278 | 0
35 | 278 | 0
45 | 278 | 0.0001
55 | 278 | 0
65 | 278 | 0
70 | 278 | 0
0 | 280 | 0.0001
15 | 280 | 0.0003
25 | 280 | 0.0006
35 | 280 | 0.0007
45 | 280 | 0.0007
55 | 280 | 0.0003
65 | 280 | 0.0003
70 | 280 | 0.0005
0 | 282 | 0.0015
15 | 282 | 0.002
25 | 282 | 0.0023
35 | 282 | 0.0027
45 | 282 | 0.0019
55 | 282 | 0.0013
65 | 282 | 0.002
70 | 282 | 0.0021
0 | 284 | 0.006
15 | 284 | 0.006
25 | 284 | 0.0068
35 | 284 | 0.0068
45 | 284 | 0.0032
55 | 284 | 0.0019
65 | 284 | 0.0041
70 | 284 | 0.0041
0 | 286 | 0.0141
15 | 286 | 0.0133
25 | 286 | 0.0164
35 | 286 | 0.0101
45 | 286 | 0.0066
55 | 286 | 0.0037
65 | 286 | 0.0087
70 | 286 | 0.014
0 | 288 | 0.0276
15 | 288 | 0.025
25 | 288 | 0.0305
35 | 288 | 0.0112
45 | 288 | 0.0099
55 | 288 | 0.0147
65 | 288 | 0.028
70 | 288 | 0.0204
0 | 290 | 0.0409
15 | 290 | 0.0533
25 | 290 | 0.0303
35 | 290 | 0.0184
45 | 290 | 0.0047
55 | 290 | 0.0126
65 | 290 | 0.0222
70 | 290 | 0.0189
0 | 292 | 0.0762
15 | 292 | 0.0771
25 | 292 | 0.0327
35 | 292 | 0.0283
45 | 292 | 0.0142
55 | 292 | 0.0173
65 | 292 | 0.0249
70 | 292 | 0.0271
0 | 294 | 0.1195
15 | 294 | 0.0667
25 | 294 | 0.0305
35 | 294 | 0.0088
45 | 294 | 0.0361
55 | 294 | 0.0821
65 | 294 | 0.0366
70 | 294 | 0.0504
0 | 296 | 0.0941
15 | 296 | 0.0356
25 | 296 | 0.0709
35 | 296 | 0.0088
45 | 296 | 0.0144
55 | 296 | 0.0561
65 | 296 | 0.0853
70 | 296 | 0.0951
0 | 298 | 0.0425
15 | 298 | 0.0581
25 | 298 | 0.0227
35 | 298 | 0.0523
45 | 298 | 0.0129
55 | 298 | 0.0191
65 | 298 | 0.136
70 | 298 | 0.1523
0 | 300 | 0.0734
15 | 300 | 0.126
25 | 300 | 0.0045
35 | 300 | 0.0234
45 | 300 | 0.1143
55 | 300 | 0.0418
65 | 300 | 0.2273
70 | 300 | 0.1934
0 | 302 | 0.1813
15 | 302 | 0.0267
25 | 302 | 0.0406
35 | 302 | 0.006
45 | 302 | 0.0923
55 | 302 | 0.0757
65 | 302 | 0.2725
70 | 302 | 0.3181
0 | 304 | 0.0364
15 | 304 | 0.0033
25 | 304 | 0.0455
35 | 304 | 0.0282
45 | 304 | 0.0205
55 | 304 | 0.2182
65 | 304 | 0.4184
70 | 304 | 0.4415
0 | 306 | 0.0035
15 | 306 | 0.0443
25 | 306 | 0.0105
35 | 306 | 0.0916
45 | 306 | 0.011
55 | 306 | 0.3875
65 | 306 | 0.5244
70 | 306 | 0.5188
0 | 308 | 0.0247
15 | 308 | 0.039
25 | 308 | 0.0028
35 | 308 | 0.0384
45 | 308 | 0.0535
55 | 308 | 0.5347
65 | 308 | 0.5939
70 | 308 | 0.5325
0 | 310 | 0.0435
15 | 310 | 0.0082
25 | 310 | 0.0274
35 | 310 | 0.0079
45 | 310 | 0.0983
55 | 310 | 0.6843
65 | 310 | 0.6161
70 | 310 | 0.6583
0 | 312 | 0.0102
15 | 312 | 0.0018
25 | 312 | 0.0404
35 | 312 | 0.0064
45 | 312 | 0.3078
55 | 312 | 0.7444
65 | 312 | 0.7338
70 | 312 | 0.7649
0 | 314 | 0.0019
15 | 314 | 0.0088
25 | 314 | 0.0177
35 | 314 | 0.0433
45 | 314 | 0.5616
55 | 314 | 0.7914
65 | 314 | 0.8198
70 | 314 | 0.7825
0 | 316 | 0.0041
15 | 316 | 0.0226
25 | 316 | 0.0045
35 | 316 | 0.0889
45 | 316 | 0.7259
55 | 316 | 0.8412
65 | 316 | 0.8279
70 | 316 | 0.7647
0 | 318 | 0.0255
15 | 318 | 0.0132
25 | 318 | 0.0032
35 | 318 | 0.1934
45 | 318 | 0.8794
55 | 318 | 0.8605
65 | 318 | 0.8163
70 | 318 | 0.7414
0 | 320 | 0.0119
15 | 320 | 0.0046
25 | 320 | 0.0162
35 | 320 | 0.417
45 | 320 | 0.9212
55 | 320 | 0.8923
65 | 320 | 0.7724
70 | 320 | 0.6874
0 | 322 | 0.0055
15 | 322 | 0.0022
25 | 322 | 0.071
35 | 322 | 0.635
45 | 322 | 0.9337
55 | 322 | 0.9262
65 | 322 | 0.7386
70 | 322 | 0.7584
0 | 324 | 0.0023
15 | 324 | 0.0038
25 | 324 | 0.0888
35 | 324 | 0.8361
45 | 324 | 0.9478
55 | 324 | 0.9326
65 | 324 | 0.8052
70 | 324 | 0.7789
0 | 326 | 0.0026
15 | 326 | 0.0339
25 | 326 | 0.1754
35 | 326 | 0.8916
45 | 326 | 0.9544
55 | 326 | 0.927
65 | 326 | 0.83
70 | 326 | 0.7713
0 | 328 | 0.0112
15 | 328 | 0.0765
25 | 328 | 0.3189
35 | 328 | 0.9247
45 | 328 | 0.9583
55 | 328 | 0.9233
65 | 328 | 0.8236
70 | 328 | 0.7966
0 | 330 | 0.1012
15 | 330 | 0.0802
25 | 330 | 0.6329
35 | 330 | 0.96
45 | 330 | 0.9639
55 | 330 | 0.9023
65 | 330 | 0.845
70 | 330 | 0.8037
0 | 332 | 0.0736
15 | 332 | 0.1172
25 | 332 | 0.8232
35 | 332 | 0.961
45 | 332 | 0.9633
55 | 332 | 0.8996
65 | 332 | 0.8519
70 | 332 | 0.8128
0 | 334 | 0.0891
15 | 334 | 0.2069
25 | 334 | 0.7792
35 | 334 | 0.9602
45 | 334 | 0.9595
55 | 334 | 0.9317
65 | 334 | 0.8561
70 | 334 | 0.7957
0 | 336 | 0.1124
15 | 336 | 0.6302
25 | 336 | 0.8648
35 | 336 | 0.9664
45 | 336 | 0.9572
55 | 336 | 0.9393
65 | 336 | 0.8416
70 | 336 | 0.7916
0 | 338 | 0.2765
15 | 338 | 0.7681
25 | 338 | 0.9287
35 | 338 | 0.9558
45 | 338 | 0.9592
55 | 338 | 0.9399
65 | 338 | 0.8324
70 | 338 | 0.8088
0 | 340 | 0.8638
15 | 340 | 0.6701
25 | 340 | 0.9212
35 | 340 | 0.9631
45 | 340 | 0.9563
55 | 340 | 0.9494
65 | 340 | 0.8496
70 | 340 | 0.7699
0 | 342 | 0.6778
15 | 342 | 0.8046
25 | 342 | 0.941
35 | 342 | 0.9732
45 | 342 | 0.9629
55 | 342 | 0.9504
65 | 342 | 0.826
70 | 342 | 0.7472
0 | 344 | 0.6868
15 | 344 | 0.8769
25 | 344 | 0.9408
35 | 344 | 0.9724
45 | 344 | 0.9679
55 | 344 | 0.9474
65 | 344 | 0.7971
70 | 344 | 0.8054
0 | 346 | 0.8413
15 | 346 | 0.8718
25 | 346 | 0.9301
35 | 346 | 0.9773
45 | 346 | 0.9641
55 | 346 | 0.9373
65 | 346 | 0.8416
70 | 346 | 0.8238
0 | 348 | 0.8512
15 | 348 | 0.9231
25 | 348 | 0.9567
35 | 348 | 0.9743
45 | 348 | 0.9683
55 | 348 | 0.9308
65 | 348 | 0.8687
70 | 348 | 0.8185
0 | 350 | 0.883
15 | 350 | 0.923
25 | 350 | 0.9781
35 | 350 | 0.9727
45 | 350 | 0.9688
55 | 350 | 0.942
65 | 350 | 0.8599
70 | 350 | 0.8472
0 | 352 | 0.9376
15 | 352 | 0.903
25 | 352 | 0.9758
35 | 352 | 0.967
45 | 352 | 0.9668
55 | 352 | 0.9438
65 | 352 | 0.8779
70 | 352 | 0.8363
0 | 354 | 0.9106
15 | 354 | 0.9453
25 | 354 | 0.9802
35 | 354 | 0.9667
45 | 354 | 0.9666
55 | 354 | 0.9291
65 | 354 | 0.8796
70 | 354 | 0.8143
0 | 356 | 0.9138
15 | 356 | 0.973
25 | 356 | 0.9779
35 | 356 | 0.9742
45 | 356 | 0.964
55 | 356 | 0.9313
65 | 356 | 0.8548
70 | 356 | 0.8282
0 | 358 | 0.9579
15 | 358 | 0.9735
25 | 358 | 0.9598
35 | 358 | 0.9721
45 | 358 | 0.9638
55 | 358 | 0.9502
65 | 358 | 0.8655
70 | 358 | 0.8055
0 | 360 | 0.9744
15 | 360 | 0.9797
25 | 360 | 0.9379
35 | 360 | 0.9681
45 | 360 | 0.9685
55 | 360 | 0.955
65 | 360 | 0.8576
70 | 360 | 0.7657
0 | 362 | 0.9741
15 | 362 | 0.9768
25 | 362 | 0.9526
35 | 362 | 0.9747
45 | 362 | 0.969
55 | 362 | 0.9498
65 | 362 | 0.8197
70 | 362 | 0.8015
0 | 364 | 0.9799
15 | 364 | 0.9466
25 | 364 | 0.9731
35 | 364 | 0.9767
45 | 364 | 0.9664
55 | 364 | 0.954
65 | 364 | 0.8315
70 | 364 | 0.8406
0 | 366 | 0.9708
15 | 366 | 0.9105
25 | 366 | 0.9669
35 | 366 | 0.9785
45 | 366 | 0.9648
55 | 366 | 0.9511
65 | 366 | 0.872
70 | 366 | 0.8247
0 | 368 | 0.9242
15 | 368 | 0.9269
25 | 368 | 0.9621
35 | 368 | 0.9764
45 | 368 | 0.9698
55 | 368 | 0.9445
65 | 368 | 0.8703
70 | 368 | 0.8247
0 | 370 | 0.9037
15 | 370 | 0.9719
25 | 370 | 0.9671
35 | 370 | 0.9673
45 | 370 | 0.9715
55 | 370 | 0.9539
65 | 370 | 0.8616
70 | 370 | 0.8595
0 | 372 | 0.9445
15 | 372 | 0.9654
25 | 372 | 0.9686
35 | 372 | 0.967
45 | 372 | 0.9718
55 | 372 | 0.9538
65 | 372 | 0.8827
70 | 372 | 0.8534
0 | 374 | 0.9784
15 | 374 | 0.9565
25 | 374 | 0.9711
35 | 374 | 0.9766
45 | 374 | 0.9697
55 | 374 | 0.9367
65 | 374 | 0.8962
70 | 374 | 0.8245
0 | 376 | 0.962
15 | 376 | 0.969
25 | 376 | 0.9832
35 | 376 | 0.9789
45 | 376 | 0.9721
55 | 376 | 0.9318
65 | 376 | 0.871
70 | 376 | 0.8266
0 | 378 | 0.9567
15 | 378 | 0.9625
25 | 378 | 0.9616
35 | 378 | 0.9709
45 | 378 | 0.9698
55 | 378 | 0.9449
65 | 378 | 0.8627
70 | 378 | 0.8405
0 | 380 | 0.9726
15 | 380 | 0.9631
25 | 380 | 0.9457
35 | 380 | 0.9706
45 | 380 | 0.97
55 | 380 | 0.9581
65 | 380 | 0.8808
70 | 380 | 0.8266
0 | 382 | 0.9608
15 | 382 | 0.978
25 | 382 | 0.9616
35 | 382 | 0.9731
45 | 382 | 0.9724
55 | 382 | 0.9499
65 | 382 | 0.8759
70 | 382 | 0.8151
0 | 384 | 0.9621
15 | 384 | 0.961
25 | 384 | 0.9773
35 | 384 | 0.9749
45 | 384 | 0.9696
55 | 384 | 0.9491
65 | 384 | 0.8575
70 | 384 | 0.8309
0 | 386 | 0.9778
15 | 386 | 0.9258
25 | 386 | 0.9662
35 | 386 | 0.9766
45 | 386 | 0.9674
55 | 386 | 0.9613
65 | 386 | 0.8611
70 | 386 | 0.8448
0 | 388 | 0.9515
15 | 388 | 0.9375
25 | 388 | 0.9613
35 | 388 | 0.9781
45 | 388 | 0.9676
55 | 388 | 0.9589
65 | 388 | 0.8797
70 | 388 | 0.8372
0 | 390 | 0.921
15 | 390 | 0.9721
25 | 390 | 0.9697
35 | 390 | 0.9757
45 | 390 | 0.9723
55 | 390 | 0.9484
65 | 390 | 0.8806
70 | 390 | 0.8308
0 | 392 | 0.9394
15 | 392 | 0.9706
25 | 392 | 0.9719
35 | 392 | 0.9715
45 | 392 | 0.9731
55 | 392 | 0.95
65 | 392 | 0.873
70 | 392 | 0.8395
0 | 394 | 0.978
15 | 394 | 0.9497
25 | 394 | 0.9693
35 | 394 | 0.9724
45 | 394 | 0.9701
55 | 394 | 0.9579
65 | 394 | 0.8757
70 | 394 | 0.8486
0 | 396 | 0.967
15 | 396 | 0.955
25 | 396 | 0.9753
35 | 396 | 0.9761
45 | 396 | 0.9692
55 | 396 | 0.9564
65 | 396 | 0.8839
70 | 396 | 0.847
0 | 398 | 0.9463
15 | 398 | 0.9706
25 | 398 | 0.9794
35 | 398 | 0.9777
45 | 398 | 0.972
55 | 398 | 0.9464
65 | 398 | 0.8876
70 | 398 | 0.8451
0 | 400 | 0.9591
15 | 400 | 0.9658
25 | 400 | 0.9674
35 | 400 | 0.9762
45 | 400 | 0.9729
55 | 400 | 0.9489
65 | 400 | 0.8834
70 | 400 | 0.8484
0 | 402 | 0.9744
15 | 402 | 0.9646
25 | 402 | 0.9537
35 | 402 | 0.9742
45 | 402 | 0.97
55 | 402 | 0.9598
65 | 402 | 0.8829
70 | 402 | 0.853
0 | 404 | 0.9669
15 | 404 | 0.9771
25 | 404 | 0.961
35 | 404 | 0.9743
45 | 404 | 0.9705
55 | 404 | 0.9599
65 | 404 | 0.8898
70 | 404 | 0.8545
0 | 406 | 0.9625
15 | 406 | 0.9753
25 | 406 | 0.978
35 | 406 | 0.9743
45 | 406 | 0.9725
55 | 406 | 0.9542
65 | 406 | 0.8927
70 | 406 | 0.8502
0 | 408 | 0.9784
15 | 408 | 0.9469
25 | 408 | 0.9759
35 | 408 | 0.9766
45 | 408 | 0.9757
55 | 408 | 0.9525
65 | 408 | 0.8899
70 | 408 | 0.842
0 | 410 | 0.9753
15 | 410 | 0.9348
25 | 410 | 0.9676
35 | 410 | 0.978
45 | 410 | 0.9701
55 | 410 | 0.9595
65 | 410 | 0.8834
70 | 410 | 0.8341
0 | 412 | 0.9449
15 | 412 | 0.955
25 | 412 | 0.9666
35 | 412 | 0.9776
45 | 412 | 0.9688
55 | 412 | 0.9648
65 | 412 | 0.8783
70 | 412 | 0.8347
0 | 414 | 0.9311
15 | 414 | 0.9773
25 | 414 | 0.973
35 | 414 | 0.9755
45 | 414 | 0.9717
55 | 414 | 0.9586
65 | 414 | 0.8769
70 | 414 | 0.8389
0 | 416 | 0.9525
15 | 416 | 0.9717
25 | 416 | 0.9738
35 | 416 | 0.9741
45 | 416 | 0.9762
55 | 416 | 0.9548
65 | 416 | 0.8759
70 | 416 | 0.8331
0 | 418 | 0.9795
15 | 418 | 0.9568
25 | 418 | 0.9724
35 | 418 | 0.976
45 | 418 | 0.9753
55 | 418 | 0.9584
65 | 418 | 0.8755
70 | 418 | 0.8298
0 | 420 | 0.9742
15 | 420 | 0.9579
25 | 420 | 0.9745
35 | 420 | 0.9744
45 | 420 | 0.9699
55 | 420 | 0.9638
65 | 420 | 0.8732
70 | 420 | 0.8337
0 | 422 | 0.9552
15 | 422 | 0.971
25 | 422 | 0.979
35 | 422 | 0.9769
45 | 422 | 0.9697
55 | 422 | 0.9639
65 | 422 | 0.8714
70 | 422 | 0.8422
0 | 424 | 0.9592
15 | 424 | 0.9735
25 | 424 | 0.9767
35 | 424 | 0.9768
45 | 424 | 0.9766
55 | 424 | 0.9581
65 | 424 | 0.8771
70 | 424 | 0.8452
0 | 426 | 0.9735
15 | 426 | 0.9664
25 | 426 | 0.968
35 | 426 | 0.978
45 | 426 | 0.9778
55 | 426 | 0.958
65 | 426 | 0.8834
70 | 426 | 0.8473
0 | 428 | 0.9775
15 | 428 | 0.9698
25 | 428 | 0.9634
35 | 428 | 0.9778
45 | 428 | 0.9736
55 | 428 | 0.9594
65 | 428 | 0.8858
70 | 428 | 0.8554
0 | 430 | 0.9676
15 | 430 | 0.9794
25 | 430 | 0.9702
35 | 430 | 0.9768
45 | 430 | 0.9701
55 | 430 | 0.9618
65 | 430 | 0.8876
70 | 430 | 0.8602
0 | 432 | 0.9685
15 | 432 | 0.9759
25 | 432 | 0.978
35 | 432 | 0.9756
45 | 432 | 0.9723
55 | 432 | 0.9591
65 | 432 | 0.895
70 | 432 | 0.8402
0 | 434 | 0.9791
15 | 434 | 0.9589
25 | 434 | 0.9785
35 | 434 | 0.978
45 | 434 | 0.9785
55 | 434 | 0.9542
65 | 434 | 0.8978
70 | 434 | 0.8018
0 | 436 | 0.9797
15 | 436 | 0.9505
25 | 436 | 0.9746
35 | 436 | 0.9815
45 | 436 | 0.9783
55 | 436 | 0.9549
65 | 436 | 0.8819
70 | 436 | 0.7612
0 | 438 | 0.9641
15 | 438 | 0.9583
25 | 438 | 0.9706
35 | 438 | 0.9784
45 | 438 | 0.9738
55 | 438 | 0.9573
65 | 438 | 0.8496
70 | 438 | 0.7333
0 | 440 | 0.9485
15 | 440 | 0.9755
25 | 440 | 0.9733
35 | 440 | 0.9768
45 | 440 | 0.9733
55 | 440 | 0.9609
65 | 440 | 0.8144
70 | 440 | 0.7121
0 | 442 | 0.9547
15 | 442 | 0.9808
25 | 442 | 0.9756
35 | 442 | 0.9758
45 | 442 | 0.9773
55 | 442 | 0.962
65 | 442 | 0.7838
70 | 442 | 0.6831
0 | 444 | 0.9731
15 | 444 | 0.9716
25 | 444 | 0.977
35 | 444 | 0.9793
45 | 444 | 0.9783
55 | 444 | 0.9614
65 | 444 | 0.753
70 | 444 | 0.6506
0 | 446 | 0.9832
15 | 446 | 0.9651
25 | 446 | 0.9767
35 | 446 | 0.9811
45 | 446 | 0.9778
55 | 446 | 0.9634
65 | 446 | 0.7238
70 | 446 | 0.6345
0 | 448 | 0.9755
15 | 448 | 0.9663
25 | 448 | 0.9778
35 | 448 | 0.9811
45 | 448 | 0.972
55 | 448 | 0.9661
65 | 448 | 0.7027
70 | 448 | 0.6344
0 | 450 | 0.9661
15 | 450 | 0.9714
25 | 450 | 0.9751
35 | 450 | 0.9784
45 | 450 | 0.971
55 | 450 | 0.9688
65 | 450 | 0.6929
70 | 450 | 0.6373
0 | 452 | 0.9652
15 | 452 | 0.9751
25 | 452 | 0.975
35 | 452 | 0.9798
45 | 452 | 0.9753
55 | 452 | 0.9691
65 | 452 | 0.695
70 | 452 | 0.635
0 | 454 | 0.9721
15 | 454 | 0.974
25 | 454 | 0.9754
35 | 454 | 0.9816
45 | 454 | 0.9796
55 | 454 | 0.9648
65 | 454 | 0.6985
70 | 454 | 0.6349
0 | 456 | 0.9771
15 | 456 | 0.9727
25 | 456 | 0.9772
35 | 456 | 0.9843
45 | 456 | 0.9817
55 | 456 | 0.9622
65 | 456 | 0.6968
70 | 456 | 0.654
0 | 458 | 0.9759
15 | 458 | 0.9738
25 | 458 | 0.9798
35 | 458 | 0.9823
45 | 458 | 0.9793
55 | 458 | 0.961
65 | 458 | 0.6978
70 | 458 | 0.7035
0 | 460 | 0.9728
15 | 460 | 0.9741
25 | 460 | 0.9797
35 | 460 | 0.9781
45 | 460 | 0.977
55 | 460 | 0.9555
65 | 460 | 0.7178
70 | 460 | 0.7647
0 | 462 | 0.9741
15 | 462 | 0.9728
25 | 462 | 0.9789
35 | 462 | 0.9767
45 | 462 | 0.9786
55 | 462 | 0.9418
65 | 462 | 0.76
70 | 462 | 0.7984
0 | 464 | 0.9756
15 | 464 | 0.9723
25 | 464 | 0.9774
35 | 464 | 0.9806
45 | 464 | 0.9819
55 | 464 | 0.9171
65 | 464 | 0.8028
70 | 464 | 0.7715
0 | 466 | 0.9758
15 | 466 | 0.9737
25 | 466 | 0.9793
35 | 466 | 0.9859
45 | 466 | 0.9822
55 | 466 | 0.8897
65 | 466 | 0.8129
70 | 466 | 0.6544
0 | 468 | 0.974
15 | 468 | 0.976
25 | 468 | 0.9806
35 | 468 | 0.9861
45 | 468 | 0.9783
55 | 468 | 0.8661
65 | 468 | 0.7578
70 | 468 | 0.4503
0 | 470 | 0.9736
15 | 470 | 0.9777
25 | 470 | 0.9788
35 | 470 | 0.9821
45 | 470 | 0.9739
55 | 470 | 0.8441
65 | 470 | 0.6115
70 | 470 | 0.2365
0 | 472 | 0.9762
15 | 472 | 0.9768
25 | 472 | 0.9762
35 | 472 | 0.9779
45 | 472 | 0.9733
55 | 472 | 0.8187
65 | 472 | 0.3971
70 | 472 | 0.0954
0 | 474 | 0.978
15 | 474 | 0.9755
25 | 474 | 0.9748
35 | 474 | 0.9788
45 | 474 | 0.9774
55 | 474 | 0.7931
65 | 474 | 0.1947
70 | 474 | 0.036
0 | 476 | 0.9794
15 | 476 | 0.9747
25 | 476 | 0.9792
35 | 476 | 0.9831
45 | 476 | 0.9806
55 | 476 | 0.7757
65 | 476 | 0.0736
70 | 476 | 0.0151
0 | 478 | 0.9779
15 | 478 | 0.9742
25 | 478 | 0.9838
35 | 478 | 0.9841
45 | 478 | 0.9749
55 | 478 | 0.7698
65 | 478 | 0.0275
70 | 478 | 0.0075
0 | 480 | 0.9749
15 | 480 | 0.9726
25 | 480 | 0.9839
35 | 480 | 0.9807
45 | 480 | 0.964
55 | 480 | 0.7648
65 | 480 | 0.0116
70 | 480 | 0.0041
0 | 482 | 0.9739
15 | 482 | 0.9718
25 | 482 | 0.9784
35 | 482 | 0.9754
45 | 482 | 0.9538
55 | 482 | 0.7382
65 | 482 | 0.0059
70 | 482 | 0.0029
0 | 484 | 0.9731
15 | 484 | 0.9749
25 | 484 | 0.9714
35 | 484 | 0.9751
45 | 484 | 0.9383
55 | 484 | 0.692
65 | 484 | 0.0036
70 | 484 | 0.0024
0 | 486 | 0.9714
15 | 486 | 0.9813
25 | 486 | 0.9712
35 | 486 | 0.9802
45 | 486 | 0.9057
55 | 486 | 0.5813
65 | 486 | 0.0026
70 | 486 | 0.0022
0 | 488 | 0.9747
15 | 488 | 0.9844
25 | 488 | 0.9792
35 | 488 | 0.9842
45 | 488 | 0.8646
55 | 488 | 0.4132
65 | 488 | 0.0022
70 | 488 | 0.0023
0 | 490 | 0.9806
15 | 490 | 0.9808
25 | 490 | 0.9848
35 | 490 | 0.9836
45 | 490 | 0.828
55 | 490 | 0.2343
65 | 490 | 0.0021
70 | 490 | 0.0026
0 | 492 | 0.9857
15 | 492 | 0.9701
25 | 492 | 0.9827
35 | 492 | 0.9782
45 | 492 | 0.8095
55 | 492 | 0.0977
65 | 492 | 0.0022
70 | 492 | 0.0036
0 | 494 | 0.9855
15 | 494 | 0.9643
25 | 494 | 0.9762
35 | 494 | 0.9725
45 | 494 | 0.8177
55 | 494 | 0.0338
65 | 494 | 0.0026
70 | 494 | 0.0056
0 | 496 | 0.977
15 | 496 | 0.9678
25 | 496 | 0.97
35 | 496 | 0.9727
45 | 496 | 0.8389
55 | 496 | 0.0131
65 | 496 | 0.0035
70 | 496 | 0.0089
0 | 498 | 0.9676
15 | 498 | 0.9791
25 | 498 | 0.973
35 | 498 | 0.9773
45 | 498 | 0.8433
55 | 498 | 0.0062
65 | 498 | 0.0053
70 | 498 | 0.0108
0 | 500 | 0.9654
15 | 500 | 0.9869
25 | 500 | 0.9815
35 | 500 | 0.9769
45 | 500 | 0.7896
55 | 500 | 0.0036
65 | 500 | 0.0077
70 | 500 | 0.0089
0 | 502 | 0.9737
15 | 502 | 0.9833
25 | 502 | 0.9861
35 | 502 | 0.9669
45 | 502 | 0.6343
55 | 502 | 0.0023
65 | 502 | 0.0081
70 | 502 | 0.0051
0 | 504 | 0.9851
15 | 504 | 0.9724
25 | 504 | 0.9833
35 | 504 | 0.9553
45 | 504 | 0.4114
55 | 504 | 0.0016
65 | 504 | 0.006
70 | 504 | 0.0024
0 | 506 | 0.9888
15 | 506 | 0.9656
25 | 506 | 0.9779
35 | 506 | 0.9467
45 | 506 | 0.1956
55 | 506 | 0.0011
65 | 506 | 0.0031
70 | 506 | 0.0013
0 | 508 | 0.9816
15 | 508 | 0.9694
25 | 508 | 0.9781
35 | 508 | 0.9307
45 | 508 | 0.0631
55 | 508 | 0.0008
65 | 508 | 0.0013
70 | 508 | 0.0007
0 | 510 | 0.9709
15 | 510 | 0.9803
25 | 510 | 0.9833
35 | 510 | 0.9002
45 | 510 | 0.0186
55 | 510 | 0.0007
65 | 510 | 0.0005
70 | 510 | 0.0003
0 | 512 | 0.9676
15 | 512 | 0.9868
25 | 512 | 0.9849
35 | 512 | 0.83
45 | 512 | 0.0065
55 | 512 | 0.0007
65 | 512 | 0.0002
70 | 512 | 0.0001
0 | 514 | 0.9746
15 | 514 | 0.9833
25 | 514 | 0.977
35 | 514 | 0.6607
45 | 514 | 0.0026
55 | 514 | 0.0012
65 | 514 | 0
70 | 514 | 0
0 | 516 | 0.9846
15 | 516 | 0.979
25 | 516 | 0.9641
35 | 516 | 0.4147
45 | 516 | 0.0012
55 | 516 | 0.002
65 | 516 | 0
70 | 516 | 0
0 | 518 | 0.9869
15 | 518 | 0.9823
25 | 518 | 0.9518
35 | 518 | 0.1871
45 | 518 | 0.0006
55 | 518 | 0.0023
65 | 518 | 0
70 | 518 | 0
0 | 520 | 0.9825
15 | 520 | 0.9883
25 | 520 | 0.9265
35 | 520 | 0.0548
45 | 520 | 0.0003
55 | 520 | 0.0018
65 | 520 | 0
70 | 520 | 0
0 | 522 | 0.9816
15 | 522 | 0.9834
25 | 522 | 0.8755
35 | 522 | 0.0149
45 | 522 | 0.0002
55 | 522 | 0.0009
65 | 522 | 0
70 | 522 | 0
0 | 524 | 0.9876
15 | 524 | 0.9624
25 | 524 | 0.8139
35 | 524 | 0.0049
45 | 524 | 0.0001
55 | 524 | 0.0002
65 | 524 | 0
70 | 524 | 0
0 | 526 | 0.9905
15 | 526 | 0.9363
25 | 526 | 0.7174
35 | 526 | 0.0019
45 | 526 | 0.0001
55 | 526 | 0
65 | 526 | 0
70 | 526 | 0
0 | 528 | 0.9764
15 | 528 | 0.9127
25 | 528 | 0.5043
35 | 528 | 0.0009
45 | 528 | 0.0002
55 | 528 | 0
65 | 528 | 0
70 | 528 | 0.0001
0 | 530 | 0.9475
15 | 530 | 0.8732
25 | 530 | 0.242
35 | 530 | 0.0004
45 | 530 | 0.0005
55 | 530 | 0
65 | 530 | 0
70 | 530 | 0.0002
0 | 532 | 0.92
15 | 532 | 0.8144
25 | 532 | 0.068
35 | 532 | 0.0002
45 | 532 | 0.0009
55 | 532 | 0
65 | 532 | 0
70 | 532 | 0.0003
0 | 534 | 0.8913
15 | 534 | 0.7756
25 | 534 | 0.0165
35 | 534 | 0.0001
45 | 534 | 0.001
55 | 534 | 0
65 | 534 | 0
70 | 534 | 0.0008
0 | 536 | 0.8388
15 | 536 | 0.7293
25 | 536 | 0.005
35 | 536 | 0.0001
45 | 536 | 0.0007
55 | 536 | 0
65 | 536 | 0.0001
70 | 536 | 0.0031
0 | 538 | 0.7714
15 | 538 | 0.5081
25 | 538 | 0.0019
35 | 538 | 0.0001
45 | 538 | 0.0003
55 | 538 | 0
65 | 538 | 0.0003
70 | 538 | 0.0118
0 | 540 | 0.7642
15 | 540 | 0.1833
25 | 540 | 0.0008
35 | 540 | 0.0001
45 | 540 | 0
55 | 540 | 0
65 | 540 | 0.0007
70 | 540 | 0.0229
0 | 542 | 0.7586
15 | 542 | 0.0397
25 | 542 | 0.0004
35 | 542 | 0.0003
45 | 542 | 0
55 | 542 | 0
65 | 542 | 0.0033
70 | 542 | 0.0227
0 | 544 | 0.4709
15 | 544 | 0.0102
25 | 544 | 0.0002
35 | 544 | 0.0005
45 | 544 | 0
55 | 544 | 0
65 | 544 | 0.0109
70 | 544 | 0.0192
0 | 546 | 0.1042
15 | 546 | 0.0034
25 | 546 | 0.0001
35 | 546 | 0.0006
45 | 546 | 0
55 | 546 | 0
65 | 546 | 0.0175
70 | 546 | 0.0133
0 | 548 | 0.0238
15 | 548 | 0.0014
25 | 548 | 0.0001
35 | 548 | 0.0005
45 | 548 | 0
55 | 548 | 0
65 | 548 | 0.0172
70 | 548 | 0.0053
0 | 550 | 0.0071
15 | 550 | 0.0006
25 | 550 | 0.0001
35 | 550 | 0.0002
45 | 550 | 0
55 | 550 | 0
65 | 550 | 0.0148
70 | 550 | 0.0019
0 | 552 | 0.0026
15 | 552 | 0.0003
25 | 552 | 0.0001
35 | 552 | 0
45 | 552 | 0
55 | 552 | 0
65 | 552 | 0.0112
70 | 552 | 0.0013
0 | 554 | 0.0012
15 | 554 | 0.0002
25 | 554 | 0.0001
35 | 554 | 0
45 | 554 | 0
55 | 554 | 0
65 | 554 | 0.0056
70 | 554 | 0.0012
0 | 556 | 0.0006
15 | 556 | 0.0001
25 | 556 | 0.0003
35 | 556 | 0
45 | 556 | 0
55 | 556 | 0
65 | 556 | 0.0017
70 | 556 | 0.0012
0 | 558 | 0.0003
15 | 558 | 0
25 | 558 | 0.0004
35 | 558 | 0
45 | 558 | 0
55 | 558 | 0
65 | 558 | 0.0012
70 | 558 | 0.0014
0 | 560 | 0.0002
15 | 560 | 0.0001
25 | 560 | 0.0004
35 | 560 | 0
45 | 560 | 0
55 | 560 | 0
65 | 560 | 0.001
70 | 560 | 0.0018
0 | 562 | 0.0002
15 | 562 | 0.0001
25 | 562 | 0.0003
35 | 562 | 0
45 | 562 | 0
55 | 562 | 0.0001
65 | 562 | 0.0011
70 | 562 | 0.0026
0 | 564 | 0.0002
15 | 564 | 0.0002
25 | 564 | 0.0001
35 | 564 | 0
45 | 564 | 0
55 | 564 | 0.0001
65 | 564 | 0.0013
70 | 564 | 0.0044
0 | 566 | 0.0001
15 | 566 | 0.0003
25 | 566 | 0
35 | 566 | 0
45 | 566 | 0
55 | 566 | 0.0001
65 | 566 | 0.0017
70 | 566 | 0.0093
0 | 568 | 0.0001
15 | 568 | 0.0005
25 | 568 | 0
35 | 568 | 0
45 | 568 | 0
55 | 568 | 0.0003
65 | 568 | 0.0023
70 | 568 | 0.0337
0 | 570 | 0.0002
15 | 570 | 0.0005
25 | 570 | 0
35 | 570 | 0
45 | 570 | 0
55 | 570 | 0.0014
65 | 570 | 0.0038
70 | 570 | 0.0939
0 | 572 | 0.0003
15 | 572 | 0.0002
25 | 572 | 0
35 | 572 | 0
45 | 572 | 0
55 | 572 | 0.0043
65 | 572 | 0.0085
70 | 572 | 0.1468
0 | 574 | 0.0006
15 | 574 | 0.0001
25 | 574 | 0
35 | 574 | 0
45 | 574 | 0
55 | 574 | 0.0063
65 | 574 | 0.0313
70 | 574 | 0.1531
0 | 576 | 0.0004
15 | 576 | 0
25 | 576 | 0
35 | 576 | 0
45 | 576 | 0
55 | 576 | 0.0064
65 | 576 | 0.0844
70 | 576 | 0.1403
0 | 578 | 0.0001
15 | 578 | 0
25 | 578 | 0
35 | 578 | 0
45 | 578 | 0
55 | 578 | 0.0059
65 | 578 | 0.1285
70 | 578 | 0.1078
0 | 580 | 0
15 | 580 | 0
25 | 580 | 0
35 | 580 | 0
45 | 580 | 0
55 | 580 | 0.0052
65 | 580 | 0.1359
70 | 580 | 0.0595
0 | 582 | 0
15 | 582 | 0
25 | 582 | 0
35 | 582 | 0
45 | 582 | 0
55 | 582 | 0.004
65 | 582 | 0.1282
70 | 582 | 0.0317
0 | 584 | 0
15 | 584 | 0
25 | 584 | 0
35 | 584 | 0
45 | 584 | 0
55 | 584 | 0.0019
65 | 584 | 0.1085
70 | 584 | 0.0265
0 | 586 | 0
15 | 586 | 0
25 | 586 | 0
35 | 586 | 0
45 | 586 | 0
55 | 586 | 0.0007
65 | 586 | 0.0705
70 | 586 | 0.0278
0 | 588 | 0
15 | 588 | 0
25 | 588 | 0
35 | 588 | 0
45 | 588 | 0
55 | 588 | 0.0005
65 | 588 | 0.035
70 | 588 | 0.0337
0 | 590 | 0
15 | 590 | 0
25 | 590 | 0
35 | 590 | 0
45 | 590 | 0
55 | 590 | 0.0005
65 | 590 | 0.0266
70 | 590 | 0.0465
0 | 592 | 0
15 | 592 | 0
25 | 592 | 0
35 | 592 | 0
45 | 592 | 0.0001
55 | 592 | 0.0006
65 | 592 | 0.0267
70 | 592 | 0.0725
0 | 594 | 0
15 | 594 | 0
25 | 594 | 0
35 | 594 | 0
45 | 594 | 0.0001
55 | 594 | 0.0007
65 | 594 | 0.0318
70 | 594 | 0.1253
0 | 596 | 0
15 | 596 | 0
25 | 596 | 0
35 | 596 | 0
45 | 596 | 0.0004
55 | 596 | 0.001
65 | 596 | 0.0431
70 | 596 | 0.2191
0 | 598 | 0
15 | 598 | 0
25 | 598 | 0
35 | 598 | 0
45 | 598 | 0.0017
55 | 598 | 0.0016
65 | 598 | 0.0659
70 | 598 | 0.344
0 | 600 | 0
15 | 600 | 0
25 | 600 | 0
35 | 600 | 0
45 | 600 | 0.0033
55 | 600 | 0.0031
65 | 600 | 0.1123
70 | 600 | 0.4614
0 | 602 | 0
15 | 602 | 0
25 | 602 | 0
35 | 602 | 0
45 | 602 | 0.0035
55 | 602 | 0.0089
65 | 602 | 0.1964
70 | 602 | 0.5407
0 | 604 | 0
15 | 604 | 0
25 | 604 | 0
35 | 604 | 0
45 | 604 | 0.0033
55 | 604 | 0.0338
65 | 604 | 0.3146
70 | 604 | 0.5746
0 | 606 | 0
15 | 606 | 0
25 | 606 | 0
35 | 606 | 0
45 | 606 | 0.003
55 | 606 | 0.0692
65 | 606 | 0.4332
70 | 606 | 0.5653
0 | 608 | 0
15 | 608 | 0
25 | 608 | 0
35 | 608 | 0
45 | 608 | 0.0025
55 | 608 | 0.0848
65 | 608 | 0.5219
70 | 608 | 0.5313
0 | 610 | 0
15 | 610 | 0
25 | 610 | 0
35 | 610 | 0
45 | 610 | 0.0014
55 | 610 | 0.0876
65 | 610 | 0.5729
70 | 610 | 0.5039
0 | 612 | 0
15 | 612 | 0
25 | 612 | 0
35 | 612 | 0
45 | 612 | 0.0004
55 | 612 | 0.0849
65 | 612 | 0.5853
70 | 612 | 0.4993
0 | 614 | 0
15 | 614 | 0
25 | 614 | 0
35 | 614 | 0
45 | 614 | 0.0003
55 | 614 | 0.0784
65 | 614 | 0.5658
70 | 614 | 0.5118
0 | 616 | 0
15 | 616 | 0
25 | 616 | 0
35 | 616 | 0.0001
45 | 616 | 0.0003
55 | 616 | 0.0604
65 | 616 | 0.5369
70 | 616 | 0.529
0 | 618 | 0
15 | 618 | 0
25 | 618 | 0
35 | 618 | 0.0005
45 | 618 | 0.0003
55 | 618 | 0.0348
65 | 618 | 0.5237
70 | 618 | 0.5437
0 | 620 | 0
15 | 620 | 0
25 | 620 | 0
35 | 620 | 0.0016
45 | 620 | 0.0004
55 | 620 | 0.0219
65 | 620 | 0.5291
70 | 620 | 0.5531
0 | 622 | 0
15 | 622 | 0
25 | 622 | 0
35 | 622 | 0.0024
45 | 622 | 0.0006
55 | 622 | 0.021
65 | 622 | 0.5442
70 | 622 | 0.5585
0 | 624 | 0
15 | 624 | 0
25 | 624 | 0
35 | 624 | 0.0025
45 | 624 | 0.0008
55 | 624 | 0.0243
65 | 624 | 0.5595
70 | 624 | 0.5641
0 | 626 | 0
15 | 626 | 0
25 | 626 | 0
35 | 626 | 0.0023
45 | 626 | 0.0013
55 | 626 | 0.0323
65 | 626 | 0.5699
70 | 626 | 0.5759
0 | 628 | 0
15 | 628 | 0
25 | 628 | 0
35 | 628 | 0.002
45 | 628 | 0.0026
55 | 628 | 0.0491
65 | 628 | 0.5769
70 | 628 | 0.5965
0 | 630 | 0
15 | 630 | 0
25 | 630 | 0
35 | 630 | 0.0012
45 | 630 | 0.0084
55 | 630 | 0.0832
65 | 630 | 0.5826
70 | 630 | 0.623
0 | 632 | 0
15 | 632 | 0
25 | 632 | 0
35 | 632 | 0.0004
45 | 632 | 0.0315
55 | 632 | 0.1484
65 | 632 | 0.5917
70 | 632 | 0.6472
0 | 634 | 0
15 | 634 | 0
25 | 634 | 0
35 | 634 | 0.0002
45 | 634 | 0.0579
55 | 634 | 0.2481
65 | 634 | 0.6088
70 | 634 | 0.6588
0 | 636 | 0
15 | 636 | 0
25 | 636 | 0
35 | 636 | 0.0003
45 | 636 | 0.0679
55 | 636 | 0.3605
65 | 636 | 0.6337
70 | 636 | 0.6487
0 | 638 | 0
15 | 638 | 0
25 | 638 | 0
35 | 638 | 0.0003
45 | 638 | 0.0693
55 | 638 | 0.4574
65 | 638 | 0.6593
70 | 638 | 0.615
0 | 640 | 0
15 | 640 | 0
25 | 640 | 0.0001
35 | 640 | 0.0003
45 | 640 | 0.0663
55 | 640 | 0.5284
65 | 640 | 0.675
70 | 640 | 0.5628
0 | 642 | 0
15 | 642 | 0
25 | 642 | 0.0009
35 | 642 | 0.0003
45 | 642 | 0.0606
55 | 642 | 0.5754
65 | 642 | 0.6724
70 | 642 | 0.5027
0 | 644 | 0
15 | 644 | 0
25 | 644 | 0.0019
35 | 644 | 0.0003
45 | 644 | 0.0438
55 | 644 | 0.5973
65 | 644 | 0.6482
70 | 644 | 0.4532
0 | 646 | 0
15 | 646 | 0
25 | 646 | 0.0021
35 | 646 | 0.0005
45 | 646 | 0.0237
55 | 646 | 0.5921
65 | 646 | 0.6044
70 | 646 | 0.4224
0 | 648 | 0
15 | 648 | 0
25 | 648 | 0.002
35 | 648 | 0.0009
45 | 648 | 0.0156
55 | 648 | 0.5721
65 | 648 | 0.5562
70 | 648 | 0.3973
0 | 650 | 0
15 | 650 | 0
25 | 650 | 0.0015
35 | 650 | 0.0018
45 | 650 | 0.0153
55 | 650 | 0.5598
65 | 650 | 0.5132
70 | 650 | 0.373
0 | 652 | 0
15 | 652 | 0
25 | 652 | 0.0008
35 | 652 | 0.0053
45 | 652 | 0.0179
55 | 652 | 0.5626
65 | 652 | 0.4679
70 | 652 | 0.3542
0 | 654 | 0
15 | 654 | 0
25 | 654 | 0.0004
35 | 654 | 0.0252
45 | 654 | 0.0242
55 | 654 | 0.5737
65 | 654 | 0.423
70 | 654 | 0.3539
0 | 656 | 0
15 | 656 | 0
25 | 656 | 0.0003
35 | 656 | 0.0506
45 | 656 | 0.0378
55 | 656 | 0.585
65 | 656 | 0.3826
70 | 656 | 0.3781
0 | 658 | 0
15 | 658 | 0.0001
25 | 658 | 0.0002
35 | 658 | 0.062
45 | 658 | 0.0634
55 | 658 | 0.5939
65 | 658 | 0.3576
70 | 658 | 0.4216
0 | 660 | 0
15 | 660 | 0.0011
25 | 660 | 0.0001
35 | 660 | 0.0633
45 | 660 | 0.113
55 | 660 | 0.6004
65 | 660 | 0.3579
70 | 660 | 0.483
0 | 662 | 0
15 | 662 | 0.0024
25 | 662 | 0.0001
35 | 662 | 0.0601
45 | 662 | 0.1998
55 | 662 | 0.6069
65 | 662 | 0.3788
70 | 662 | 0.5555
0 | 664 | 0
15 | 664 | 0.0027
25 | 664 | 0.0002
35 | 664 | 0.0532
45 | 664 | 0.31
55 | 664 | 0.6189
65 | 664 | 0.4198
70 | 664 | 0.6258
0 | 666 | 0
15 | 666 | 0.0017
25 | 666 | 0.0002
35 | 666 | 0.0335
45 | 666 | 0.414
55 | 666 | 0.64
65 | 666 | 0.477
70 | 666 | 0.6838
0 | 668 | 0.0001
15 | 668 | 0.0005
25 | 668 | 0.0003
35 | 668 | 0.0162
45 | 668 | 0.495
55 | 668 | 0.6776
65 | 668 | 0.5442
70 | 668 | 0.7196
0 | 670 | 0.0009
15 | 670 | 0.0001
25 | 670 | 0.0004
35 | 670 | 0.0134
45 | 670 | 0.5504
55 | 670 | 0.7234
65 | 670 | 0.6137
70 | 670 | 0.7298
0 | 672 | 0.0024
15 | 672 | 0.0001
25 | 672 | 0.0008
35 | 672 | 0.0161
45 | 672 | 0.581
55 | 672 | 0.7514
65 | 672 | 0.6765
70 | 672 | 0.7116
0 | 674 | 0.0016
15 | 674 | 0.0001
25 | 674 | 0.0016
35 | 674 | 0.0193
45 | 674 | 0.5846
55 | 674 | 0.7502
65 | 674 | 0.723
70 | 674 | 0.668
0 | 676 | 0.0003
15 | 676 | 0.0001
25 | 676 | 0.0051
35 | 676 | 0.0231
45 | 676 | 0.5663
55 | 676 | 0.7192
65 | 676 | 0.7428
70 | 676 | 0.6136
0 | 678 | 0.0001
15 | 678 | 0.0001
25 | 678 | 0.0275
35 | 678 | 0.0294
45 | 678 | 0.5478
55 | 678 | 0.6629
65 | 678 | 0.7322
70 | 678 | 0.5609
0 | 680 | 0.0001
15 | 680 | 0.0001
25 | 680 | 0.0553
35 | 680 | 0.0427
45 | 680 | 0.5452
55 | 680 | 0.5978
65 | 680 | 0.6964
70 | 680 | 0.5209
0 | 682 | 0.0001
15 | 682 | 0.0001
25 | 682 | 0.0666
35 | 682 | 0.0747
45 | 682 | 0.5554
55 | 682 | 0.5359
65 | 682 | 0.6454
70 | 682 | 0.4974
0 | 684 | 0.0001
15 | 684 | 0.0002
25 | 684 | 0.0653
35 | 684 | 0.1429
45 | 684 | 0.5698
55 | 684 | 0.482
65 | 684 | 0.5916
70 | 684 | 0.4883
0 | 686 | 0.0001
15 | 686 | 0.0003
25 | 686 | 0.056
35 | 686 | 0.2512
45 | 686 | 0.5872
55 | 686 | 0.4404
65 | 686 | 0.5475
70 | 686 | 0.4922
0 | 688 | 0.0001
15 | 688 | 0.0004
25 | 688 | 0.0358
35 | 688 | 0.3718
45 | 688 | 0.6144
55 | 688 | 0.4125
65 | 688 | 0.5157
70 | 688 | 0.5072
0 | 690 | 0.0001
15 | 690 | 0.0007
25 | 690 | 0.0221
35 | 690 | 0.4717
45 | 690 | 0.6419
55 | 690 | 0.3979
65 | 690 | 0.4971
70 | 690 | 0.5312
0 | 692 | 0.0002
15 | 692 | 0.0014
25 | 692 | 0.0183
35 | 692 | 0.5396
45 | 692 | 0.66
55 | 692 | 0.396
65 | 692 | 0.4922
70 | 692 | 0.5637
0 | 694 | 0.0002
15 | 694 | 0.0036
25 | 694 | 0.0133
35 | 694 | 0.5765
45 | 694 | 0.6762
55 | 694 | 0.4072
65 | 694 | 0.499
70 | 694 | 0.6013
0 | 696 | 0.0003
15 | 696 | 0.0193
25 | 696 | 0.0106
35 | 696 | 0.5801
45 | 696 | 0.6922
55 | 696 | 0.4323
65 | 696 | 0.5173
70 | 696 | 0.6406
0 | 698 | 0.0005
15 | 698 | 0.0627
25 | 698 | 0.0118
35 | 698 | 0.5564
45 | 698 | 0.7095
55 | 698 | 0.4673
65 | 698 | 0.5444
70 | 698 | 0.6798
0 | 700 | 0.0009
15 | 700 | 0.0922
25 | 700 | 0.0153
35 | 700 | 0.5347
45 | 700 | 0.7309
55 | 700 | 0.508
65 | 700 | 0.5784
70 | 700 | 0.7172
0 | 702 | 0.0017
15 | 702 | 0.0825
25 | 702 | 0.022
35 | 702 | 0.5416
45 | 702 | 0.7456
55 | 702 | 0.5531
65 | 702 | 0.6187
70 | 702 | 0.748
0 | 704 | 0.0039
15 | 704 | 0.044
25 | 704 | 0.0353
35 | 704 | 0.577
45 | 704 | 0.7415
55 | 704 | 0.5978
65 | 704 | 0.6625
70 | 704 | 0.7657
0 | 706 | 0.0135
15 | 706 | 0.0167
25 | 706 | 0.0629
35 | 706 | 0.6149
45 | 706 | 0.7148
55 | 706 | 0.6352
65 | 706 | 0.7061
70 | 706 | 0.7695
0 | 708 | 0.1175
15 | 708 | 0.0093
25 | 708 | 0.1235
35 | 708 | 0.637
45 | 708 | 0.6653
55 | 708 | 0.6613
65 | 708 | 0.7424
70 | 708 | 0.7632
0 | 710 | 0.1222
15 | 710 | 0.0078
25 | 710 | 0.2379
35 | 710 | 0.6408
45 | 710 | 0.6015
55 | 710 | 0.673
65 | 710 | 0.7665
70 | 710 | 0.7527
0 | 712 | 0.048
15 | 712 | 0.0078
25 | 712 | 0.3862
35 | 712 | 0.6309
45 | 712 | 0.5329
55 | 712 | 0.6685
65 | 712 | 0.7749
70 | 712 | 0.7434
0 | 714 | 0.0166
15 | 714 | 0.0085
25 | 714 | 0.5141
35 | 714 | 0.6225
45 | 714 | 0.4713
55 | 714 | 0.6474
65 | 714 | 0.7706
70 | 714 | 0.7397
0 | 716 | 0.0105
15 | 716 | 0.0103
25 | 716 | 0.5907
35 | 716 | 0.6298
45 | 716 | 0.4243
55 | 716 | 0.6129
65 | 716 | 0.7609
70 | 716 | 0.7408
0 | 718 | 0.0085
15 | 718 | 0.0135
25 | 718 | 0.6154
35 | 718 | 0.6539
45 | 718 | 0.3937
55 | 718 | 0.5714
65 | 718 | 0.7529
70 | 718 | 0.7472
0 | 720 | 0.0081
15 | 720 | 0.0193
25 | 720 | 0.602
35 | 720 | 0.6926
45 | 720 | 0.3736
55 | 720 | 0.5315
65 | 720 | 0.7474
70 | 720 | 0.7569
0 | 722 | 0.0084
15 | 722 | 0.03
25 | 722 | 0.5822
35 | 722 | 0.7338
45 | 722 | 0.3597
55 | 722 | 0.5
65 | 722 | 0.7472
70 | 722 | 0.7681
0 | 724 | 0.0096
15 | 724 | 0.0519
25 | 724 | 0.5743
35 | 724 | 0.7637
45 | 724 | 0.3515
55 | 724 | 0.4788
65 | 724 | 0.7506
70 | 724 | 0.7778
0 | 726 | 0.0118
15 | 726 | 0.0998
25 | 726 | 0.5754
35 | 726 | 0.7704
45 | 726 | 0.3517
55 | 726 | 0.4717
65 | 726 | 0.7581
70 | 726 | 0.7861
0 | 728 | 0.0157
15 | 728 | 0.2069
25 | 728 | 0.5797
35 | 728 | 0.7476
45 | 728 | 0.3644
55 | 728 | 0.4792
65 | 728 | 0.7679
70 | 728 | 0.7906
0 | 730 | 0.0224
15 | 730 | 0.3976
25 | 730 | 0.5906
35 | 730 | 0.6992
45 | 730 | 0.3926
55 | 730 | 0.4997
65 | 730 | 0.7792
70 | 730 | 0.7916
0 | 732 | 0.0347
15 | 732 | 0.606
25 | 732 | 0.6011
35 | 732 | 0.6333
45 | 732 | 0.4384
55 | 732 | 0.5298
65 | 732 | 0.7899
70 | 732 | 0.7897
0 | 734 | 0.0588
15 | 734 | 0.7242
25 | 734 | 0.6071
35 | 734 | 0.5612
45 | 734 | 0.495
55 | 734 | 0.5632
65 | 734 | 0.8
70 | 734 | 0.7864
0 | 736 | 0.1109
15 | 736 | 0.7056
25 | 736 | 0.6089
35 | 736 | 0.4909
45 | 736 | 0.5543
55 | 736 | 0.5978
65 | 736 | 0.8073
70 | 736 | 0.7812
0 | 738 | 0.2303
15 | 738 | 0.6132
25 | 738 | 0.6104
35 | 738 | 0.4287
45 | 738 | 0.6036
55 | 738 | 0.6294
65 | 738 | 0.8136
70 | 738 | 0.7747
0 | 740 | 0.4865
15 | 740 | 0.539
25 | 740 | 0.6195
35 | 740 | 0.3768
45 | 740 | 0.6351
55 | 740 | 0.6571
65 | 740 | 0.8161
70 | 740 | 0.7668
0 | 742 | 0.7855
15 | 742 | 0.5117
25 | 742 | 0.64
35 | 742 | 0.3338
45 | 742 | 0.6451
55 | 742 | 0.681
65 | 742 | 0.8119
70 | 742 | 0.7597
0 | 744 | 0.8316
15 | 744 | 0.5222
25 | 744 | 0.6761
35 | 744 | 0.3006
45 | 744 | 0.6346
55 | 744 | 0.6998
65 | 744 | 0.8065
70 | 744 | 0.755
0 | 746 | 0.7003
15 | 746 | 0.5526
25 | 746 | 0.7212
35 | 746 | 0.2792
45 | 746 | 0.6074
55 | 746 | 0.7157
65 | 746 | 0.7988
70 | 746 | 0.7537
0 | 748 | 0.5832
15 | 748 | 0.5849
25 | 748 | 0.7639
35 | 748 | 0.271
45 | 748 | 0.5704
55 | 748 | 0.726
65 | 748 | 0.789
70 | 748 | 0.7549
0 | 750 | 0.5311
15 | 750 | 0.6058
25 | 750 | 0.783
35 | 750 | 0.2772
45 | 750 | 0.5314
55 | 750 | 0.7295
65 | 750 | 0.7809
70 | 750 | 0.7598
0 | 752 | 0.5264
15 | 752 | 0.61
25 | 752 | 0.7676
35 | 752 | 0.2992
45 | 752 | 0.4993
55 | 752 | 0.7298
65 | 752 | 0.7739
70 | 752 | 0.7684
0 | 754 | 0.5539
15 | 754 | 0.601
25 | 754 | 0.7172
35 | 754 | 0.3359
45 | 754 | 0.4776
55 | 754 | 0.7287
65 | 754 | 0.7702
70 | 754 | 0.7806
0 | 756 | 0.5939
15 | 756 | 0.5899
25 | 756 | 0.6359
35 | 756 | 0.3879
45 | 756 | 0.4662
55 | 756 | 0.7293
65 | 756 | 0.7722
70 | 756 | 0.7918
0 | 758 | 0.6291
15 | 758 | 0.5889
25 | 758 | 0.5415
35 | 758 | 0.4524
45 | 758 | 0.4616
55 | 758 | 0.7311
65 | 758 | 0.7778
70 | 758 | 0.8001
0 | 760 | 0.6455
15 | 760 | 0.6058
25 | 760 | 0.448
35 | 760 | 0.5194
45 | 760 | 0.462
55 | 760 | 0.7381
65 | 760 | 0.7869
70 | 760 | 0.8062
0 | 762 | 0.6417
15 | 762 | 0.6441
25 | 762 | 0.3679
35 | 762 | 0.58
45 | 762 | 0.469
55 | 762 | 0.7493
65 | 762 | 0.7982
70 | 762 | 0.8088
0 | 764 | 0.6235
15 | 764 | 0.7024
25 | 764 | 0.3064
35 | 764 | 0.6229
45 | 764 | 0.4809
55 | 764 | 0.7656
65 | 764 | 0.8096
70 | 764 | 0.804
0 | 766 | 0.6089
15 | 766 | 0.7679
25 | 766 | 0.2637
35 | 766 | 0.6428
45 | 766 | 0.4999
55 | 766 | 0.7849
65 | 766 | 0.8204
70 | 766 | 0.7945
0 | 768 | 0.607
15 | 768 | 0.8131
25 | 768 | 0.2372
35 | 768 | 0.6401
45 | 768 | 0.526
55 | 768 | 0.8041
65 | 768 | 0.8278
70 | 768 | 0.779
0 | 770 | 0.6258
15 | 770 | 0.8048
25 | 770 | 0.2221
35 | 770 | 0.6174
45 | 770 | 0.5585
55 | 770 | 0.8215
65 | 770 | 0.8308
70 | 770 | 0.7576
0 | 772 | 0.6686
15 | 772 | 0.7339
25 | 772 | 0.2187
35 | 772 | 0.5829
45 | 772 | 0.5934
55 | 772 | 0.8359
65 | 772 | 0.8226
70 | 772 | 0.7338
0 | 774 | 0.7326
15 | 774 | 0.6216
25 | 774 | 0.2254
35 | 774 | 0.5431
45 | 774 | 0.6267
55 | 774 | 0.8433
65 | 774 | 0.8103
70 | 774 | 0.7128
0 | 776 | 0.8059
15 | 776 | 0.5019
25 | 776 | 0.242
35 | 776 | 0.5027
45 | 776 | 0.6557
55 | 776 | 0.8442
65 | 776 | 0.7939
70 | 776 | 0.6904
0 | 778 | 0.8562
15 | 778 | 0.3982
25 | 778 | 0.2707
35 | 778 | 0.4678
45 | 778 | 0.6781
55 | 778 | 0.8402
65 | 778 | 0.7717
70 | 778 | 0.6713
0 | 780 | 0.8442
15 | 780 | 0.3205
25 | 780 | 0.3134
35 | 780 | 0.4395
45 | 780 | 0.6932
55 | 780 | 0.832
65 | 780 | 0.7474
70 | 780 | 0.6574
0 | 782 | 0.7582
15 | 782 | 0.2662
25 | 782 | 0.3724
35 | 782 | 0.4196
45 | 782 | 0.7009
55 | 782 | 0.8208
65 | 782 | 0.7205
70 | 782 | 0.6492
0 | 784 | 0.6287
15 | 784 | 0.2304
25 | 784 | 0.446
35 | 784 | 0.4071
45 | 784 | 0.7037
55 | 784 | 0.808
65 | 784 | 0.6986
70 | 784 | 0.6453
0 | 786 | 0.5023
15 | 786 | 0.2081
25 | 786 | 0.5263
35 | 786 | 0.4072
45 | 786 | 0.7075
55 | 786 | 0.7955
65 | 786 | 0.6802
70 | 786 | 0.6455
0 | 788 | 0.4019
15 | 788 | 0.1961
25 | 788 | 0.5987
35 | 788 | 0.4175
45 | 788 | 0.7083
55 | 788 | 0.7856
65 | 788 | 0.6628
70 | 788 | 0.6537
0 | 790 | 0.3276
15 | 790 | 0.1925
25 | 790 | 0.651
35 | 790 | 0.4375
45 | 790 | 0.7105
55 | 790 | 0.7803
65 | 790 | 0.6513
70 | 790 | 0.6625
0 | 792 | 0.2751
15 | 792 | 0.1973
25 | 792 | 0.6723
35 | 792 | 0.4672
45 | 792 | 0.7175
55 | 792 | 0.7788
65 | 792 | 0.6454
70 | 792 | 0.676
0 | 794 | 0.2414
15 | 794 | 0.2096
25 | 794 | 0.6608
35 | 794 | 0.5027
45 | 794 | 0.7295
55 | 794 | 0.7809
65 | 794 | 0.6449
70 | 794 | 0.6903
0 | 796 | 0.2194
15 | 796 | 0.2317
25 | 796 | 0.6206
35 | 796 | 0.5411
45 | 796 | 0.7439
55 | 796 | 0.7886
65 | 796 | 0.6457
70 | 796 | 0.7077
0 | 798 | 0.2077
15 | 798 | 0.2651
25 | 798 | 0.5645
35 | 798 | 0.581
45 | 798 | 0.7591
55 | 798 | 0.7966
65 | 798 | 0.6529
70 | 798 | 0.7244
0 | 800 | 0.2049
15 | 800 | 0.3135
25 | 800 | 0.5047
35 | 800 | 0.6168
45 | 800 | 0.7778
55 | 800 | 0.8054
65 | 800 | 0.6619
70 | 800 | 0.7432
0 | 802 | 0.2091
15 | 802 | 0.382
25 | 802 | 0.4507
35 | 802 | 0.6471
45 | 802 | 0.7956
55 | 802 | 0.8118
65 | 802 | 0.6741
70 | 802 | 0.7608
0 | 804 | 0.2208
15 | 804 | 0.4665
25 | 804 | 0.4085
35 | 804 | 0.6705
45 | 804 | 0.8105
55 | 804 | 0.8187
65 | 804 | 0.6858
70 | 804 | 0.7775
0 | 806 | 0.2433
15 | 806 | 0.5629
25 | 806 | 0.3797
35 | 806 | 0.6853
45 | 806 | 0.8195
55 | 806 | 0.8199
65 | 806 | 0.7013
70 | 806 | 0.7908
0 | 808 | 0.2769
15 | 808 | 0.6492
25 | 808 | 0.3617
35 | 808 | 0.6948
45 | 808 | 0.8273
55 | 808 | 0.8183
65 | 808 | 0.719
70 | 808 | 0.8041
0 | 810 | 0.3236
15 | 810 | 0.6976
25 | 810 | 0.3561
35 | 810 | 0.6968
45 | 810 | 0.8254
55 | 810 | 0.8106
65 | 810 | 0.7351
70 | 810 | 0.8124
0 | 812 | 0.3899
15 | 812 | 0.698
25 | 812 | 0.3612
35 | 812 | 0.6949
45 | 812 | 0.82
55 | 812 | 0.7957
65 | 812 | 0.7526
70 | 812 | 0.8175
0 | 814 | 0.4769
15 | 814 | 0.6512
25 | 814 | 0.3746
35 | 814 | 0.6946
45 | 814 | 0.8121
55 | 814 | 0.7783
65 | 814 | 0.7706
70 | 814 | 0.8225
0 | 816 | 0.5787
15 | 816 | 0.5803
25 | 816 | 0.397
35 | 816 | 0.6938
45 | 816 | 0.7998
55 | 816 | 0.7552
65 | 816 | 0.7859
70 | 816 | 0.824
0 | 818 | 0.6798
15 | 818 | 0.5058
25 | 818 | 0.4276
35 | 818 | 0.6992
45 | 818 | 0.7861
55 | 818 | 0.729
65 | 818 | 0.7982
70 | 818 | 0.8223
0 | 820 | 0.7454
15 | 820 | 0.4421
25 | 820 | 0.4673
35 | 820 | 0.7056
45 | 820 | 0.7687
55 | 820 | 0.7042
65 | 820 | 0.8086
70 | 820 | 0.8203
0 | 822 | 0.7493
15 | 822 | 0.3927
25 | 822 | 0.5106
35 | 822 | 0.7178
45 | 822 | 0.7586
55 | 822 | 0.6775
65 | 822 | 0.8136
70 | 822 | 0.8195
0 | 824 | 0.6984
15 | 824 | 0.3606
25 | 824 | 0.5545
35 | 824 | 0.734
45 | 824 | 0.7484
55 | 824 | 0.6507
65 | 824 | 0.8175
70 | 824 | 0.8149
0 | 826 | 0.62
15 | 826 | 0.341
25 | 826 | 0.5962
35 | 826 | 0.7531
45 | 826 | 0.7416
55 | 826 | 0.6299
65 | 826 | 0.8184
70 | 826 | 0.81
0 | 828 | 0.5378
15 | 828 | 0.3303
25 | 828 | 0.6351
35 | 828 | 0.7727
45 | 828 | 0.7387
55 | 828 | 0.609
65 | 828 | 0.8154
70 | 828 | 0.8127
0 | 830 | 0.4711
15 | 830 | 0.3302
25 | 830 | 0.6633
35 | 830 | 0.7918
45 | 830 | 0.7396
55 | 830 | 0.5906
65 | 830 | 0.812
70 | 830 | 0.8104
0 | 832 | 0.4197
15 | 832 | 0.3386
25 | 832 | 0.6805
35 | 832 | 0.8081
45 | 832 | 0.7442
55 | 832 | 0.5758
65 | 832 | 0.8099
70 | 832 | 0.8146
0 | 834 | 0.3868
15 | 834 | 0.3561
25 | 834 | 0.687
35 | 834 | 0.8192
45 | 834 | 0.7487
55 | 834 | 0.5669
65 | 834 | 0.8044
70 | 834 | 0.8149
0 | 836 | 0.3645
15 | 836 | 0.3815
25 | 836 | 0.6866
35 | 836 | 0.8151
45 | 836 | 0.7607
55 | 836 | 0.5591
65 | 836 | 0.8026
70 | 836 | 0.8204
0 | 838 | 0.3517
15 | 838 | 0.4168
25 | 838 | 0.6787
35 | 838 | 0.81
45 | 838 | 0.7682
55 | 838 | 0.5586
65 | 838 | 0.8008
70 | 838 | 0.8254
0 | 840 | 0.3506
15 | 840 | 0.4571
25 | 840 | 0.6741
35 | 840 | 0.801
45 | 840 | 0.772
55 | 840 | 0.5637
65 | 840 | 0.797
70 | 840 | 0.8318
0 | 842 | 0.357
15 | 842 | 0.5025
25 | 842 | 0.6647
35 | 842 | 0.7857
45 | 842 | 0.7721
55 | 842 | 0.5678
65 | 842 | 0.7979
70 | 842 | 0.841
0 | 844 | 0.3743
15 | 844 | 0.5533
25 | 844 | 0.6623
35 | 844 | 0.767
45 | 844 | 0.7695
55 | 844 | 0.5825
65 | 844 | 0.8047
70 | 844 | 0.8445
0 | 846 | 0.3988
15 | 846 | 0.6006
25 | 846 | 0.6673
35 | 846 | 0.7486
45 | 846 | 0.7577
55 | 846 | 0.5983
65 | 846 | 0.805
70 | 846 | 0.8522
0 | 848 | 0.4323
15 | 848 | 0.6378
25 | 848 | 0.6803
35 | 848 | 0.7292
45 | 848 | 0.7473
55 | 848 | 0.6153
65 | 848 | 0.8201
70 | 848 | 0.8588
0 | 850 | 0.4671
15 | 850 | 0.6585
25 | 850 | 0.697
35 | 850 | 0.7072
45 | 850 | 0.7268
55 | 850 | 0.6364
65 | 850 | 0.8252
70 | 850 | 0.8628
0 | 852 | 0.518
15 | 852 | 0.6805
25 | 852 | 0.7197
35 | 852 | 0.6986
45 | 852 | 0.6976
55 | 852 | 0.6558
65 | 852 | 0.8305
70 | 852 | 0.8644
0 | 854 | 0.5603
15 | 854 | 0.6768
25 | 854 | 0.7426
35 | 854 | 0.6863
45 | 854 | 0.6728
55 | 854 | 0.6792
65 | 854 | 0.8481
70 | 854 | 0.8738
0 | 856 | 0.6137
15 | 856 | 0.6751
25 | 856 | 0.7709
35 | 856 | 0.6882
45 | 856 | 0.6416
55 | 856 | 0.6963
65 | 856 | 0.8586
70 | 856 | 0.8665
0 | 858 | 0.6554
15 | 858 | 0.6699
25 | 858 | 0.7881
35 | 858 | 0.6916
45 | 858 | 0.6129
55 | 858 | 0.7107
65 | 858 | 0.8595
70 | 858 | 0.8627
0 | 860 | 0.6891
15 | 860 | 0.6566
25 | 860 | 0.8031
35 | 860 | 0.6947
45 | 860 | 0.5763
55 | 860 | 0.7236
65 | 860 | 0.8652
70 | 860 | 0.8666
0 | 862 | 0.7067
15 | 862 | 0.6419
25 | 862 | 0.8135
35 | 862 | 0.7135
45 | 862 | 0.5462
55 | 862 | 0.745
65 | 862 | 0.8499
70 | 862 | 0.8626
0 | 864 | 0.7069
15 | 864 | 0.6347
25 | 864 | 0.8085
35 | 864 | 0.7143
45 | 864 | 0.5208
55 | 864 | 0.7565
65 | 864 | 0.8557
70 | 864 | 0.8636
0 | 866 | 0.703
15 | 866 | 0.6367
25 | 866 | 0.7953
35 | 866 | 0.7308
45 | 866 | 0.5162
55 | 866 | 0.7515
65 | 866 | 0.8738
70 | 866 | 0.8654
0 | 868 | 0.6969
15 | 868 | 0.6509
25 | 868 | 0.7918
35 | 868 | 0.7396
45 | 868 | 0.4959
55 | 868 | 0.7421
65 | 868 | 0.8684
70 | 868 | 0.8519
0 | 870 | 0.6751
15 | 870 | 0.6638
25 | 870 | 0.758
35 | 870 | 0.728
45 | 870 | 0.4733
55 | 870 | 0.7506
65 | 870 | 0.8837
70 | 870 | 0.8539
0 | 872 | 0.6501
15 | 872 | 0.6913
25 | 872 | 0.705
35 | 872 | 0.7425
45 | 872 | 0.4743
55 | 872 | 0.7341
65 | 872 | 0.8883
70 | 872 | 0.8581
0 | 874 | 0.6572
15 | 874 | 0.7149
25 | 874 | 0.6941
35 | 874 | 0.7248
45 | 874 | 0.4612
55 | 874 | 0.7473
65 | 874 | 0.8744
70 | 874 | 0.8667
0 | 876 | 0.6621
15 | 876 | 0.7416
25 | 876 | 0.6715
35 | 876 | 0.7055
45 | 876 | 0.4741
55 | 876 | 0.7358
65 | 876 | 0.8841
70 | 876 | 0.8753
0 | 878 | 0.679
15 | 878 | 0.7725
25 | 878 | 0.6514
35 | 878 | 0.6896
45 | 878 | 0.5076
55 | 878 | 0.7144
65 | 878 | 0.874
70 | 878 | 0.8745
0 | 880 | 0.7165
15 | 880 | 0.777
25 | 880 | 0.6413
35 | 880 | 0.6636
45 | 880 | 0.4893
55 | 880 | 0.7196
65 | 880 | 0.8933
70 | 880 | 0.8974
0 | 882 | 0.7045
15 | 882 | 0.8057
25 | 882 | 0.6344
35 | 882 | 0.5946
45 | 882 | 0.5141
55 | 882 | 0.7362
65 | 882 | 0.9213
70 | 882 | 0.8889
0 | 884 | 0.7552
15 | 884 | 0.7964
25 | 884 | 0.6401
35 | 884 | 0.5806
45 | 884 | 0.5356
55 | 884 | 0.6983
65 | 884 | 0.8861
70 | 884 | 0.8983
0 | 886 | 0.7843
15 | 886 | 0.7822
25 | 886 | 0.6345
35 | 886 | 0.5531
45 | 886 | 0.5195
55 | 886 | 0.71
65 | 886 | 0.8792
70 | 886 | 0.8936
0 | 888 | 0.7632
15 | 888 | 0.7693
25 | 888 | 0.6939
35 | 888 | 0.5131
45 | 888 | 0.5846
55 | 888 | 0.7225
65 | 888 | 0.9262
70 | 888 | 0.9094
0 | 890 | 0.8399
15 | 890 | 0.7382
25 | 890 | 0.6824
35 | 890 | 0.4747
45 | 890 | 0.5908
55 | 890 | 0.7348
65 | 890 | 0.8726
70 | 890 | 0.9796
0 | 892 | 0.793
15 | 892 | 0.7057
25 | 892 | 0.6732
35 | 892 | 0.4846
45 | 892 | 0.6606
55 | 892 | 0.7492
65 | 892 | 0.9335
70 | 892 | 0.8633
0 | 894 | 0.8158
15 | 894 | 0.6744
25 | 894 | 0.6896
35 | 894 | 0.3926
45 | 894 | 0.6423
55 | 894 | 0.7379
65 | 894 | 0.9247
70 | 894 | 0.8682
0 | 896 | 0.825
15 | 896 | 0.6808
25 | 896 | 0.6987
35 | 896 | 0.4109
45 | 896 | 0.6504
55 | 896 | 0.7506
65 | 896 | 0.8919
70 | 896 | 0.9213
0 | 898 | 0.8227
15 | 898 | 0.6137
25 | 898 | 0.718
35 | 898 | 0.5023
45 | 898 | 0.6771
55 | 898 | 0.779
65 | 898 | 0.9183
70 | 898 | 0.8658
0 | 900 | 0.7989
15 | 900 | 0.6164
25 | 900 | 0.7294
35 | 900 | 0.3591
45 | 900 | 0.704
55 | 900 | 0.7946
65 | 900 | 0.8821
70 | 900 | 0.9113