## Sheet1
0 | 250 | 0
15 | 250 | 0
25 | 250 | 0
35 | 250 | 0
45 | 250 | 0
55 | 250 | 0
65 | 250 | 0
70 | 250 | 0
0 | 252 | 0
15 | 252 | 0
25 | 252 | 0
35 | 252 | 0
45 | 252 | 0
55 | 252 | 0
65 | 252 | 0
70 | 252 | 0
0 | 254 | 0
15 | 254 | 0
25 | 254 | 0
35 | 254 | 0
45 | 254 | 0
55 | 254 | 0
65 | 254 | 0
70 | 254 | 0
0 | 256 | 0
15 | 256 | 0
25 | 256 | 0
35 | 256 | 0
45 | 256 | 0
55 | 256 | 0
65 | 256 | 0
70 | 256 | 0
0 | 258 | 0
15 | 258 | 0
25 | 258 | 0
35 | 258 | 0
45 | 258 | 0
55 | 258 | 0
65 | 258 | 0
70 | 258 | 0
0 | 260 | 0
15 | 260 | 0
25 | 260 | 0
35 | 260 | 0
45 | 260 | 0
55 | 260 | 0
65 | 260 | 0
70 | 260 | 0
0 | 262 | 0
15 | 262 | 0
25 | 262 | 0
35 | 262 | 0
45 | 262 | 0
55 | 262 | 0
65 | 262 | 0
70 | 262 | 0
0 | 264 | 0
15 | 264 | 0
25 | 264 | 0
35 | 264 | 0
45 | 264 | 0
55 | 264 | 0
65 | 264 | 0
70 | 264 | 0
0 | 266 | 0
15 | 266 | 0
25 | 266 | 0
35 | 266 | 0
45 | 266 | 0
55 | 266 | 0
65 | 266 | 0
70 | 266 | 0
0 | 268 | 0
15 | 268 | 0
25 | 268 | 0
35 | 268 | 0
45 | 268 | 0
55 | 268 | 0
65 | 268 | 0
70 | 268 | 0
0 | 270 | 0
15 | 270 | 0
25 | 270 | 0
35 | 270 | 0
45 | 270 | 0
55 | 270 | 0
65 | 270 | 0
70 | 270 | 0
0 | 272 | 0
15 | 272 | 0
25 | 272 | 0
35 | 272 | 0
45 | 272 | 0
55 | 272 | 0
65 | 272 | 0
70 | 272 | 0
0 | 274 | 0
15 | 274 | 0
25 | 274 | 0
35 | 274 | 0
45 | 274 | 0
55 | 274 | 0
65 | 274 | 0
70 | 274 | 0
0 | 276 | 0
15 | 276 | 0
25 | 276 | 0
35 | 276 | 0
45 | 276 | 0
55 | 276 | 0
65 | 276 | 0
70 | 276 | 0
0 | 278 | 0
15 | 278 | 0
25 | 278 | 0
35 | 278 | 0.0001
45 | 278 | 0.0002
55 | 278 | 0
65 | 278 | 0
70 | 278 | 0.0003
0 | 280 | 0.0001
15 | 280 | 0.0003
25 | 280 | 0.0007
35 | 280 | 0.0005
45 | 280 | 0.001
55 | 280 | 0.0007
65 | 280 | 0.0013
70 | 280 | 0.0021
0 | 282 | 0.0016
15 | 282 | 0.0025
25 | 282 | 0.0032
35 | 282 | 0.0015
45 | 282 | 0.0031
55 | 282 | 0.0021
65 | 282 | 0.0058
70 | 282 | 0.0076
0 | 284 | 0.007
15 | 284 | 0.0071
25 | 284 | 0.0083
35 | 284 | 0.0027
45 | 284 | 0.0079
55 | 284 | 0.0056
65 | 284 | 0.0179
70 | 284 | 0.0204
0 | 286 | 0.0159
15 | 286 | 0.0177
25 | 286 | 0.0133
35 | 286 | 0.004
45 | 286 | 0.0149
55 | 286 | 0.0128
65 | 286 | 0.0434
70 | 286 | 0.0453
0 | 288 | 0.0326
15 | 288 | 0.0381
25 | 288 | 0.0161
35 | 288 | 0.0108
45 | 288 | 0.0198
55 | 288 | 0.0295
65 | 288 | 0.0838
70 | 288 | 0.0884
0 | 290 | 0.0494
15 | 290 | 0.0608
25 | 290 | 0.0177
35 | 290 | 0.0167
45 | 290 | 0.0297
55 | 290 | 0.0731
65 | 290 | 0.1373
70 | 290 | 0.1484
0 | 292 | 0.0904
15 | 292 | 0.0571
25 | 292 | 0.0346
35 | 292 | 0.0187
45 | 292 | 0.0537
55 | 292 | 0.1588
65 | 292 | 0.2101
70 | 292 | 0.2237
0 | 294 | 0.132
15 | 294 | 0.0668
25 | 294 | 0.0207
35 | 294 | 0.05
45 | 294 | 0.093
55 | 294 | 0.2605
65 | 294 | 0.3033
70 | 294 | 0.3061
0 | 296 | 0.1108
15 | 296 | 0.0379
25 | 296 | 0.0077
35 | 296 | 0.0756
45 | 296 | 0.1372
55 | 296 | 0.3503
65 | 296 | 0.4027
70 | 296 | 0.3859
0 | 298 | 0.0487
15 | 298 | 0.1058
25 | 298 | 0.0364
35 | 298 | 0.0499
45 | 298 | 0.1978
55 | 298 | 0.437
65 | 298 | 0.4863
70 | 298 | 0.4706
0 | 300 | 0.0645
15 | 300 | 0.0545
25 | 300 | 0.0366
35 | 300 | 0.031
45 | 300 | 0.2966
55 | 300 | 0.5211
65 | 300 | 0.5437
70 | 300 | 0.5656
0 | 302 | 0.2192
15 | 302 | 0.009
25 | 302 | 0.0112
35 | 302 | 0.0515
45 | 302 | 0.3929
55 | 302 | 0.5711
65 | 302 | 0.5882
70 | 302 | 0.6626
0 | 304 | 0.0437
15 | 304 | 0.0184
25 | 304 | 0.0122
35 | 304 | 0.1294
45 | 304 | 0.4882
55 | 304 | 0.6127
65 | 304 | 0.6578
70 | 304 | 0.7119
0 | 306 | 0.0037
15 | 306 | 0.0531
25 | 306 | 0.0611
35 | 306 | 0.2603
45 | 306 | 0.5917
55 | 306 | 0.6793
65 | 306 | 0.7444
70 | 306 | 0.7254
0 | 308 | 0.0229
15 | 308 | 0.0171
25 | 308 | 0.0514
35 | 308 | 0.4294
45 | 308 | 0.7179
55 | 308 | 0.7744
65 | 308 | 0.8133
70 | 308 | 0.7438
0 | 310 | 0.0319
15 | 310 | 0.0033
25 | 310 | 0.0173
35 | 310 | 0.5882
45 | 310 | 0.8169
55 | 310 | 0.8548
65 | 310 | 0.8367
70 | 310 | 0.7855
0 | 312 | 0.0094
15 | 312 | 0.0068
25 | 312 | 0.0057
35 | 312 | 0.7141
45 | 312 | 0.8576
55 | 312 | 0.871
65 | 312 | 0.8231
70 | 312 | 0.8036
0 | 314 | 0.0022
15 | 314 | 0.0285
25 | 314 | 0.0207
35 | 314 | 0.7998
45 | 314 | 0.8429
55 | 314 | 0.8314
65 | 314 | 0.8273
70 | 314 | 0.8131
0 | 316 | 0.0042
15 | 316 | 0.0156
25 | 316 | 0.0547
35 | 316 | 0.8406
45 | 316 | 0.8189
55 | 316 | 0.8002
65 | 316 | 0.8333
70 | 316 | 0.8216
0 | 318 | 0.0203
15 | 318 | 0.0074
25 | 318 | 0.1147
35 | 318 | 0.8687
45 | 318 | 0.8297
55 | 318 | 0.803
65 | 318 | 0.8603
70 | 318 | 0.8272
0 | 320 | 0.009
15 | 320 | 0.0031
25 | 320 | 0.2944
35 | 320 | 0.8855
45 | 320 | 0.8334
55 | 320 | 0.8391
65 | 320 | 0.8983
70 | 320 | 0.8167
0 | 322 | 0.0063
15 | 322 | 0.0039
25 | 322 | 0.5013
35 | 322 | 0.9073
45 | 322 | 0.8513
55 | 322 | 0.9052
65 | 322 | 0.9059
70 | 322 | 0.8181
0 | 324 | 0.0027
15 | 324 | 0.0282
25 | 324 | 0.7101
35 | 324 | 0.9255
45 | 324 | 0.8816
55 | 324 | 0.9518
65 | 324 | 0.9045
70 | 324 | 0.8032
0 | 326 | 0.0024
15 | 326 | 0.0624
25 | 326 | 0.8522
35 | 326 | 0.9339
45 | 326 | 0.904
55 | 326 | 0.9544
65 | 326 | 0.9193
70 | 326 | 0.7829
0 | 328 | 0.0093
15 | 328 | 0.084
25 | 328 | 0.883
35 | 328 | 0.9347
45 | 328 | 0.9215
55 | 328 | 0.9432
65 | 328 | 0.9227
70 | 328 | 0.7812
0 | 330 | 0.0745
15 | 330 | 0.1739
25 | 330 | 0.918
35 | 330 | 0.9308
45 | 330 | 0.9223
55 | 330 | 0.9278
65 | 330 | 0.9082
70 | 330 | 0.7808
0 | 332 | 0.0558
15 | 332 | 0.2651
25 | 332 | 0.9644
35 | 332 | 0.9189
45 | 332 | 0.913
55 | 332 | 0.9075
65 | 332 | 0.8902
70 | 332 | 0.782
0 | 334 | 0.1033
15 | 334 | 0.6117
25 | 334 | 0.9627
35 | 334 | 0.922
45 | 334 | 0.8924
55 | 334 | 0.9082
65 | 334 | 0.8744
70 | 334 | 0.7795
0 | 336 | 0.1225
15 | 336 | 0.7892
25 | 336 | 0.9669
35 | 336 | 0.9264
45 | 336 | 0.87
55 | 336 | 0.9294
65 | 336 | 0.8541
70 | 336 | 0.7786
0 | 338 | 0.2312
15 | 338 | 0.6647
25 | 338 | 0.97
35 | 338 | 0.9319
45 | 338 | 0.871
55 | 338 | 0.9448
65 | 338 | 0.8411
70 | 338 | 0.7777
0 | 340 | 0.8822
15 | 340 | 0.8181
25 | 340 | 0.9647
35 | 340 | 0.9418
45 | 340 | 0.886
55 | 340 | 0.9681
65 | 340 | 0.8283
70 | 340 | 0.7785
0 | 342 | 0.6107
15 | 342 | 0.9368
25 | 342 | 0.9709
35 | 342 | 0.9452
45 | 342 | 0.9062
55 | 342 | 0.9858
65 | 342 | 0.8183
70 | 342 | 0.7763
0 | 344 | 0.5857
15 | 344 | 0.8736
25 | 344 | 0.9823
35 | 344 | 0.9529
45 | 344 | 0.9323
55 | 344 | 0.987
65 | 344 | 0.8176
70 | 344 | 0.7732
0 | 346 | 0.8885
15 | 346 | 0.9292
25 | 346 | 0.9874
35 | 346 | 0.9525
45 | 346 | 0.9459
55 | 346 | 0.9841
65 | 346 | 0.8147
70 | 346 | 0.7747
0 | 348 | 0.8537
15 | 348 | 0.9684
25 | 348 | 0.9926
35 | 348 | 0.9421
45 | 348 | 0.9426
55 | 348 | 0.9871
65 | 348 | 0.8035
70 | 348 | 0.7702
0 | 350 | 0.8099
15 | 350 | 0.9058
25 | 350 | 0.997
35 | 350 | 0.9403
45 | 350 | 0.9336
55 | 350 | 0.9797
65 | 350 | 0.7914
70 | 350 | 0.7703
0 | 352 | 0.9676
15 | 352 | 0.9315
25 | 352 | 1.0007
35 | 352 | 0.9402
45 | 352 | 0.9214
55 | 352 | 0.9772
65 | 352 | 0.7902
70 | 352 | 0.7677
0 | 354 | 0.9195
15 | 354 | 0.9731
25 | 354 | 0.9977
35 | 354 | 0.9348
45 | 354 | 0.911
55 | 354 | 0.9827
65 | 354 | 0.7897
70 | 354 | 0.7661
0 | 356 | 0.8532
15 | 356 | 0.9855
25 | 356 | 0.9942
35 | 356 | 0.9371
45 | 356 | 0.9097
55 | 356 | 0.985
65 | 356 | 0.7874
70 | 356 | 0.7639
0 | 358 | 0.9288
15 | 358 | 1.0017
25 | 358 | 1.0001
35 | 358 | 0.9434
45 | 358 | 0.9152
55 | 358 | 0.9894
65 | 358 | 0.7848
70 | 358 | 0.7611
0 | 360 | 0.9575
15 | 360 | 0.988
25 | 360 | 0.9981
35 | 360 | 0.9494
45 | 360 | 0.9262
55 | 360 | 0.9934
65 | 360 | 0.7847
70 | 360 | 0.762
0 | 362 | 0.977
15 | 362 | 0.9837
25 | 362 | 0.9911
35 | 362 | 0.9584
45 | 362 | 0.9394
55 | 362 | 1.0007
65 | 362 | 0.7813
70 | 362 | 0.7615
0 | 364 | 0.9927
15 | 364 | 0.9955
25 | 364 | 0.9942
35 | 364 | 0.9629
45 | 364 | 0.9499
55 | 364 | 1.0101
65 | 364 | 0.7808
70 | 364 | 0.7622
0 | 366 | 0.9523
15 | 366 | 0.9783
25 | 366 | 1.0058
35 | 366 | 0.9594
45 | 366 | 0.9566
55 | 366 | 1.0155
65 | 366 | 0.7792
70 | 366 | 0.7685
0 | 368 | 0.9589
15 | 368 | 0.9809
25 | 368 | 1.0101
35 | 368 | 0.9554
45 | 368 | 0.9587
55 | 368 | 1.0234
65 | 368 | 0.7837
70 | 368 | 0.7687
0 | 370 | 0.9788
15 | 370 | 1.0104
25 | 370 | 1.0129
35 | 370 | 0.9564
45 | 370 | 0.9566
55 | 370 | 1.019
65 | 370 | 0.7866
70 | 370 | 0.7671
0 | 372 | 0.9516
15 | 372 | 0.9947
25 | 372 | 1.0158
35 | 372 | 0.9545
45 | 372 | 0.9528
55 | 372 | 0.999
65 | 372 | 0.7864
70 | 372 | 0.7709
0 | 374 | 0.9654
15 | 374 | 0.969
25 | 374 | 1.0147
35 | 374 | 0.9512
45 | 374 | 0.9533
55 | 374 | 0.9783
65 | 374 | 0.7848
70 | 374 | 0.7598
0 | 376 | 1.0056
15 | 376 | 0.9927
25 | 376 | 1.0133
35 | 376 | 0.9513
45 | 376 | 0.9546
55 | 376 | 0.9581
65 | 376 | 0.784
70 | 376 | 0.7519
0 | 378 | 0.9793
15 | 378 | 1.0217
25 | 378 | 1.013
35 | 378 | 0.9541
45 | 378 | 0.9534
55 | 378 | 0.9354
65 | 378 | 0.7847
70 | 378 | 0.7449
0 | 380 | 0.9466
15 | 380 | 1.0176
25 | 380 | 1.0084
35 | 380 | 0.9585
45 | 380 | 0.9542
55 | 380 | 0.9151
65 | 380 | 0.7795
70 | 380 | 0.7403
0 | 382 | 0.9777
15 | 382 | 1.0171
25 | 382 | 0.998
35 | 382 | 0.9635
45 | 382 | 0.9598
55 | 382 | 0.8955
65 | 382 | 0.7732
70 | 382 | 0.7386
0 | 384 | 1.0087
15 | 384 | 1.0126
25 | 384 | 1.0037
35 | 384 | 0.9688
45 | 384 | 0.9641
55 | 384 | 0.8739
65 | 384 | 0.7663
70 | 384 | 0.7398
0 | 386 | 1.0066
15 | 386 | 1.0037
25 | 386 | 1.0136
35 | 386 | 0.9701
45 | 386 | 0.9648
55 | 386 | 0.8571
65 | 386 | 0.7584
70 | 386 | 0.743
0 | 388 | 1.0017
15 | 388 | 1.0125
25 | 388 | 1.0141
35 | 388 | 0.9683
45 | 388 | 0.9673
55 | 388 | 0.8451
65 | 388 | 0.7552
70 | 388 | 0.7469
0 | 390 | 0.9934
15 | 390 | 1.0184
25 | 390 | 1.0149
35 | 390 | 0.9669
45 | 390 | 0.9718
55 | 390 | 0.8355
65 | 390 | 0.7506
70 | 390 | 0.7538
0 | 392 | 0.9835
15 | 392 | 0.9958
25 | 392 | 1.0176
35 | 392 | 0.9675
45 | 392 | 0.9738
55 | 392 | 0.8245
65 | 392 | 0.7535
70 | 392 | 0.7587
0 | 394 | 0.9961
15 | 394 | 0.9687
25 | 394 | 1.0181
35 | 394 | 0.9663
45 | 394 | 0.9732
55 | 394 | 0.813
65 | 394 | 0.7566
70 | 394 | 0.7569
0 | 396 | 1.0096
15 | 396 | 0.9844
25 | 396 | 1.0136
35 | 396 | 0.9657
45 | 396 | 0.9745
55 | 396 | 0.8099
65 | 396 | 0.7638
70 | 396 | 0.7443
0 | 398 | 0.981
15 | 398 | 1.0143
25 | 398 | 1.0143
35 | 398 | 0.966
45 | 398 | 0.9773
55 | 398 | 0.8086
65 | 398 | 0.7695
70 | 398 | 0.7288
0 | 400 | 0.9522
15 | 400 | 1.0208
25 | 400 | 1.0191
35 | 400 | 0.967
45 | 400 | 0.9768
55 | 400 | 0.8107
65 | 400 | 0.7722
70 | 400 | 0.7168
0 | 402 | 0.9622
15 | 402 | 1.0143
25 | 402 | 1.0183
35 | 402 | 0.9673
45 | 402 | 0.9741
55 | 402 | 0.8113
65 | 402 | 0.7671
70 | 402 | 0.7108
0 | 404 | 1.0001
15 | 404 | 1.0197
25 | 404 | 1.0078
35 | 404 | 0.9678
45 | 404 | 0.973
55 | 404 | 0.8089
65 | 404 | 0.7508
70 | 404 | 0.7141
0 | 406 | 1.0119
15 | 406 | 1.0202
25 | 406 | 1.0057
35 | 406 | 0.9698
45 | 406 | 0.974
55 | 406 | 0.8035
65 | 406 | 0.7207
70 | 406 | 0.7217
0 | 408 | 1.0034
15 | 408 | 1.0063
25 | 408 | 1.0124
35 | 408 | 0.9718
45 | 408 | 0.9729
55 | 408 | 0.7966
65 | 408 | 0.6806
70 | 408 | 0.7301
0 | 410 | 1.0066
15 | 410 | 1.0001
25 | 410 | 1.0181
35 | 410 | 0.972
45 | 410 | 0.9703
55 | 410 | 0.7876
65 | 410 | 0.6352
70 | 410 | 0.7364
0 | 412 | 1.0068
15 | 412 | 1.0123
25 | 412 | 1.0147
35 | 412 | 0.9713
45 | 412 | 0.9695
55 | 412 | 0.7747
65 | 412 | 0.5945
70 | 412 | 0.7429
0 | 414 | 0.9896
15 | 414 | 1.0179
25 | 414 | 1.0102
35 | 414 | 0.972
45 | 414 | 0.9714
55 | 414 | 0.754
65 | 414 | 0.5626
70 | 414 | 0.7532
0 | 416 | 0.9768
15 | 416 | 0.9957
25 | 416 | 1.0157
35 | 416 | 0.9736
45 | 416 | 0.9742
55 | 416 | 0.7329
65 | 416 | 0.5467
70 | 416 | 0.7669
0 | 418 | 0.9919
15 | 418 | 0.9757
25 | 418 | 1.0184
35 | 418 | 0.9732
45 | 418 | 0.9749
55 | 418 | 0.7117
65 | 418 | 0.5497
70 | 418 | 0.7771
0 | 420 | 1.0079
15 | 420 | 0.9876
25 | 420 | 1.0138
35 | 420 | 0.9721
45 | 420 | 0.9725
55 | 420 | 0.6943
65 | 420 | 0.5658
70 | 420 | 0.7704
0 | 422 | 0.9889
15 | 422 | 1.0134
25 | 422 | 1.0063
35 | 422 | 0.9719
45 | 422 | 0.965
55 | 422 | 0.6841
65 | 422 | 0.5916
70 | 422 | 0.7504
0 | 424 | 0.9538
15 | 424 | 1.0187
25 | 424 | 1.0083
35 | 424 | 0.9724
45 | 424 | 0.9524
55 | 424 | 0.6822
65 | 424 | 0.6232
70 | 424 | 0.7222
0 | 426 | 0.955
15 | 426 | 1.0062
25 | 426 | 1.0151
35 | 426 | 0.9727
45 | 426 | 0.9358
55 | 426 | 0.6831
65 | 426 | 0.6581
70 | 426 | 0.6923
0 | 428 | 0.9881
15 | 428 | 1.0003
25 | 428 | 1.014
35 | 428 | 0.9709
45 | 428 | 0.9179
55 | 428 | 0.6831
65 | 428 | 0.691
70 | 428 | 0.6724
0 | 430 | 1.0094
15 | 430 | 1.0149
25 | 430 | 1.0079
35 | 430 | 0.9689
45 | 430 | 0.8998
55 | 430 | 0.6662
65 | 430 | 0.7167
70 | 430 | 0.666
0 | 432 | 0.9967
15 | 432 | 1.0203
25 | 432 | 1.0031
35 | 432 | 0.9684
45 | 432 | 0.8814
55 | 432 | 0.622
65 | 432 | 0.7359
70 | 432 | 0.678
0 | 434 | 0.9797
15 | 434 | 1.0034
25 | 434 | 1.0064
35 | 434 | 0.9684
45 | 434 | 0.8614
55 | 434 | 0.5484
65 | 434 | 0.7456
70 | 434 | 0.7076
0 | 436 | 0.991
15 | 436 | 0.9867
25 | 436 | 1.0133
35 | 436 | 0.9676
45 | 436 | 0.8409
55 | 436 | 0.453
65 | 436 | 0.7506
70 | 436 | 0.7469
0 | 438 | 1.0051
15 | 438 | 0.9937
25 | 438 | 1.0133
35 | 438 | 0.9662
45 | 438 | 0.8207
55 | 438 | 0.3485
65 | 438 | 0.754
70 | 438 | 0.7781
0 | 440 | 0.9952
15 | 440 | 1.0137
25 | 440 | 1.0061
35 | 440 | 0.9658
45 | 440 | 0.8015
55 | 440 | 0.2468
65 | 440 | 0.7576
70 | 440 | 0.79
0 | 442 | 0.9677
15 | 442 | 1.015
25 | 442 | 1.002
35 | 442 | 0.967
45 | 442 | 0.7823
55 | 442 | 0.1604
65 | 442 | 0.7605
70 | 442 | 0.7856
0 | 444 | 0.9627
15 | 444 | 0.9925
25 | 444 | 1.0057
35 | 444 | 0.9688
45 | 444 | 0.7619
55 | 444 | 0.0988
65 | 444 | 0.7604
70 | 444 | 0.7714
0 | 446 | 0.9868
15 | 446 | 0.9741
25 | 446 | 1.0119
35 | 446 | 0.9699
45 | 446 | 0.7478
55 | 446 | 0.0639
65 | 446 | 0.7586
70 | 446 | 0.7645
0 | 448 | 1.0055
15 | 448 | 0.9838
25 | 448 | 1.0133
35 | 448 | 0.9708
45 | 448 | 0.7411
55 | 448 | 0.0474
65 | 448 | 0.7511
70 | 448 | 0.7718
0 | 450 | 0.9904
15 | 450 | 1.0075
25 | 450 | 1.0075
35 | 450 | 0.9716
45 | 450 | 0.7361
55 | 450 | 0.0414
65 | 450 | 0.7296
70 | 450 | 0.7892
0 | 452 | 0.9568
15 | 452 | 1.0161
25 | 452 | 1.0028
35 | 452 | 0.9718
45 | 452 | 0.7355
55 | 452 | 0.0425
65 | 452 | 0.7017
70 | 452 | 0.8157
0 | 454 | 0.9468
15 | 454 | 0.9997
25 | 454 | 1.0041
35 | 454 | 0.9706
45 | 454 | 0.7423
55 | 454 | 0.0502
65 | 454 | 0.6775
70 | 454 | 0.8457
0 | 456 | 0.971
15 | 456 | 0.9798
25 | 456 | 1.0111
35 | 456 | 0.9681
45 | 456 | 0.7556
55 | 456 | 0.064
65 | 456 | 0.6663
70 | 456 | 0.8766
0 | 458 | 1.0004
15 | 458 | 0.9827
25 | 458 | 1.0121
35 | 458 | 0.9659
45 | 458 | 0.7702
55 | 458 | 0.0791
65 | 458 | 0.6733
70 | 458 | 0.9026
0 | 460 | 0.9988
15 | 460 | 1.0037
25 | 460 | 1.0053
35 | 460 | 0.9636
45 | 460 | 0.7724
55 | 460 | 0.0888
65 | 460 | 0.6958
70 | 460 | 0.9198
0 | 462 | 0.97
15 | 462 | 1.0164
25 | 462 | 0.9969
35 | 462 | 0.961
45 | 462 | 0.7398
55 | 462 | 0.0907
65 | 462 | 0.728
70 | 462 | 0.9313
0 | 464 | 0.9521
15 | 464 | 1.0062
25 | 464 | 0.9954
35 | 464 | 0.9564
45 | 464 | 0.6579
55 | 464 | 0.0868
65 | 464 | 0.7628
70 | 464 | 0.9362
0 | 466 | 0.9647
15 | 466 | 0.9855
25 | 466 | 1.0019
35 | 466 | 0.948
45 | 466 | 0.5378
55 | 466 | 0.0797
65 | 466 | 0.7943
70 | 466 | 0.9365
0 | 468 | 0.9938
15 | 468 | 0.9802
25 | 468 | 1.0068
35 | 468 | 0.9335
45 | 468 | 0.4024
55 | 468 | 0.0716
65 | 468 | 0.8175
70 | 468 | 0.9329
0 | 470 | 1.0028
15 | 470 | 0.996
25 | 470 | 1.004
35 | 470 | 0.9138
45 | 470 | 0.2692
55 | 470 | 0.0649
65 | 470 | 0.8278
70 | 470 | 0.9256
0 | 472 | 0.9803
15 | 472 | 1.0115
25 | 472 | 0.9962
35 | 472 | 0.8901
45 | 472 | 0.1532
55 | 472 | 0.0635
65 | 472 | 0.827
70 | 472 | 0.9149
0 | 474 | 0.9557
15 | 474 | 1.0046
25 | 474 | 0.9912
35 | 474 | 0.8627
45 | 474 | 0.0706
55 | 474 | 0.0745
65 | 474 | 0.8125
70 | 474 | 0.9009
0 | 476 | 0.9565
15 | 476 | 0.98
25 | 476 | 0.9938
35 | 476 | 0.8334
45 | 476 | 0.0286
55 | 476 | 0.1017
65 | 476 | 0.7885
70 | 476 | 0.8837
0 | 478 | 0.9828
15 | 478 | 0.9634
25 | 478 | 0.9987
35 | 478 | 0.804
45 | 478 | 0.0125
55 | 478 | 0.1291
65 | 478 | 0.7582
70 | 478 | 0.8663
0 | 480 | 0.9995
15 | 480 | 0.972
25 | 480 | 0.9989
35 | 480 | 0.774
45 | 480 | 0.0064
55 | 480 | 0.1377
65 | 480 | 0.7282
70 | 480 | 0.8424
0 | 482 | 0.9861
15 | 482 | 0.9936
25 | 482 | 0.9919
35 | 482 | 0.7469
45 | 482 | 0.0039
55 | 482 | 0.1307
65 | 482 | 0.6983
70 | 482 | 0.8091
0 | 484 | 0.954
15 | 484 | 1.0039
25 | 484 | 0.9875
35 | 484 | 0.7321
45 | 484 | 0.0029
55 | 484 | 0.122
65 | 484 | 0.6947
70 | 484 | 0.7961
0 | 486 | 0.9355
15 | 486 | 0.9889
25 | 486 | 0.9854
35 | 486 | 0.7227
45 | 486 | 0.0026
55 | 486 | 0.1127
65 | 486 | 0.7088
70 | 486 | 0.7946
0 | 488 | 0.9502
15 | 488 | 0.9668
25 | 488 | 0.9895
35 | 488 | 0.6873
45 | 488 | 0.0029
55 | 488 | 0.1032
65 | 488 | 0.7335
70 | 488 | 0.7993
0 | 490 | 0.9812
15 | 490 | 0.9582
25 | 490 | 0.9949
35 | 490 | 0.6038
45 | 490 | 0.0038
55 | 490 | 0.0943
65 | 490 | 0.7652
70 | 490 | 0.814
0 | 492 | 0.9963
15 | 492 | 0.9739
25 | 492 | 0.9931
35 | 492 | 0.4832
45 | 492 | 0.0051
55 | 492 | 0.0863
65 | 492 | 0.8015
70 | 492 | 0.8336
0 | 494 | 0.9756
15 | 494 | 0.9976
25 | 494 | 0.9844
35 | 494 | 0.3485
45 | 494 | 0.0059
55 | 494 | 0.0796
65 | 494 | 0.8406
70 | 494 | 0.8594
0 | 496 | 0.9406
15 | 496 | 1.0052
25 | 496 | 0.9766
35 | 496 | 0.217
45 | 496 | 0.0059
55 | 496 | 0.0718
65 | 496 | 0.8777
70 | 496 | 0.8859
0 | 498 | 0.9278
15 | 498 | 0.9904
25 | 498 | 0.9767
35 | 498 | 0.1067
45 | 498 | 0.0054
55 | 498 | 0.0621
65 | 498 | 0.9081
70 | 498 | 0.9139
0 | 500 | 0.9472
15 | 500 | 0.9683
25 | 500 | 0.9786
35 | 500 | 0.0394
45 | 500 | 0.0045
55 | 500 | 0.0613
65 | 500 | 0.9318
70 | 500 | 0.9388
0 | 502 | 0.9804
15 | 502 | 0.9627
25 | 502 | 0.9782
35 | 502 | 0.0139
45 | 502 | 0.0034
55 | 502 | 0.0827
65 | 502 | 0.948
70 | 502 | 0.9589
0 | 504 | 0.9946
15 | 504 | 0.9793
25 | 504 | 0.971
35 | 504 | 0.0057
45 | 504 | 0.0022
55 | 504 | 0.1311
65 | 504 | 0.9591
70 | 504 | 0.9729
0 | 506 | 0.9748
15 | 506 | 0.998
25 | 506 | 0.9607
35 | 506 | 0.0027
45 | 506 | 0.0011
55 | 506 | 0.1964
65 | 506 | 0.9656
70 | 506 | 0.98
0 | 508 | 0.9436
15 | 508 | 0.998
25 | 508 | 0.9458
35 | 508 | 0.0015
45 | 508 | 0.0005
55 | 508 | 0.2491
65 | 508 | 0.9685
70 | 508 | 0.9814
0 | 510 | 0.934
15 | 510 | 0.9786
25 | 510 | 0.9198
35 | 510 | 0.0009
45 | 510 | 0.0003
55 | 510 | 0.2799
65 | 510 | 0.9698
70 | 510 | 0.9783
0 | 512 | 0.9532
15 | 512 | 0.9598
25 | 512 | 0.8799
35 | 512 | 0.0006
45 | 512 | 0.0001
55 | 512 | 0.295
65 | 512 | 0.9692
70 | 512 | 0.9712
0 | 514 | 0.9814
15 | 514 | 0.9609
25 | 514 | 0.8007
35 | 514 | 0.0005
45 | 514 | 0.0001
55 | 514 | 0.3009
65 | 514 | 0.9663
70 | 514 | 0.9631
0 | 516 | 0.9874
15 | 516 | 0.9737
25 | 516 | 0.6405
35 | 516 | 0.0006
45 | 516 | 0
55 | 516 | 0.3002
65 | 516 | 0.961
70 | 516 | 0.9556
0 | 518 | 0.963
15 | 518 | 0.9727
25 | 518 | 0.441
35 | 518 | 0.0009
45 | 518 | 0
55 | 518 | 0.2956
65 | 518 | 0.9545
70 | 518 | 0.9476
0 | 520 | 0.9378
15 | 520 | 0.9467
25 | 520 | 0.2545
35 | 520 | 0.0013
45 | 520 | 0.0001
55 | 520 | 0.291
65 | 520 | 0.9476
70 | 520 | 0.9407
0 | 522 | 0.9385
15 | 522 | 0.9094
25 | 522 | 0.1088
35 | 522 | 0.0014
45 | 522 | 0.0001
55 | 522 | 0.2903
65 | 522 | 0.9382
70 | 522 | 0.934
0 | 524 | 0.9597
15 | 524 | 0.8773
25 | 524 | 0.0308
35 | 524 | 0.0012
45 | 524 | 0.0003
55 | 524 | 0.2963
65 | 524 | 0.9295
70 | 524 | 0.9278
0 | 526 | 0.9668
15 | 526 | 0.8402
25 | 526 | 0.0086
35 | 526 | 0.001
45 | 526 | 0.0006
55 | 526 | 0.3094
65 | 526 | 0.9207
70 | 526 | 0.9207
0 | 528 | 0.9332
15 | 528 | 0.7866
25 | 528 | 0.003
35 | 528 | 0.0006
45 | 528 | 0.0018
55 | 528 | 0.3294
65 | 528 | 0.912
70 | 528 | 0.9124
0 | 530 | 0.877
15 | 530 | 0.7303
25 | 530 | 0.0013
35 | 530 | 0.0003
45 | 530 | 0.0056
55 | 530 | 0.3621
65 | 530 | 0.9029
70 | 530 | 0.9029
0 | 532 | 0.8322
15 | 532 | 0.6691
25 | 532 | 0.0006
35 | 532 | 0
45 | 532 | 0.0112
55 | 532 | 0.4125
65 | 532 | 0.8937
70 | 532 | 0.8928
0 | 534 | 0.7951
15 | 534 | 0.5133
25 | 534 | 0.0003
35 | 534 | 0
45 | 534 | 0.0137
55 | 534 | 0.4694
65 | 534 | 0.8849
70 | 534 | 0.8826
0 | 536 | 0.7341
15 | 536 | 0.2716
25 | 536 | 0.0002
35 | 536 | 0
45 | 536 | 0.0135
55 | 536 | 0.5241
65 | 536 | 0.8773
70 | 536 | 0.8712
0 | 538 | 0.6651
15 | 538 | 0.086
25 | 538 | 0.0002
35 | 538 | 0
45 | 538 | 0.0127
55 | 538 | 0.5746
65 | 538 | 0.8705
70 | 538 | 0.8619
0 | 540 | 0.6687
15 | 540 | 0.0202
25 | 540 | 0.0001
35 | 540 | 0
45 | 540 | 0.0118
55 | 540 | 0.6198
65 | 540 | 0.8645
70 | 540 | 0.8534
0 | 542 | 0.6624
15 | 542 | 0.006
25 | 542 | 0.0002
35 | 542 | 0
45 | 542 | 0.0107
55 | 542 | 0.6608
65 | 542 | 0.8606
70 | 542 | 0.8469
0 | 544 | 0.3784
15 | 544 | 0.0022
25 | 544 | 0.0003
35 | 544 | 0
45 | 544 | 0.0095
55 | 544 | 0.6978
65 | 544 | 0.8575
70 | 544 | 0.8425
0 | 546 | 0.0802
15 | 546 | 0.001
25 | 546 | 0.0006
35 | 546 | 0
45 | 546 | 0.0084
55 | 546 | 0.7299
65 | 546 | 0.8553
70 | 546 | 0.8384
0 | 548 | 0.0191
15 | 548 | 0.0005
25 | 548 | 0.0007
35 | 548 | 0
45 | 548 | 0.0075
55 | 548 | 0.7556
65 | 548 | 0.8531
70 | 548 | 0.8362
0 | 550 | 0.0061
15 | 550 | 0.0003
25 | 550 | 0.0005
35 | 550 | 0
45 | 550 | 0.0065
55 | 550 | 0.7744
65 | 550 | 0.8513
70 | 550 | 0.834
0 | 552 | 0.0024
15 | 552 | 0.0001
25 | 552 | 0.0004
35 | 552 | 0
45 | 552 | 0.0049
55 | 552 | 0.7838
65 | 552 | 0.8499
70 | 552 | 0.8316
0 | 554 | 0.0011
15 | 554 | 0.0001
25 | 554 | 0.0001
35 | 554 | 0
45 | 554 | 0.0034
55 | 554 | 0.7845
65 | 554 | 0.8476
70 | 554 | 0.8285
0 | 556 | 0.0006
15 | 556 | 0.0001
25 | 556 | 0
35 | 556 | 0
45 | 556 | 0.0039
55 | 556 | 0.7805
65 | 556 | 0.8445
70 | 556 | 0.8264
0 | 558 | 0.0003
15 | 558 | 0.0001
25 | 558 | 0
35 | 558 | 0
45 | 558 | 0.0066
55 | 558 | 0.7781
65 | 558 | 0.8423
70 | 558 | 0.8234
0 | 560 | 0.0002
15 | 560 | 0.0002
25 | 560 | 0
35 | 560 | 0
45 | 560 | 0.0154
55 | 560 | 0.7795
65 | 560 | 0.8391
70 | 560 | 0.8208
0 | 562 | 0.0002
15 | 562 | 0.0003
25 | 562 | 0
35 | 562 | 0
45 | 562 | 0.0375
55 | 562 | 0.785
65 | 562 | 0.8365
70 | 562 | 0.8183
0 | 564 | 0.0002
15 | 564 | 0.0006
25 | 564 | 0
35 | 564 | 0
45 | 564 | 0.0667
55 | 564 | 0.7914
65 | 564 | 0.8347
70 | 564 | 0.8157
0 | 566 | 0.0002
15 | 566 | 0.0006
25 | 566 | 0
35 | 566 | 0
45 | 566 | 0.0846
55 | 566 | 0.7975
65 | 566 | 0.8337
70 | 566 | 0.815
0 | 568 | 0.0002
15 | 568 | 0.0004
25 | 568 | 0
35 | 568 | 0
45 | 568 | 0.0905
55 | 568 | 0.8006
65 | 568 | 0.8338
70 | 568 | 0.8146
0 | 570 | 0.0002
15 | 570 | 0.0002
25 | 570 | 0
35 | 570 | 0
45 | 570 | 0.0918
55 | 570 | 0.8005
65 | 570 | 0.8347
70 | 570 | 0.8146
0 | 572 | 0.0005
15 | 572 | 0.0001
25 | 572 | 0
35 | 572 | 0.0001
45 | 572 | 0.0912
55 | 572 | 0.7958
65 | 572 | 0.8347
70 | 572 | 0.8196
0 | 574 | 0.0008
15 | 574 | 0
25 | 574 | 0
35 | 574 | 0.0002
45 | 574 | 0.0891
55 | 574 | 0.7876
65 | 574 | 0.8353
70 | 574 | 0.8325
0 | 576 | 0.0006
15 | 576 | 0
25 | 576 | 0
35 | 576 | 0.0008
45 | 576 | 0.086
55 | 576 | 0.7753
65 | 576 | 0.8368
70 | 576 | 0.8467
0 | 578 | 0.0001
15 | 578 | 0
25 | 578 | 0
35 | 578 | 0.0024
45 | 578 | 0.0834
55 | 578 | 0.7618
65 | 578 | 0.8379
70 | 578 | 0.854
0 | 580 | 0
15 | 580 | 0
25 | 580 | 0
35 | 580 | 0.0035
45 | 580 | 0.0822
55 | 580 | 0.748
65 | 580 | 0.8384
70 | 580 | 0.8567
0 | 582 | 0
15 | 582 | 0
25 | 582 | 0
35 | 582 | 0.0037
45 | 582 | 0.0829
55 | 582 | 0.7328
65 | 582 | 0.8379
70 | 582 | 0.8542
0 | 584 | 0
15 | 584 | 0
25 | 584 | 0
35 | 584 | 0.0036
45 | 584 | 0.0836
55 | 584 | 0.7192
65 | 584 | 0.8393
70 | 584 | 0.846
0 | 586 | 0
15 | 586 | 0
25 | 586 | 0
35 | 586 | 0.0033
45 | 586 | 0.0897
55 | 586 | 0.7072
65 | 586 | 0.8503
70 | 586 | 0.835
0 | 588 | 0
15 | 588 | 0
25 | 588 | 0
35 | 588 | 0.0031
45 | 588 | 0.118
55 | 588 | 0.6987
65 | 588 | 0.8682
70 | 588 | 0.8289
0 | 590 | 0
15 | 590 | 0
25 | 590 | 0
35 | 590 | 0.0027
45 | 590 | 0.1711
55 | 590 | 0.6948
65 | 590 | 0.8798
70 | 590 | 0.8293
0 | 592 | 0
15 | 592 | 0
25 | 592 | 0
35 | 592 | 0.0024
45 | 592 | 0.2374
55 | 592 | 0.6941
65 | 592 | 0.8855
70 | 592 | 0.8349
0 | 594 | 0
15 | 594 | 0
25 | 594 | 0
35 | 594 | 0.0021
45 | 594 | 0.3038
55 | 594 | 0.6988
65 | 594 | 0.8872
70 | 594 | 0.8391
0 | 596 | 0
15 | 596 | 0
25 | 596 | 0
35 | 596 | 0.0015
45 | 596 | 0.3629
55 | 596 | 0.7064
65 | 596 | 0.8843
70 | 596 | 0.8403
0 | 598 | 0
15 | 598 | 0
25 | 598 | 0
35 | 598 | 0.0007
45 | 598 | 0.4141
55 | 598 | 0.7154
65 | 598 | 0.8773
70 | 598 | 0.84
0 | 600 | 0
15 | 600 | 0
25 | 600 | 0
35 | 600 | 0.0006
45 | 600 | 0.4597
55 | 600 | 0.7262
65 | 600 | 0.8663
70 | 600 | 0.839
0 | 602 | 0
15 | 602 | 0
25 | 602 | 0
35 | 602 | 0.0007
45 | 602 | 0.5016
55 | 602 | 0.7382
65 | 602 | 0.8562
70 | 602 | 0.8376
0 | 604 | 0
15 | 604 | 0
25 | 604 | 0
35 | 604 | 0.001
45 | 604 | 0.5404
55 | 604 | 0.7477
65 | 604 | 0.8505
70 | 604 | 0.8338
0 | 606 | 0
15 | 606 | 0
25 | 606 | 0
35 | 606 | 0.0019
45 | 606 | 0.576
55 | 606 | 0.753
65 | 606 | 0.8499
70 | 606 | 0.8272
0 | 608 | 0
15 | 608 | 0
25 | 608 | 0
35 | 608 | 0.0049
45 | 608 | 0.6069
55 | 608 | 0.7566
65 | 608 | 0.8563
70 | 608 | 0.8215
0 | 610 | 0
15 | 610 | 0
25 | 610 | 0
35 | 610 | 0.0172
45 | 610 | 0.6299
55 | 610 | 0.7572
65 | 610 | 0.8629
70 | 610 | 0.8188
0 | 612 | 0
15 | 612 | 0
25 | 612 | 0
35 | 612 | 0.0379
45 | 612 | 0.6407
55 | 612 | 0.7556
65 | 612 | 0.8639
70 | 612 | 0.8164
0 | 614 | 0
15 | 614 | 0
25 | 614 | 0
35 | 614 | 0.0522
45 | 614 | 0.6397
55 | 614 | 0.7541
65 | 614 | 0.8647
70 | 614 | 0.8132
0 | 616 | 0
15 | 616 | 0
25 | 616 | 0
35 | 616 | 0.0565
45 | 616 | 0.635
55 | 616 | 0.756
65 | 616 | 0.8645
70 | 616 | 0.8102
0 | 618 | 0
15 | 618 | 0
25 | 618 | 0
35 | 618 | 0.0571
45 | 618 | 0.635
55 | 618 | 0.7658
65 | 618 | 0.8623
70 | 618 | 0.809
0 | 620 | 0
15 | 620 | 0
25 | 620 | 0.0001
35 | 620 | 0.056
45 | 620 | 0.642
55 | 620 | 0.7817
65 | 620 | 0.8606
70 | 620 | 0.8084
0 | 622 | 0
15 | 622 | 0
25 | 622 | 0.0007
35 | 622 | 0.0536
45 | 622 | 0.6544
55 | 622 | 0.7979
65 | 622 | 0.8582
70 | 622 | 0.8096
0 | 624 | 0
15 | 624 | 0
25 | 624 | 0.0017
35 | 624 | 0.0505
45 | 624 | 0.6694
55 | 624 | 0.8115
65 | 624 | 0.853
70 | 624 | 0.8129
0 | 626 | 0
15 | 626 | 0
25 | 626 | 0.002
35 | 626 | 0.0479
45 | 626 | 0.6836
55 | 626 | 0.8208
65 | 626 | 0.8485
70 | 626 | 0.8176
0 | 628 | 0
15 | 628 | 0
25 | 628 | 0.002
35 | 628 | 0.0453
45 | 628 | 0.6931
55 | 628 | 0.8269
65 | 628 | 0.8467
70 | 628 | 0.8226
0 | 630 | 0
15 | 630 | 0
25 | 630 | 0.0018
35 | 630 | 0.0386
45 | 630 | 0.6953
55 | 630 | 0.83
65 | 630 | 0.8459
70 | 630 | 0.8257
0 | 632 | 0
15 | 632 | 0
25 | 632 | 0.0016
35 | 632 | 0.0308
45 | 632 | 0.6892
55 | 632 | 0.8287
65 | 632 | 0.8464
70 | 632 | 0.828
0 | 634 | 0
15 | 634 | 0
25 | 634 | 0.0014
35 | 634 | 0.033
45 | 634 | 0.6756
55 | 634 | 0.8257
65 | 634 | 0.8468
70 | 634 | 0.8308
0 | 636 | 0
15 | 636 | 0
25 | 636 | 0.0011
35 | 636 | 0.049
45 | 636 | 0.6562
55 | 636 | 0.8224
65 | 636 | 0.8481
70 | 636 | 0.8326
0 | 638 | 0
15 | 638 | 0
25 | 638 | 0.0006
35 | 638 | 0.0829
45 | 638 | 0.634
55 | 638 | 0.8204
65 | 638 | 0.8515
70 | 638 | 0.8334
0 | 640 | 0
15 | 640 | 0
25 | 640 | 0.0003
35 | 640 | 0.1413
45 | 640 | 0.6135
55 | 640 | 0.8206
65 | 640 | 0.8556
70 | 640 | 0.8352
0 | 642 | 0
15 | 642 | 0
25 | 642 | 0.0002
35 | 642 | 0.2174
45 | 642 | 0.5924
55 | 642 | 0.8235
65 | 642 | 0.8618
70 | 642 | 0.8394
0 | 644 | 0
15 | 644 | 0
25 | 644 | 0.0003
35 | 644 | 0.2926
45 | 644 | 0.5665
55 | 644 | 0.8293
65 | 644 | 0.8687
70 | 644 | 0.8462
0 | 646 | 0
15 | 646 | 0
25 | 646 | 0.0003
35 | 646 | 0.3562
45 | 646 | 0.5395
55 | 646 | 0.8393
65 | 646 | 0.8742
70 | 646 | 0.8553
0 | 648 | 0
15 | 648 | 0
25 | 648 | 0.0003
35 | 648 | 0.4081
45 | 648 | 0.5158
55 | 648 | 0.8536
65 | 648 | 0.8787
70 | 648 | 0.8647
0 | 650 | 0
15 | 650 | 0
25 | 650 | 0.0004
35 | 650 | 0.4517
45 | 650 | 0.4996
55 | 650 | 0.8657
65 | 650 | 0.8821
70 | 650 | 0.8719
0 | 652 | 0
15 | 652 | 0.0002
25 | 652 | 0.0007
35 | 652 | 0.4895
45 | 652 | 0.4954
55 | 652 | 0.8725
65 | 652 | 0.8849
70 | 652 | 0.877
0 | 654 | 0
15 | 654 | 0.0011
25 | 654 | 0.0015
35 | 654 | 0.5233
45 | 654 | 0.5048
55 | 654 | 0.8761
65 | 654 | 0.8872
70 | 654 | 0.8808
0 | 656 | 0
15 | 656 | 0.0019
25 | 656 | 0.0055
35 | 656 | 0.5532
45 | 656 | 0.5275
55 | 656 | 0.878
65 | 656 | 0.8908
70 | 656 | 0.8813
0 | 658 | 0
15 | 658 | 0.002
25 | 658 | 0.0248
35 | 658 | 0.5758
45 | 658 | 0.5627
55 | 658 | 0.878
65 | 658 | 0.8949
70 | 658 | 0.8828
0 | 660 | 0
15 | 660 | 0.0019
25 | 660 | 0.0447
35 | 660 | 0.5843
45 | 660 | 0.6045
55 | 660 | 0.8777
65 | 660 | 0.9013
70 | 660 | 0.884
0 | 662 | 0
15 | 662 | 0.0012
25 | 662 | 0.0509
35 | 662 | 0.5794
45 | 662 | 0.6453
55 | 662 | 0.8776
65 | 662 | 0.9108
70 | 662 | 0.882
0 | 664 | 0
15 | 664 | 0.0004
25 | 664 | 0.0518
35 | 664 | 0.5727
45 | 664 | 0.6795
55 | 664 | 0.8758
65 | 664 | 0.9211
70 | 664 | 0.8802
0 | 666 | 0
15 | 666 | 0.0002
25 | 666 | 0.0496
35 | 666 | 0.5725
45 | 666 | 0.7026
55 | 666 | 0.8722
65 | 666 | 0.9309
70 | 666 | 0.8779
0 | 668 | 0.0001
15 | 668 | 0.0001
25 | 668 | 0.0455
35 | 668 | 0.5797
45 | 668 | 0.7127
55 | 668 | 0.8689
65 | 668 | 0.9386
70 | 668 | 0.8743
0 | 670 | 0.0008
15 | 670 | 0
25 | 670 | 0.0411
35 | 670 | 0.5943
45 | 670 | 0.7109
55 | 670 | 0.8664
65 | 670 | 0.9446
70 | 670 | 0.8706
0 | 672 | 0.0019
15 | 672 | 0.0001
25 | 672 | 0.0332
35 | 672 | 0.6198
45 | 672 | 0.6997
55 | 672 | 0.8655
65 | 672 | 0.9488
70 | 672 | 0.8674
0 | 674 | 0.0012
15 | 674 | 0.0001
25 | 674 | 0.0222
35 | 674 | 0.6539
45 | 674 | 0.6821
55 | 674 | 0.8668
65 | 674 | 0.9507
70 | 674 | 0.864
0 | 676 | 0.0002
15 | 676 | 0.0001
25 | 676 | 0.0168
35 | 676 | 0.6848
45 | 676 | 0.6609
55 | 676 | 0.8693
65 | 676 | 0.9514
70 | 676 | 0.8608
0 | 678 | 0.0001
15 | 678 | 0.0001
25 | 678 | 0.0173
35 | 678 | 0.705
45 | 678 | 0.6379
55 | 678 | 0.874
65 | 678 | 0.9521
70 | 678 | 0.8573
0 | 680 | 0.0001
15 | 680 | 0.0002
25 | 680 | 0.0201
35 | 680 | 0.713
45 | 680 | 0.6147
55 | 680 | 0.8797
65 | 680 | 0.9506
70 | 680 | 0.8556
0 | 682 | 0.0001
15 | 682 | 0.0004
25 | 682 | 0.0265
35 | 682 | 0.7088
45 | 682 | 0.5946
55 | 682 | 0.886
65 | 682 | 0.948
70 | 682 | 0.8546
0 | 684 | 0.0001
15 | 684 | 0.0007
25 | 684 | 0.039
35 | 684 | 0.6935
45 | 684 | 0.581
55 | 684 | 0.8925
65 | 684 | 0.9454
70 | 684 | 0.8545
0 | 686 | 0.0001
15 | 686 | 0.0015
25 | 686 | 0.0696
35 | 686 | 0.6672
45 | 686 | 0.5757
55 | 686 | 0.8972
65 | 686 | 0.9398
70 | 686 | 0.8554
0 | 688 | 0.0001
15 | 688 | 0.0053
25 | 688 | 0.1346
35 | 688 | 0.6344
45 | 688 | 0.5793
55 | 688 | 0.9014
65 | 688 | 0.9343
70 | 688 | 0.855
0 | 690 | 0.0001
15 | 690 | 0.0324
25 | 690 | 0.2323
35 | 690 | 0.6007
45 | 690 | 0.5913
55 | 690 | 0.9042
65 | 690 | 0.9289
70 | 690 | 0.8555
0 | 692 | 0.0001
15 | 692 | 0.0594
25 | 692 | 0.333
35 | 692 | 0.5659
45 | 692 | 0.6109
55 | 692 | 0.9052
65 | 692 | 0.9226
70 | 692 | 0.8574
0 | 694 | 0.0002
15 | 694 | 0.0667
25 | 694 | 0.414
35 | 694 | 0.5294
45 | 694 | 0.6371
55 | 694 | 0.9055
65 | 694 | 0.9177
70 | 694 | 0.8595
0 | 696 | 0.0003
15 | 696 | 0.0676
25 | 696 | 0.4724
35 | 696 | 0.4938
45 | 696 | 0.6669
55 | 696 | 0.9026
65 | 696 | 0.9128
70 | 696 | 0.8615
0 | 698 | 0.0004
15 | 698 | 0.0581
25 | 698 | 0.512
35 | 698 | 0.4636
45 | 698 | 0.6949
55 | 698 | 0.9015
65 | 698 | 0.9079
70 | 698 | 0.8648
0 | 700 | 0.0007
15 | 700 | 0.0332
25 | 700 | 0.5387
35 | 700 | 0.4423
45 | 700 | 0.718
55 | 700 | 0.8996
65 | 700 | 0.9047
70 | 700 | 0.8689
0 | 702 | 0.0014
15 | 702 | 0.0146
25 | 702 | 0.5564
35 | 702 | 0.4311
45 | 702 | 0.7362
55 | 702 | 0.8983
65 | 702 | 0.9013
70 | 702 | 0.8731
0 | 704 | 0.0033
15 | 704 | 0.0086
25 | 704 | 0.5659
35 | 704 | 0.4299
45 | 704 | 0.75
55 | 704 | 0.898
65 | 704 | 0.8984
70 | 704 | 0.8785
0 | 706 | 0.0124
15 | 706 | 0.0076
25 | 706 | 0.5749
35 | 706 | 0.4389
45 | 706 | 0.7598
55 | 706 | 0.8989
65 | 706 | 0.8989
70 | 706 | 0.8821
0 | 708 | 0.1459
15 | 708 | 0.0083
25 | 708 | 0.5888
35 | 708 | 0.4581
45 | 708 | 0.7668
55 | 708 | 0.8994
65 | 708 | 0.8986
70 | 708 | 0.8837
0 | 710 | 0.1226
15 | 710 | 0.0101
25 | 710 | 0.6054
35 | 710 | 0.486
45 | 710 | 0.7711
55 | 710 | 0.8993
65 | 710 | 0.8981
70 | 710 | 0.8846
0 | 712 | 0.0344
15 | 712 | 0.0136
25 | 712 | 0.6187
35 | 712 | 0.5186
45 | 712 | 0.7735
55 | 712 | 0.8974
65 | 712 | 0.8995
70 | 712 | 0.885
0 | 714 | 0.0126
15 | 714 | 0.0203
25 | 714 | 0.6272
35 | 714 | 0.5505
45 | 714 | 0.7746
55 | 714 | 0.8976
65 | 714 | 0.9023
70 | 714 | 0.8846
0 | 716 | 0.0083
15 | 716 | 0.0336
25 | 716 | 0.6298
35 | 716 | 0.5769
45 | 716 | 0.7759
55 | 716 | 0.8971
65 | 716 | 0.9045
70 | 716 | 0.8829
0 | 718 | 0.0069
15 | 718 | 0.0626
25 | 718 | 0.6338
35 | 718 | 0.5957
45 | 718 | 0.7793
55 | 718 | 0.8978
65 | 718 | 0.9072
70 | 718 | 0.882
0 | 720 | 0.0066
15 | 720 | 0.1296
25 | 720 | 0.6485
35 | 720 | 0.6066
45 | 720 | 0.7847
55 | 720 | 0.899
65 | 720 | 0.9116
70 | 720 | 0.8795
0 | 722 | 0.0071
15 | 722 | 0.2595
25 | 722 | 0.6751
35 | 722 | 0.6094
45 | 722 | 0.792
55 | 722 | 0.9024
65 | 722 | 0.914
70 | 722 | 0.8769
0 | 724 | 0.0083
15 | 724 | 0.421
25 | 724 | 0.7097
35 | 724 | 0.6049
45 | 724 | 0.8005
55 | 724 | 0.9061
65 | 724 | 0.9169
70 | 724 | 0.8741
0 | 726 | 0.0102
15 | 726 | 0.555
25 | 726 | 0.7438
35 | 726 | 0.5941
45 | 726 | 0.8097
55 | 726 | 0.9109
65 | 726 | 0.9193
70 | 726 | 0.8722
0 | 728 | 0.0141
15 | 728 | 0.6381
25 | 728 | 0.7667
35 | 728 | 0.5781
45 | 728 | 0.8197
55 | 728 | 0.9152
65 | 728 | 0.9231
70 | 728 | 0.8718
0 | 730 | 0.0207
15 | 730 | 0.6602
25 | 730 | 0.7713
35 | 730 | 0.5596
45 | 730 | 0.8296
55 | 730 | 0.9189
65 | 730 | 0.9269
70 | 730 | 0.8702
0 | 732 | 0.033
15 | 732 | 0.62
25 | 732 | 0.7558
35 | 732 | 0.5415
45 | 732 | 0.8384
55 | 732 | 0.9215
65 | 732 | 0.9296
70 | 732 | 0.87
0 | 734 | 0.0588
15 | 734 | 0.5628
25 | 734 | 0.7204
35 | 734 | 0.528
45 | 734 | 0.845
55 | 734 | 0.9247
65 | 734 | 0.9326
70 | 734 | 0.871
0 | 736 | 0.1169
15 | 736 | 0.531
25 | 736 | 0.6704
35 | 736 | 0.5217
45 | 736 | 0.8492
55 | 736 | 0.9252
65 | 736 | 0.9313
70 | 736 | 0.8716
0 | 738 | 0.2597
15 | 738 | 0.5335
25 | 738 | 0.6113
35 | 738 | 0.523
45 | 738 | 0.8512
55 | 738 | 0.9242
65 | 738 | 0.9299
70 | 738 | 0.8736
0 | 740 | 0.5649
15 | 740 | 0.5575
25 | 740 | 0.5448
35 | 740 | 0.5307
45 | 740 | 0.8514
55 | 740 | 0.9214
65 | 740 | 0.9309
70 | 740 | 0.8771
0 | 742 | 0.8305
15 | 742 | 0.587
25 | 742 | 0.4755
35 | 742 | 0.5441
45 | 742 | 0.8508
55 | 742 | 0.9186
65 | 742 | 0.9314
70 | 742 | 0.8816
0 | 744 | 0.7839
15 | 744 | 0.6101
25 | 744 | 0.4119
35 | 744 | 0.5623
45 | 744 | 0.8497
55 | 744 | 0.9153
65 | 744 | 0.9308
70 | 744 | 0.8889
0 | 746 | 0.6209
15 | 746 | 0.6212
25 | 746 | 0.3597
35 | 746 | 0.584
45 | 746 | 0.8489
55 | 746 | 0.9109
65 | 746 | 0.9289
70 | 746 | 0.8972
0 | 748 | 0.5185
15 | 748 | 0.6221
25 | 748 | 0.3203
35 | 748 | 0.6076
45 | 748 | 0.8494
55 | 748 | 0.9056
65 | 748 | 0.9294
70 | 748 | 0.9049
0 | 750 | 0.4844
15 | 750 | 0.6226
25 | 750 | 0.2935
35 | 750 | 0.631
45 | 750 | 0.8514
55 | 750 | 0.9017
65 | 750 | 0.9308
70 | 750 | 0.9108
0 | 752 | 0.4948
15 | 752 | 0.6299
25 | 752 | 0.281
35 | 752 | 0.6525
45 | 752 | 0.8547
55 | 752 | 0.8991
65 | 752 | 0.9307
70 | 752 | 0.9164
0 | 754 | 0.5316
15 | 754 | 0.6527
25 | 754 | 0.2836
35 | 754 | 0.6717
45 | 754 | 0.8588
55 | 754 | 0.8979
65 | 754 | 0.9316
70 | 754 | 0.9217
0 | 756 | 0.5783
15 | 756 | 0.6946
25 | 756 | 0.3009
35 | 756 | 0.6889
45 | 756 | 0.8629
55 | 756 | 0.8968
65 | 756 | 0.9339
70 | 756 | 0.9244
0 | 758 | 0.6175
15 | 758 | 0.7498
25 | 758 | 0.3342
35 | 758 | 0.7037
45 | 758 | 0.8661
55 | 758 | 0.8964
65 | 758 | 0.9359
70 | 758 | 0.9286
0 | 760 | 0.6354
15 | 760 | 0.7982
25 | 760 | 0.3827
35 | 760 | 0.716
45 | 760 | 0.8667
55 | 760 | 0.8985
65 | 760 | 0.94
70 | 760 | 0.9312
0 | 762 | 0.6287
15 | 762 | 0.8164
25 | 762 | 0.4424
35 | 762 | 0.7267
45 | 762 | 0.864
55 | 762 | 0.9
65 | 762 | 0.9438
70 | 762 | 0.9309
0 | 764 | 0.6124
15 | 764 | 0.7924
25 | 764 | 0.5087
35 | 764 | 0.7361
45 | 764 | 0.8577
55 | 764 | 0.9026
65 | 764 | 0.9498
70 | 764 | 0.9333
0 | 766 | 0.6019
15 | 766 | 0.7222
25 | 766 | 0.571
35 | 766 | 0.7446
45 | 766 | 0.8476
55 | 766 | 0.9065
65 | 766 | 0.9539
70 | 766 | 0.9315
0 | 768 | 0.6088
15 | 768 | 0.6209
25 | 768 | 0.6186
35 | 768 | 0.7535
45 | 768 | 0.834
55 | 768 | 0.9127
65 | 768 | 0.9617
70 | 768 | 0.9309
0 | 770 | 0.6379
15 | 770 | 0.5115
25 | 770 | 0.6514
35 | 770 | 0.764
45 | 770 | 0.8183
55 | 770 | 0.9191
65 | 770 | 0.9684
70 | 770 | 0.929
0 | 772 | 0.6916
15 | 772 | 0.4134
25 | 772 | 0.6655
35 | 772 | 0.7767
45 | 772 | 0.8003
55 | 772 | 0.9256
65 | 772 | 0.9745
70 | 772 | 0.9303
0 | 774 | 0.7663
15 | 774 | 0.3374
25 | 774 | 0.6631
35 | 774 | 0.7908
45 | 774 | 0.7813
55 | 774 | 0.9311
65 | 774 | 0.9796
70 | 774 | 0.9284
0 | 776 | 0.8401
15 | 776 | 0.2823
25 | 776 | 0.6486
35 | 776 | 0.8059
45 | 776 | 0.7626
55 | 776 | 0.9401
65 | 776 | 0.9836
70 | 776 | 0.9271
0 | 778 | 0.8689
15 | 778 | 0.2468
25 | 778 | 0.6212
35 | 778 | 0.8204
45 | 778 | 0.7451
55 | 778 | 0.946
65 | 778 | 0.9889
70 | 778 | 0.9242
0 | 780 | 0.8207
15 | 780 | 0.2254
25 | 780 | 0.5836
35 | 780 | 0.8335
45 | 780 | 0.7295
55 | 780 | 0.9498
65 | 780 | 0.993
70 | 780 | 0.9185
0 | 782 | 0.7038
15 | 782 | 0.2142
25 | 782 | 0.5431
35 | 782 | 0.8433
45 | 782 | 0.7163
55 | 782 | 0.9579
65 | 782 | 0.9944
70 | 782 | 0.9149
0 | 784 | 0.5679
15 | 784 | 0.2143
25 | 784 | 0.5077
35 | 784 | 0.8505
45 | 784 | 0.706
55 | 784 | 0.9593
65 | 784 | 0.9955
70 | 784 | 0.91
0 | 786 | 0.4497
15 | 786 | 0.2221
25 | 786 | 0.4794
35 | 786 | 0.8542
45 | 786 | 0.6987
55 | 786 | 0.9609
65 | 786 | 0.9948
70 | 786 | 0.9081
0 | 788 | 0.3612
15 | 788 | 0.2409
25 | 788 | 0.4623
35 | 788 | 0.8542
45 | 788 | 0.6942
55 | 788 | 0.9651
65 | 788 | 0.9958
70 | 788 | 0.9051
0 | 790 | 0.298
15 | 790 | 0.2707
25 | 790 | 0.4556
35 | 790 | 0.8508
45 | 790 | 0.6925
55 | 790 | 0.9678
65 | 790 | 0.9969
70 | 790 | 0.9033
0 | 792 | 0.2551
15 | 792 | 0.316
25 | 792 | 0.4601
35 | 792 | 0.8456
45 | 792 | 0.6936
55 | 792 | 0.9676
65 | 792 | 0.9975
70 | 792 | 0.9013
0 | 794 | 0.227
15 | 794 | 0.3781
25 | 794 | 0.4756
35 | 794 | 0.8391
45 | 794 | 0.6974
55 | 794 | 0.967
65 | 794 | 0.999
70 | 794 | 0.8999
0 | 796 | 0.2103
15 | 796 | 0.4584
25 | 796 | 0.5023
35 | 796 | 0.8321
45 | 796 | 0.7033
55 | 796 | 0.967
65 | 796 | 0.9986
70 | 796 | 0.8996
0 | 798 | 0.203
15 | 798 | 0.5491
25 | 798 | 0.5349
35 | 798 | 0.825
45 | 798 | 0.7106
55 | 798 | 0.9674
65 | 798 | 0.9994
70 | 798 | 0.9016
0 | 800 | 0.2032
15 | 800 | 0.6396
25 | 800 | 0.5737
35 | 800 | 0.8194
45 | 800 | 0.7191
55 | 800 | 0.9676
65 | 800 | 1.0002
70 | 800 | 0.9036
0 | 802 | 0.2113
15 | 802 | 0.7108
25 | 802 | 0.614
35 | 802 | 0.8148
45 | 802 | 0.7289
55 | 802 | 0.9678
65 | 802 | 0.9982
70 | 802 | 0.9046
0 | 804 | 0.2287
15 | 804 | 0.7427
25 | 804 | 0.6556
35 | 804 | 0.8121
45 | 804 | 0.7387
55 | 804 | 0.9703
65 | 804 | 0.9967
70 | 804 | 0.908
0 | 806 | 0.2566
15 | 806 | 0.7337
25 | 806 | 0.6946
35 | 806 | 0.8111
45 | 806 | 0.748
55 | 806 | 0.9671
65 | 806 | 0.9943
70 | 806 | 0.9093
0 | 808 | 0.2966
15 | 808 | 0.6907
25 | 808 | 0.726
35 | 808 | 0.8117
45 | 808 | 0.7562
55 | 808 | 0.9701
65 | 808 | 0.9915
70 | 808 | 0.9119
0 | 810 | 0.3527
15 | 810 | 0.624
25 | 810 | 0.7487
35 | 810 | 0.8137
45 | 810 | 0.7633
55 | 810 | 0.9715
65 | 810 | 0.9883
70 | 810 | 0.9161
0 | 812 | 0.4317
15 | 812 | 0.5554
25 | 812 | 0.763
35 | 812 | 0.8159
45 | 812 | 0.7685
55 | 812 | 0.9716
65 | 812 | 0.9814
70 | 812 | 0.9194
0 | 814 | 0.5324
15 | 814 | 0.4931
25 | 814 | 0.7745
35 | 814 | 0.8183
45 | 814 | 0.773
55 | 814 | 0.9703
65 | 814 | 0.9815
70 | 814 | 0.9212
0 | 816 | 0.647
15 | 816 | 0.4468
25 | 816 | 0.7809
35 | 816 | 0.8193
45 | 816 | 0.7761
55 | 816 | 0.9735
65 | 816 | 0.9795
70 | 816 | 0.9242
0 | 818 | 0.7497
15 | 818 | 0.4141
25 | 818 | 0.7846
35 | 818 | 0.8179
45 | 818 | 0.7779
55 | 818 | 0.9774
65 | 818 | 0.9762
70 | 818 | 0.9266
0 | 820 | 0.7997
15 | 820 | 0.3971
25 | 820 | 0.7866
35 | 820 | 0.8135
45 | 820 | 0.7784
55 | 820 | 0.9802
65 | 820 | 0.9745
70 | 820 | 0.9315
0 | 822 | 0.7834
15 | 822 | 0.3908
25 | 822 | 0.7905
35 | 822 | 0.8053
45 | 822 | 0.7783
55 | 822 | 0.983
65 | 822 | 0.9743
70 | 822 | 0.9333
0 | 824 | 0.7161
15 | 824 | 0.3955
25 | 824 | 0.7948
35 | 824 | 0.7941
45 | 824 | 0.7777
55 | 824 | 0.984
65 | 824 | 0.9746
70 | 824 | 0.9375
0 | 826 | 0.6286
15 | 826 | 0.4109
25 | 826 | 0.8026
35 | 826 | 0.7794
45 | 826 | 0.7771
55 | 826 | 0.9841
65 | 826 | 0.9743
70 | 826 | 0.9406
0 | 828 | 0.5476
15 | 828 | 0.4361
25 | 828 | 0.8138
35 | 828 | 0.762
45 | 828 | 0.7769
55 | 828 | 0.9871
65 | 828 | 0.9732
70 | 828 | 0.9402
0 | 830 | 0.4838
15 | 830 | 0.471
25 | 830 | 0.828
35 | 830 | 0.742
45 | 830 | 0.7773
55 | 830 | 0.9895
65 | 830 | 0.9732
70 | 830 | 0.945
0 | 832 | 0.4382
15 | 832 | 0.5146
25 | 832 | 0.8451
35 | 832 | 0.7194
45 | 832 | 0.779
55 | 832 | 0.9859
65 | 832 | 0.9765
70 | 832 | 0.9456
0 | 834 | 0.4059
15 | 834 | 0.5612
25 | 834 | 0.8633
35 | 834 | 0.6956
45 | 834 | 0.7825
55 | 834 | 0.9858
65 | 834 | 0.9773
70 | 834 | 0.9466
0 | 836 | 0.3857
15 | 836 | 0.6145
25 | 836 | 0.8782
35 | 836 | 0.6719
45 | 836 | 0.787
55 | 836 | 0.9809
65 | 836 | 0.9782
70 | 836 | 0.9498
0 | 838 | 0.3798
15 | 838 | 0.669
25 | 838 | 0.8887
35 | 838 | 0.6491
45 | 838 | 0.793
55 | 838 | 0.9823
65 | 838 | 0.9805
70 | 838 | 0.9489
0 | 840 | 0.3849
15 | 840 | 0.7137
25 | 840 | 0.8941
35 | 840 | 0.6269
45 | 840 | 0.8008
55 | 840 | 0.9833
65 | 840 | 0.9815
70 | 840 | 0.9487
0 | 842 | 0.3964
15 | 842 | 0.7487
25 | 842 | 0.8896
35 | 842 | 0.6079
45 | 842 | 0.8098
55 | 842 | 0.9773
65 | 842 | 0.9874
70 | 842 | 0.948
0 | 844 | 0.4179
15 | 844 | 0.7729
25 | 844 | 0.8776
35 | 844 | 0.5919
45 | 844 | 0.8192
55 | 844 | 0.977
65 | 844 | 0.9835
70 | 844 | 0.9487
0 | 846 | 0.4515
15 | 846 | 0.7832
25 | 846 | 0.8661
35 | 846 | 0.5784
45 | 846 | 0.829
55 | 846 | 0.9793
65 | 846 | 0.9841
70 | 846 | 0.943
0 | 848 | 0.49
15 | 848 | 0.7812
25 | 848 | 0.8508
35 | 848 | 0.5699
45 | 848 | 0.8397
55 | 848 | 0.9771
65 | 848 | 0.9847
70 | 848 | 0.9447
0 | 850 | 0.5383
15 | 850 | 0.7769
25 | 850 | 0.8308
35 | 850 | 0.5662
45 | 850 | 0.8503
55 | 850 | 0.9731
65 | 850 | 0.9924
70 | 850 | 0.9473
0 | 852 | 0.5948
15 | 852 | 0.7664
25 | 852 | 0.8196
35 | 852 | 0.5672
45 | 852 | 0.8607
55 | 852 | 0.9753
65 | 852 | 0.991
70 | 852 | 0.9457
0 | 854 | 0.6532
15 | 854 | 0.7574
25 | 854 | 0.7945
35 | 854 | 0.5709
45 | 854 | 0.8698
55 | 854 | 0.9721
65 | 854 | 0.9957
70 | 854 | 0.9473
0 | 856 | 0.7118
15 | 856 | 0.7569
25 | 856 | 0.778
35 | 856 | 0.5799
45 | 856 | 0.8775
55 | 856 | 0.9809
65 | 856 | 0.9989
70 | 856 | 0.9511
0 | 858 | 0.7416
15 | 858 | 0.7564
25 | 858 | 0.766
35 | 858 | 0.5929
45 | 858 | 0.8857
55 | 858 | 0.9893
65 | 858 | 0.9889
70 | 858 | 0.9529
0 | 860 | 0.774
15 | 860 | 0.7622
25 | 860 | 0.7678
35 | 860 | 0.6078
45 | 860 | 0.8908
55 | 860 | 0.9847
65 | 860 | 1.0024
70 | 860 | 0.9516
0 | 862 | 0.7896
15 | 862 | 0.788
25 | 862 | 0.7552
35 | 862 | 0.625
45 | 862 | 0.8969
55 | 862 | 0.9846
65 | 862 | 0.9981
70 | 862 | 0.9509
0 | 864 | 0.7904
15 | 864 | 0.799
25 | 864 | 0.7526
35 | 864 | 0.6457
45 | 864 | 0.9018
55 | 864 | 0.9773
65 | 864 | 0.9965
70 | 864 | 0.9542
0 | 866 | 0.7779
15 | 866 | 0.8296
25 | 866 | 0.7781
35 | 866 | 0.6649
45 | 866 | 0.9045
55 | 866 | 0.9842
65 | 866 | 1.0054
70 | 866 | 0.9522
0 | 868 | 0.7588
15 | 868 | 0.8407
25 | 868 | 0.7806
35 | 868 | 0.683
45 | 868 | 0.9093
55 | 868 | 0.9806
65 | 868 | 0.9941
70 | 868 | 0.9601
0 | 870 | 0.7581
15 | 870 | 0.8504
25 | 870 | 0.8033
35 | 870 | 0.7002
45 | 870 | 0.91
55 | 870 | 0.9769
65 | 870 | 1.0097
70 | 870 | 0.9612
0 | 872 | 0.7349
15 | 872 | 0.8883
25 | 872 | 0.8114
35 | 872 | 0.7152
45 | 872 | 0.913
55 | 872 | 0.9888
65 | 872 | 1.0022
70 | 872 | 0.9573
0 | 874 | 0.7489
15 | 874 | 0.8941
25 | 874 | 0.8193
35 | 874 | 0.726
45 | 874 | 0.9176
55 | 874 | 0.9856
65 | 874 | 1.0123
70 | 874 | 0.9692
0 | 876 | 0.771
15 | 876 | 0.9079
25 | 876 | 0.8222
35 | 876 | 0.7367
45 | 876 | 0.9149
55 | 876 | 0.9954
65 | 876 | 1.0074
70 | 876 | 0.9489
0 | 878 | 0.7775
15 | 878 | 0.8904
25 | 878 | 0.7995
35 | 878 | 0.7424
45 | 878 | 0.918
55 | 878 | 0.9865
65 | 878 | 1.0107
70 | 878 | 0.9484
0 | 880 | 0.789
15 | 880 | 0.8824
25 | 880 | 0.7991
35 | 880 | 0.747
45 | 880 | 0.9199
55 | 880 | 0.9936
65 | 880 | 1.0179
70 | 880 | 0.9769
0 | 882 | 0.8048
15 | 882 | 0.8308
25 | 882 | 0.7902
35 | 882 | 0.7503
45 | 882 | 0.9238
55 | 882 | 0.9747
65 | 882 | 1.0018
70 | 882 | 0.9596
0 | 884 | 0.7868
15 | 884 | 0.817
25 | 884 | 0.7648
35 | 884 | 0.7455
45 | 884 | 0.9266
55 | 884 | 1.0016
65 | 884 | 1.0238
70 | 884 | 0.9565
0 | 886 | 0.8387
15 | 886 | 0.7803
25 | 886 | 0.7393
35 | 886 | 0.7476
45 | 886 | 0.9274
55 | 886 | 1.0095
65 | 886 | 1.0017
70 | 886 | 0.9697
0 | 888 | 0.8434
15 | 888 | 0.745
25 | 888 | 0.683
35 | 888 | 0.7425
45 | 888 | 0.927
55 | 888 | 0.9881
65 | 888 | 0.9947
70 | 888 | 0.9433
0 | 890 | 0.8796
15 | 890 | 0.7501
25 | 890 | 0.649
35 | 890 | 0.7375
45 | 890 | 0.9289
55 | 890 | 1.0111
65 | 890 | 0.987
70 | 890 | 0.9499
0 | 892 | 0.9142
15 | 892 | 0.6868
25 | 892 | 0.6131
35 | 892 | 0.7328
45 | 892 | 0.9338
55 | 892 | 1.0471
65 | 892 | 1.004
70 | 892 | 0.94
0 | 894 | 0.9118
15 | 894 | 0.672
25 | 894 | 0.5998
35 | 894 | 0.7335
45 | 894 | 0.9313
55 | 894 | 0.9653
65 | 894 | 0.9989
70 | 894 | 0.9147
0 | 896 | 0.833
15 | 896 | 0.6868
25 | 896 | 0.5764
35 | 896 | 0.7321
45 | 896 | 0.9344
55 | 896 | 1.0357
65 | 896 | 0.9785
70 | 896 | 0.974
0 | 898 | 0.8273
15 | 898 | 0.6963
25 | 898 | 0.5068
35 | 898 | 0.729
45 | 898 | 0.9352
55 | 898 | 0.9968
65 | 898 | 0.9847
70 | 898 | 0.9743
0 | 900 | 0.8081
15 | 900 | 0.7258
25 | 900 | 0.5807
35 | 900 | 0.7241
45 | 900 | 0.9331
55 | 900 | 0.9818
65 | 900 | 1.0593
70 | 900 | 0.9667