## Sheet1
0 | 250 | 0
15 | 250 | 0
25 | 250 | 0
35 | 250 | 0
45 | 250 | 0
55 | 250 | 0
65 | 250 | 0
70 | 250 | 0
75 | 250 | 0.0003
0 | 252 | 0
15 | 252 | 0
25 | 252 | 0
35 | 252 | 0
45 | 252 | 0
55 | 252 | 0
65 | 252 | 0
70 | 252 | 0
75 | 252 | 0.0003
0 | 254 | 0
15 | 254 | 0
25 | 254 | 0
35 | 254 | 0
45 | 254 | 0
55 | 254 | 0
65 | 254 | 0
70 | 254 | 0
75 | 254 | 0.0003
0 | 256 | 0
15 | 256 | 0
25 | 256 | 0
35 | 256 | 0
45 | 256 | 0
55 | 256 | 0
65 | 256 | 0
70 | 256 | 0
75 | 256 | 0.0003
0 | 258 | 0
15 | 258 | 0
25 | 258 | 0
35 | 258 | 0
45 | 258 | 0
55 | 258 | 0
65 | 258 | 0
70 | 258 | 0
75 | 258 | 0.0003
0 | 260 | 0
15 | 260 | 0
25 | 260 | 0
35 | 260 | 0
45 | 260 | 0
55 | 260 | 0
65 | 260 | 0
70 | 260 | 0
75 | 260 | 0.0003
0 | 262 | 0
15 | 262 | 0
25 | 262 | 0
35 | 262 | 0
45 | 262 | 0
55 | 262 | 0
65 | 262 | 0
70 | 262 | 0
75 | 262 | 0.0003
0 | 264 | 0
15 | 264 | 0
25 | 264 | 0
35 | 264 | 0
45 | 264 | 0
55 | 264 | 0
65 | 264 | 0
70 | 264 | 0
75 | 264 | 0.0003
0 | 266 | 0
15 | 266 | 0
25 | 266 | 0
35 | 266 | 0
45 | 266 | 0
55 | 266 | 0
65 | 266 | 0
70 | 266 | 0
75 | 266 | 0.0003
0 | 268 | 0
15 | 268 | 0
25 | 268 | 0
35 | 268 | 0
45 | 268 | 0
55 | 268 | 0
65 | 268 | 0
70 | 268 | 0
75 | 268 | 0.0003
0 | 270 | 0
15 | 270 | 0
25 | 270 | 0
35 | 270 | 0
45 | 270 | 0
55 | 270 | 0
65 | 270 | 0
70 | 270 | 0
75 | 270 | 0.0003
0 | 272 | 0
15 | 272 | 0
25 | 272 | 0
35 | 272 | 0
45 | 272 | 0
55 | 272 | 0
65 | 272 | 0
70 | 272 | 0
75 | 272 | 0.0003
0 | 274 | 0
15 | 274 | 0
25 | 274 | 0
35 | 274 | 0
45 | 274 | 0
55 | 274 | 0
65 | 274 | 0
70 | 274 | 0
75 | 274 | 0.0003
0 | 276 | 0
15 | 276 | 0
25 | 276 | 0
35 | 276 | 0
45 | 276 | 0
55 | 276 | 0
65 | 276 | 0
70 | 276 | 0
75 | 276 | 0.0003
0 | 278 | 0
15 | 278 | 0
25 | 278 | 0
35 | 278 | 0
45 | 278 | 0
55 | 278 | 0
65 | 278 | 0
70 | 278 | 0
75 | 278 | 0.0003
0 | 280 | 0
15 | 280 | 0
25 | 280 | 0
35 | 280 | 0
45 | 280 | 0
55 | 280 | 0
65 | 280 | 0
70 | 280 | 0
75 | 280 | 0.0002
0 | 282 | 0
15 | 282 | 0
25 | 282 | 0
35 | 282 | 0
45 | 282 | 0
55 | 282 | 0
65 | 282 | 0
70 | 282 | 0
75 | 282 | 0.0003
0 | 284 | 0
15 | 284 | 0
25 | 284 | 0
35 | 284 | 0
45 | 284 | 0
55 | 284 | 0
65 | 284 | 0
70 | 284 | 0
75 | 284 | 0.0003
0 | 286 | 0
15 | 286 | 0
25 | 286 | 0
35 | 286 | 0
45 | 286 | 0
55 | 286 | 0
65 | 286 | 0
70 | 286 | 0
75 | 286 | 0.0003
0 | 288 | 0
15 | 288 | 0
25 | 288 | 0
35 | 288 | 0
45 | 288 | 0
55 | 288 | 0
65 | 288 | 0
70 | 288 | 0
75 | 288 | 0.0003
0 | 290 | 0
15 | 290 | 0
25 | 290 | 0
35 | 290 | 0
45 | 290 | 0
55 | 290 | 0
65 | 290 | 0
70 | 290 | 0
75 | 290 | 0.0003
0 | 292 | 0
15 | 292 | 0
25 | 292 | 0
35 | 292 | 0
45 | 292 | 0
55 | 292 | 0
65 | 292 | 0
70 | 292 | 0
75 | 292 | 0.0003
0 | 294 | 0
15 | 294 | 0
25 | 294 | 0
35 | 294 | 0
45 | 294 | 0
55 | 294 | 0
65 | 294 | 0
70 | 294 | 0
75 | 294 | 0.0003
0 | 296 | 0
15 | 296 | 0
25 | 296 | 0
35 | 296 | 0
45 | 296 | 0
55 | 296 | 0
65 | 296 | 0
70 | 296 | 0
75 | 296 | 0.0003
0 | 298 | 0
15 | 298 | 0
25 | 298 | 0
35 | 298 | 0
45 | 298 | 0
55 | 298 | 0
65 | 298 | 0
70 | 298 | 0
75 | 298 | 0.0003
0 | 300 | 0
15 | 300 | 0
25 | 300 | 0
35 | 300 | 0
45 | 300 | 0
55 | 300 | 0
65 | 300 | 0
70 | 300 | 0
75 | 300 | 0.0003
0 | 302 | 0
15 | 302 | 0
25 | 302 | 0
35 | 302 | 0
45 | 302 | 0
55 | 302 | 0
65 | 302 | 0
70 | 302 | 0
75 | 302 | 0.0002
0 | 304 | 0
15 | 304 | 0
25 | 304 | 0
35 | 304 | 0
45 | 304 | 0
55 | 304 | 0
65 | 304 | 0
70 | 304 | 0
75 | 304 | 0.0002
0 | 306 | 0
15 | 306 | 0
25 | 306 | 0
35 | 306 | 0
45 | 306 | 0
55 | 306 | 0
65 | 306 | 0
70 | 306 | 0
75 | 306 | 0.0002
0 | 308 | 0
15 | 308 | 0
25 | 308 | 0
35 | 308 | 0
45 | 308 | 0
55 | 308 | 0
65 | 308 | 0
70 | 308 | 0
75 | 308 | 0.0002
0 | 310 | 0
15 | 310 | 0
25 | 310 | 0
35 | 310 | 0
45 | 310 | 0
55 | 310 | 0
65 | 310 | 0
70 | 310 | 0
75 | 310 | 0.0002
0 | 312 | 0
15 | 312 | 0
25 | 312 | 0
35 | 312 | 0
45 | 312 | 0
55 | 312 | 0
65 | 312 | 0
70 | 312 | 0
75 | 312 | 0.0002
0 | 314 | 0
15 | 314 | 0
25 | 314 | 0
35 | 314 | 0
45 | 314 | 0
55 | 314 | 0
65 | 314 | 0
70 | 314 | 0
75 | 314 | 0.0003
0 | 316 | 0
15 | 316 | 0
25 | 316 | 0
35 | 316 | 0
45 | 316 | 0
55 | 316 | 0
65 | 316 | 0
70 | 316 | 0
75 | 316 | 0.0003
0 | 318 | 0
15 | 318 | 0
25 | 318 | 0
35 | 318 | 0
45 | 318 | 0
55 | 318 | 0
65 | 318 | 0
70 | 318 | 0
75 | 318 | 0.0003
0 | 320 | 0.0002
15 | 320 | 0.0002
25 | 320 | 0.0002
35 | 320 | 0.0002
45 | 320 | 0.0002
55 | 320 | 0.0002
65 | 320 | 0.0002
70 | 320 | 0.0002
75 | 320 | 0.0005
0 | 322 | 0.0002
15 | 322 | 0.0002
25 | 322 | 0.0002
35 | 322 | 0.0002
45 | 322 | 0.0002
55 | 322 | 0.0002
65 | 322 | 0.0002
70 | 322 | 0.0002
75 | 322 | 0.0005
0 | 324 | 0.0002
15 | 324 | 0.0002
25 | 324 | 0.0002
35 | 324 | 0.0002
45 | 324 | 0.0002
55 | 324 | 0.0002
65 | 324 | 0.0002
70 | 324 | 0.0002
75 | 324 | 0.0005
0 | 326 | 0.0002
15 | 326 | 0.0002
25 | 326 | 0.0002
35 | 326 | 0.0001
45 | 326 | 0.0002
55 | 326 | 0.0001
65 | 326 | 0.0002
70 | 326 | 0.0002
75 | 326 | 0.0004
0 | 328 | 0.0001
15 | 328 | 0.0001
25 | 328 | 0.0002
35 | 328 | 0.0001
45 | 328 | 0.0001
55 | 328 | 0.0001
65 | 328 | 0.0001
70 | 328 | 0.0002
75 | 328 | 0.0004
0 | 330 | 0.0001
15 | 330 | 0.0001
25 | 330 | 0.0001
35 | 330 | 0.0001
45 | 330 | 0.0001
55 | 330 | 0.0001
65 | 330 | 0.0001
70 | 330 | 0.0002
75 | 330 | 0.0004
0 | 332 | 0.0001
15 | 332 | 0.0001
25 | 332 | 0.0001
35 | 332 | 0.0001
45 | 332 | 0.0001
55 | 332 | 0.0001
65 | 332 | 0.0001
70 | 332 | 0.0001
75 | 332 | 0.0004
0 | 334 | 0.0001
15 | 334 | 0.0001
25 | 334 | 0.0001
35 | 334 | 0.0001
45 | 334 | 0.0001
55 | 334 | 0.0001
65 | 334 | 0.0001
70 | 334 | 0.0002
75 | 334 | 0.0004
0 | 336 | 0.0001
15 | 336 | 0.0001
25 | 336 | 0.0001
35 | 336 | 0.0001
45 | 336 | 0.0002
55 | 336 | 0.0002
65 | 336 | 0.0002
70 | 336 | 0.0002
75 | 336 | 0.0004
0 | 338 | 0.0001
15 | 338 | 0.0002
25 | 338 | 0.0002
35 | 338 | 0.0002
45 | 338 | 0.0003
55 | 338 | 0.0003
65 | 338 | 0.0002
70 | 338 | 0.0002
75 | 338 | 0.0005
0 | 340 | 0.0002
15 | 340 | 0.0002
25 | 340 | 0.0003
35 | 340 | 0.0004
45 | 340 | 0.0006
55 | 340 | 0.0006
65 | 340 | 0.0004
70 | 340 | 0.0004
75 | 340 | 0.0006
0 | 342 | 0.0004
15 | 342 | 0.0005
25 | 342 | 0.0006
35 | 342 | 0.0011
45 | 342 | 0.0014
55 | 342 | 0.0013
65 | 342 | 0.0008
70 | 342 | 0.0007
75 | 342 | 0.0008
0 | 344 | 0.0009
15 | 344 | 0.0011
25 | 344 | 0.0015
35 | 344 | 0.0026
45 | 344 | 0.0031
55 | 344 | 0.0024
65 | 344 | 0.0014
70 | 344 | 0.0013
75 | 344 | 0.0012
0 | 346 | 0.0022
15 | 346 | 0.0027
25 | 346 | 0.0039
35 | 346 | 0.0061
45 | 346 | 0.0062
55 | 346 | 0.0042
65 | 346 | 0.0027
70 | 346 | 0.0023
75 | 346 | 0.0021
0 | 348 | 0.0053
15 | 348 | 0.0068
25 | 348 | 0.0094
35 | 348 | 0.0127
45 | 348 | 0.0109
55 | 348 | 0.0073
65 | 348 | 0.0048
70 | 348 | 0.0042
75 | 348 | 0.0038
0 | 350 | 0.0123
15 | 350 | 0.0156
25 | 350 | 0.0198
35 | 350 | 0.0237
45 | 350 | 0.0171
55 | 350 | 0.0123
65 | 350 | 0.0082
70 | 350 | 0.0077
75 | 350 | 0.0076
0 | 352 | 0.0271
15 | 352 | 0.0318
25 | 352 | 0.0372
35 | 352 | 0.0398
45 | 352 | 0.0261
55 | 352 | 0.0199
65 | 352 | 0.0147
70 | 352 | 0.0154
75 | 352 | 0.0159
0 | 354 | 0.0516
15 | 354 | 0.0572
25 | 354 | 0.0627
35 | 354 | 0.0598
45 | 354 | 0.0404
55 | 354 | 0.0296
65 | 354 | 0.0285
70 | 354 | 0.031
75 | 354 | 0.0305
0 | 356 | 0.0867
15 | 356 | 0.0924
25 | 356 | 0.0973
35 | 356 | 0.082
45 | 356 | 0.0597
55 | 356 | 0.0436
65 | 356 | 0.0542
70 | 356 | 0.0564
75 | 356 | 0.0519
0 | 358 | 0.1316
15 | 358 | 0.1362
25 | 358 | 0.1407
35 | 358 | 0.1104
45 | 358 | 0.0808
55 | 358 | 0.0691
65 | 358 | 0.0915
70 | 358 | 0.0904
75 | 358 | 0.0819
0 | 360 | 0.1826
15 | 360 | 0.1881
25 | 360 | 0.1871
35 | 360 | 0.1489
45 | 360 | 0.1066
55 | 360 | 0.1153
65 | 360 | 0.1365
70 | 360 | 0.134
75 | 360 | 0.1199
0 | 362 | 0.2411
15 | 362 | 0.247
25 | 362 | 0.2325
35 | 362 | 0.1922
45 | 362 | 0.149
55 | 362 | 0.1827
65 | 362 | 0.1908
70 | 362 | 0.1862
75 | 362 | 0.1609
0 | 364 | 0.3052
15 | 364 | 0.3051
25 | 364 | 0.2828
35 | 364 | 0.2345
45 | 364 | 0.2185
55 | 364 | 0.2551
65 | 364 | 0.2523
70 | 364 | 0.2404
75 | 364 | 0.201
0 | 366 | 0.3683
15 | 366 | 0.3622
25 | 366 | 0.3387
35 | 366 | 0.2831
45 | 366 | 0.3086
55 | 366 | 0.3224
65 | 366 | 0.3127
70 | 366 | 0.2911
75 | 366 | 0.237
0 | 368 | 0.4283
15 | 368 | 0.419
25 | 368 | 0.3931
35 | 368 | 0.3492
45 | 368 | 0.3943
55 | 368 | 0.3898
65 | 368 | 0.3672
70 | 368 | 0.3365
75 | 368 | 0.263
0 | 370 | 0.4836
15 | 370 | 0.4705
25 | 370 | 0.4472
35 | 370 | 0.4301
45 | 370 | 0.4625
55 | 370 | 0.4559
65 | 370 | 0.414
70 | 370 | 0.3693
75 | 370 | 0.2765
0 | 372 | 0.5309
15 | 372 | 0.5196
25 | 372 | 0.5071
35 | 372 | 0.5117
45 | 372 | 0.5208
55 | 372 | 0.5149
65 | 372 | 0.4474
70 | 372 | 0.3863
75 | 372 | 0.2829
0 | 374 | 0.575
15 | 374 | 0.5722
25 | 374 | 0.5704
35 | 374 | 0.5803
45 | 374 | 0.5749
55 | 374 | 0.5648
65 | 374 | 0.464
70 | 374 | 0.3954
75 | 374 | 0.2819
0 | 376 | 0.623
15 | 376 | 0.6272
25 | 376 | 0.628
35 | 376 | 0.6331
45 | 376 | 0.6238
55 | 376 | 0.6076
65 | 376 | 0.472
70 | 376 | 0.4033
75 | 376 | 0.2852
0 | 378 | 0.6699
15 | 378 | 0.6742
25 | 378 | 0.6746
35 | 378 | 0.6754
45 | 378 | 0.6648
55 | 378 | 0.6417
65 | 378 | 0.4835
70 | 378 | 0.41
75 | 378 | 0.3107
0 | 380 | 0.7062
15 | 380 | 0.7119
25 | 380 | 0.7136
35 | 380 | 0.7133
45 | 380 | 0.7022
55 | 380 | 0.6647
65 | 380 | 0.5004
70 | 380 | 0.4261
75 | 380 | 0.3516
0 | 382 | 0.7288
15 | 382 | 0.7413
25 | 382 | 0.7425
35 | 382 | 0.7424
45 | 382 | 0.731
55 | 382 | 0.6711
65 | 382 | 0.516
70 | 382 | 0.4538
75 | 382 | 0.3821
0 | 384 | 0.7532
15 | 384 | 0.7677
25 | 384 | 0.7661
35 | 384 | 0.7664
45 | 384 | 0.7538
55 | 384 | 0.6722
65 | 384 | 0.5337
70 | 384 | 0.4812
75 | 384 | 0.4029
0 | 386 | 0.7811
15 | 386 | 0.787
25 | 386 | 0.7877
35 | 386 | 0.7868
45 | 386 | 0.7677
55 | 386 | 0.6805
65 | 386 | 0.5489
70 | 386 | 0.4988
75 | 386 | 0.425
0 | 388 | 0.8025
15 | 388 | 0.7994
25 | 388 | 0.8076
35 | 388 | 0.8037
45 | 388 | 0.7724
55 | 388 | 0.703
65 | 388 | 0.5581
70 | 388 | 0.5149
75 | 388 | 0.4513
0 | 390 | 0.8116
15 | 390 | 0.8114
25 | 390 | 0.8242
35 | 390 | 0.8189
45 | 390 | 0.771
55 | 390 | 0.7341
65 | 390 | 0.5668
70 | 390 | 0.5364
75 | 390 | 0.4687
0 | 392 | 0.8163
15 | 392 | 0.827
25 | 392 | 0.8348
35 | 392 | 0.8326
45 | 392 | 0.7728
55 | 392 | 0.7586
65 | 392 | 0.5822
70 | 392 | 0.5558
75 | 392 | 0.4639
0 | 394 | 0.8268
15 | 394 | 0.8439
25 | 394 | 0.841
35 | 394 | 0.8427
45 | 394 | 0.7846
55 | 394 | 0.7614
65 | 394 | 0.5989
70 | 394 | 0.5583
75 | 394 | 0.4454
0 | 396 | 0.8434
15 | 396 | 0.8545
25 | 396 | 0.8465
35 | 396 | 0.8485
45 | 396 | 0.8064
55 | 396 | 0.7407
65 | 396 | 0.6027
70 | 396 | 0.5413
75 | 396 | 0.4325
0 | 398 | 0.8585
15 | 398 | 0.8576
25 | 398 | 0.8538
35 | 398 | 0.8496
45 | 398 | 0.8304
55 | 398 | 0.7139
65 | 398 | 0.5883
70 | 398 | 0.522
75 | 398 | 0.4302
0 | 400 | 0.8647
15 | 400 | 0.8575
25 | 400 | 0.8629
35 | 400 | 0.8485
45 | 400 | 0.8462
55 | 400 | 0.6969
65 | 400 | 0.5683
70 | 400 | 0.5127
75 | 400 | 0.4165
0 | 402 | 0.8632
15 | 402 | 0.8599
25 | 402 | 0.8711
35 | 402 | 0.8492
45 | 402 | 0.8468
55 | 402 | 0.6902
65 | 402 | 0.5552
70 | 402 | 0.5003
75 | 402 | 0.364
0 | 404 | 0.861
15 | 404 | 0.8658
25 | 404 | 0.8774
35 | 404 | 0.8545
45 | 404 | 0.8306
55 | 404 | 0.6837
65 | 404 | 0.5413
70 | 404 | 0.451
75 | 404 | 0.2788
0 | 406 | 0.863
15 | 406 | 0.874
25 | 406 | 0.8812
35 | 406 | 0.8641
45 | 406 | 0.8042
55 | 406 | 0.6695
65 | 406 | 0.4932
70 | 406 | 0.3508
75 | 406 | 0.1968
0 | 408 | 0.8695
15 | 408 | 0.8812
25 | 408 | 0.8821
35 | 408 | 0.8746
45 | 408 | 0.7766
55 | 408 | 0.6509
65 | 408 | 0.3883
70 | 408 | 0.2383
75 | 408 | 0.1388
0 | 410 | 0.8773
15 | 410 | 0.8859
25 | 410 | 0.8806
35 | 410 | 0.8828
45 | 410 | 0.7507
55 | 410 | 0.6352
65 | 410 | 0.2619
70 | 410 | 0.1535
75 | 410 | 0.1013
0 | 412 | 0.8837
15 | 412 | 0.8883
25 | 412 | 0.8779
35 | 412 | 0.8868
45 | 412 | 0.7248
55 | 412 | 0.6157
65 | 412 | 0.1613
70 | 412 | 0.0998
75 | 412 | 0.0764
0 | 414 | 0.8872
15 | 414 | 0.8886
25 | 414 | 0.8757
35 | 414 | 0.8864
45 | 414 | 0.6991
55 | 414 | 0.56
65 | 414 | 0.0985
70 | 414 | 0.0675
75 | 414 | 0.0586
0 | 416 | 0.889
15 | 416 | 0.8857
25 | 416 | 0.8762
35 | 416 | 0.8814
45 | 416 | 0.6786
55 | 416 | 0.4378
65 | 416 | 0.0626
70 | 416 | 0.0477
75 | 416 | 0.0455
0 | 418 | 0.8885
15 | 418 | 0.8804
25 | 418 | 0.8796
35 | 418 | 0.87
45 | 418 | 0.6578
55 | 418 | 0.283
65 | 418 | 0.0424
70 | 418 | 0.0355
75 | 418 | 0.036
0 | 420 | 0.8845
15 | 420 | 0.8752
25 | 420 | 0.8846
35 | 420 | 0.85
45 | 420 | 0.6064
55 | 420 | 0.1608
65 | 420 | 0.0305
70 | 420 | 0.0276
75 | 420 | 0.0294
0 | 422 | 0.8775
15 | 422 | 0.8724
25 | 422 | 0.8893
35 | 422 | 0.819
45 | 422 | 0.4892
55 | 422 | 0.0883
65 | 422 | 0.0231
70 | 422 | 0.0225
75 | 422 | 0.025
0 | 424 | 0.8704
15 | 424 | 0.874
25 | 424 | 0.892
35 | 424 | 0.7791
45 | 424 | 0.3236
55 | 424 | 0.0502
65 | 424 | 0.0185
70 | 424 | 0.0192
75 | 424 | 0.0225
0 | 426 | 0.8664
15 | 426 | 0.8797
25 | 426 | 0.8926
35 | 426 | 0.7374
45 | 426 | 0.1803
55 | 426 | 0.0306
65 | 426 | 0.0156
70 | 426 | 0.0173
75 | 426 | 0.0215
0 | 428 | 0.8683
15 | 428 | 0.8857
25 | 428 | 0.8912
35 | 428 | 0.6853
45 | 428 | 0.0944
55 | 428 | 0.0202
65 | 428 | 0.0139
70 | 428 | 0.0165
75 | 428 | 0.022
0 | 430 | 0.8742
15 | 430 | 0.8895
25 | 430 | 0.8882
35 | 430 | 0.5893
45 | 430 | 0.051
55 | 430 | 0.0143
65 | 430 | 0.0131
70 | 430 | 0.0168
75 | 430 | 0.0238
0 | 432 | 0.8811
15 | 432 | 0.8905
25 | 432 | 0.8813
35 | 432 | 0.431
45 | 432 | 0.0295
55 | 432 | 0.0108
65 | 432 | 0.0132
70 | 432 | 0.0181
75 | 432 | 0.0263
0 | 434 | 0.8855
15 | 434 | 0.8896
25 | 434 | 0.8636
35 | 434 | 0.2576
45 | 434 | 0.0183
55 | 434 | 0.0086
65 | 434 | 0.0141
70 | 434 | 0.0206
75 | 434 | 0.0284
0 | 436 | 0.8864
15 | 436 | 0.8878
25 | 436 | 0.8211
35 | 436 | 0.1336
45 | 436 | 0.0121
55 | 436 | 0.0073
65 | 436 | 0.0159
70 | 436 | 0.0238
75 | 436 | 0.0278
0 | 438 | 0.8853
15 | 438 | 0.8841
25 | 438 | 0.7323
35 | 438 | 0.0678
45 | 438 | 0.0087
55 | 438 | 0.0066
65 | 438 | 0.0187
70 | 438 | 0.0264
75 | 438 | 0.024
0 | 440 | 0.8837
15 | 440 | 0.8724
25 | 440 | 0.5808
35 | 440 | 0.0361
45 | 440 | 0.0066
55 | 440 | 0.0062
65 | 440 | 0.0219
70 | 440 | 0.0266
75 | 440 | 0.0186
0 | 442 | 0.8793
15 | 442 | 0.8344
25 | 442 | 0.3873
35 | 442 | 0.0206
45 | 442 | 0.0053
55 | 442 | 0.0062
65 | 442 | 0.0242
70 | 442 | 0.0234
75 | 442 | 0.0139
0 | 444 | 0.864
15 | 444 | 0.7353
25 | 444 | 0.215
35 | 444 | 0.0126
45 | 444 | 0.0046
55 | 444 | 0.0068
65 | 444 | 0.0239
70 | 444 | 0.0184
75 | 444 | 0.0106
0 | 446 | 0.8169
15 | 446 | 0.5563
25 | 446 | 0.1079
35 | 446 | 0.0084
45 | 446 | 0.0042
55 | 446 | 0.0078
65 | 446 | 0.0207
70 | 446 | 0.0139
75 | 446 | 0.0086
0 | 448 | 0.7075
15 | 448 | 0.3504
25 | 448 | 0.0554
35 | 448 | 0.0061
45 | 448 | 0.0041
55 | 448 | 0.0095
65 | 448 | 0.0164
70 | 448 | 0.0108
75 | 448 | 0.0075
0 | 450 | 0.5257
15 | 450 | 0.1899
25 | 450 | 0.03
35 | 450 | 0.0047
45 | 450 | 0.0042
55 | 450 | 0.012
65 | 450 | 0.0126
70 | 450 | 0.0088
75 | 450 | 0.0069
0 | 452 | 0.3241
15 | 452 | 0.0966
25 | 452 | 0.0174
35 | 452 | 0.0038
45 | 452 | 0.0045
55 | 452 | 0.0151
65 | 452 | 0.0099
70 | 452 | 0.0076
75 | 452 | 0.0067
0 | 454 | 0.1718
15 | 454 | 0.0494
25 | 454 | 0.0108
35 | 454 | 0.0033
45 | 454 | 0.0052
55 | 454 | 0.0177
65 | 454 | 0.0082
70 | 454 | 0.007
75 | 454 | 0.0069
0 | 456 | 0.086
15 | 456 | 0.0266
25 | 456 | 0.0071
35 | 456 | 0.0029
45 | 456 | 0.0062
55 | 456 | 0.0184
65 | 456 | 0.0072
70 | 456 | 0.0067
75 | 456 | 0.0074
0 | 458 | 0.0445
15 | 458 | 0.0154
25 | 458 | 0.0051
35 | 458 | 0.0027
45 | 458 | 0.0078
55 | 458 | 0.0166
65 | 458 | 0.0066
70 | 458 | 0.0068
75 | 458 | 0.0083
0 | 460 | 0.0243
15 | 460 | 0.0095
25 | 460 | 0.0037
35 | 460 | 0.0025
45 | 460 | 0.01
55 | 460 | 0.0133
65 | 460 | 0.0063
70 | 460 | 0.0072
75 | 460 | 0.0097
0 | 462 | 0.014
15 | 462 | 0.0062
25 | 462 | 0.0028
35 | 462 | 0.0025
45 | 462 | 0.0124
55 | 462 | 0.0101
65 | 462 | 0.0063
70 | 462 | 0.0079
75 | 462 | 0.0118
0 | 464 | 0.0085
15 | 464 | 0.0041
25 | 464 | 0.0021
35 | 464 | 0.0025
45 | 464 | 0.0141
55 | 464 | 0.0076
65 | 464 | 0.0067
70 | 464 | 0.0092
75 | 464 | 0.0147
0 | 466 | 0.0054
15 | 466 | 0.0028
25 | 466 | 0.0017
35 | 466 | 0.0026
45 | 466 | 0.0139
55 | 466 | 0.0059
65 | 466 | 0.0074
70 | 466 | 0.0112
75 | 466 | 0.0182
0 | 468 | 0.0036
15 | 468 | 0.002
25 | 468 | 0.0014
35 | 468 | 0.0031
45 | 468 | 0.0119
55 | 468 | 0.0048
65 | 468 | 0.0086
70 | 468 | 0.0139
75 | 468 | 0.0212
0 | 470 | 0.0025
15 | 470 | 0.0015
25 | 470 | 0.0012
35 | 470 | 0.0038
45 | 470 | 0.009
55 | 470 | 0.0042
65 | 470 | 0.0105
70 | 470 | 0.0173
75 | 470 | 0.0225
0 | 472 | 0.0018
15 | 472 | 0.0012
25 | 472 | 0.0011
35 | 472 | 0.0051
45 | 472 | 0.0066
55 | 472 | 0.0039
65 | 472 | 0.0132
70 | 472 | 0.0206
75 | 472 | 0.0217
0 | 474 | 0.0014
15 | 474 | 0.001
25 | 474 | 0.0011
35 | 474 | 0.0068
45 | 474 | 0.0049
55 | 474 | 0.0038
65 | 474 | 0.0165
70 | 474 | 0.0226
75 | 474 | 0.0193
0 | 476 | 0.0011
15 | 476 | 0.0009
25 | 476 | 0.0012
35 | 476 | 0.0085
45 | 476 | 0.0038
55 | 476 | 0.004
65 | 476 | 0.0196
70 | 476 | 0.0222
75 | 476 | 0.0167
0 | 478 | 0.0009
15 | 478 | 0.0008
25 | 478 | 0.0012
35 | 478 | 0.0093
45 | 478 | 0.0031
55 | 478 | 0.0043
65 | 478 | 0.0211
70 | 478 | 0.0199
75 | 478 | 0.0145
0 | 480 | 0.0008
15 | 480 | 0.0008
25 | 480 | 0.0015
35 | 480 | 0.0086
45 | 480 | 0.0027
55 | 480 | 0.0049
65 | 480 | 0.0204
70 | 480 | 0.0169
75 | 480 | 0.0131
0 | 482 | 0.0009
15 | 482 | 0.0009
25 | 482 | 0.002
35 | 482 | 0.0068
45 | 482 | 0.0026
55 | 482 | 0.006
65 | 482 | 0.0181
70 | 482 | 0.0144
75 | 482 | 0.0123
0 | 484 | 0.001
15 | 484 | 0.0011
25 | 484 | 0.0028
35 | 484 | 0.0051
45 | 484 | 0.0027
55 | 484 | 0.0076
65 | 484 | 0.0155
70 | 484 | 0.0128
75 | 484 | 0.0124
0 | 486 | 0.0011
15 | 486 | 0.0013
25 | 486 | 0.0039
35 | 486 | 0.0038
45 | 486 | 0.0029
55 | 486 | 0.0097
65 | 486 | 0.0134
70 | 486 | 0.012
75 | 486 | 0.0132
0 | 488 | 0.0012
15 | 488 | 0.0016
25 | 488 | 0.0055
35 | 488 | 0.003
45 | 488 | 0.0033
55 | 488 | 0.0123
65 | 488 | 0.0121
70 | 488 | 0.012
75 | 488 | 0.015
0 | 490 | 0.0013
15 | 490 | 0.0021
25 | 490 | 0.007
35 | 490 | 0.0026
45 | 490 | 0.004
55 | 490 | 0.0147
65 | 490 | 0.0115
70 | 490 | 0.0126
75 | 490 | 0.0181
0 | 492 | 0.0016
15 | 492 | 0.0028
25 | 492 | 0.0077
35 | 492 | 0.0024
45 | 492 | 0.005
55 | 492 | 0.0162
65 | 492 | 0.0116
70 | 492 | 0.0142
75 | 492 | 0.0232
0 | 494 | 0.002
15 | 494 | 0.004
25 | 494 | 0.007
35 | 494 | 0.0023
45 | 494 | 0.0065
55 | 494 | 0.0161
65 | 494 | 0.0123
70 | 494 | 0.0168
75 | 494 | 0.0317
0 | 496 | 0.0025
15 | 496 | 0.0055
25 | 496 | 0.0055
35 | 496 | 0.0024
45 | 496 | 0.0085
55 | 496 | 0.0148
65 | 496 | 0.0138
70 | 496 | 0.0211
75 | 496 | 0.0454
0 | 498 | 0.0033
15 | 498 | 0.0071
25 | 498 | 0.0042
35 | 498 | 0.0025
45 | 498 | 0.011
55 | 498 | 0.013
65 | 498 | 0.0161
70 | 498 | 0.0277
75 | 498 | 0.0669
0 | 500 | 0.0045
15 | 500 | 0.0075
25 | 500 | 0.0033
35 | 500 | 0.0026
45 | 500 | 0.0133
55 | 500 | 0.0113
65 | 500 | 0.0196
70 | 500 | 0.0379
75 | 500 | 0.0976
0 | 502 | 0.006
15 | 502 | 0.0064
25 | 502 | 0.0026
35 | 502 | 0.0028
45 | 502 | 0.0146
55 | 502 | 0.0101
65 | 502 | 0.0251
70 | 502 | 0.0538
75 | 502 | 0.1344
0 | 504 | 0.007
15 | 504 | 0.0046
25 | 504 | 0.0021
35 | 504 | 0.0031
45 | 504 | 0.0144
55 | 504 | 0.0092
65 | 504 | 0.0336
70 | 504 | 0.0771
75 | 504 | 0.1677
0 | 506 | 0.0064
15 | 506 | 0.0032
25 | 506 | 0.0017
35 | 506 | 0.0037
45 | 506 | 0.0128
55 | 506 | 0.0088
65 | 506 | 0.0468
70 | 506 | 0.107
75 | 506 | 0.1871
0 | 508 | 0.0048
15 | 508 | 0.0023
25 | 508 | 0.0015
35 | 508 | 0.0045
45 | 508 | 0.0107
55 | 508 | 0.0088
65 | 508 | 0.066
70 | 508 | 0.1363
75 | 508 | 0.1933
0 | 510 | 0.0033
15 | 510 | 0.0017
25 | 510 | 0.0013
35 | 510 | 0.0058
45 | 510 | 0.0088
55 | 510 | 0.0091
65 | 510 | 0.09
70 | 510 | 0.155
75 | 510 | 0.1966
0 | 512 | 0.0023
15 | 512 | 0.0013
25 | 512 | 0.0013
35 | 512 | 0.0076
45 | 512 | 0.0074
55 | 512 | 0.0101
65 | 512 | 0.1131
70 | 512 | 0.159
75 | 512 | 0.2088
0 | 514 | 0.0016
15 | 514 | 0.0011
25 | 514 | 0.0013
35 | 514 | 0.0093
45 | 514 | 0.0064
55 | 514 | 0.0117
65 | 514 | 0.1271
70 | 514 | 0.1539
75 | 514 | 0.2406
0 | 516 | 0.0013
15 | 516 | 0.001
25 | 516 | 0.0014
35 | 516 | 0.0104
45 | 516 | 0.0059
55 | 516 | 0.0144
65 | 516 | 0.1276
70 | 516 | 0.149
75 | 516 | 0.302
0 | 518 | 0.001
15 | 518 | 0.0009
25 | 518 | 0.0017
35 | 518 | 0.0102
45 | 518 | 0.0058
55 | 518 | 0.0186
65 | 518 | 0.1195
70 | 518 | 0.1516
75 | 518 | 0.387
0 | 520 | 0.0009
15 | 520 | 0.0009
25 | 520 | 0.0021
35 | 520 | 0.009
45 | 520 | 0.0059
55 | 520 | 0.0251
65 | 520 | 0.1104
70 | 520 | 0.1664
75 | 520 | 0.4462
0 | 522 | 0.0008
15 | 522 | 0.001
25 | 522 | 0.0027
35 | 522 | 0.0073
45 | 522 | 0.0064
55 | 522 | 0.0343
65 | 522 | 0.1058
70 | 522 | 0.1977
75 | 522 | 0.4154
0 | 524 | 0.0008
15 | 524 | 0.0011
25 | 524 | 0.0037
35 | 524 | 0.0059
45 | 524 | 0.0072
55 | 524 | 0.0455
65 | 524 | 0.1081
70 | 524 | 0.2462
75 | 524 | 0.3065
0 | 526 | 0.0009
15 | 526 | 0.0013
25 | 526 | 0.005
35 | 526 | 0.0048
45 | 526 | 0.0085
55 | 526 | 0.0553
65 | 526 | 0.1197
70 | 526 | 0.2938
75 | 526 | 0.1902
0 | 528 | 0.001
15 | 528 | 0.0017
25 | 528 | 0.0066
35 | 528 | 0.0041
45 | 528 | 0.0107
55 | 528 | 0.0594
65 | 528 | 0.1426
70 | 528 | 0.3058
75 | 528 | 0.1123
0 | 530 | 0.0011
15 | 530 | 0.0022
25 | 530 | 0.0077
35 | 530 | 0.0037
45 | 530 | 0.014
55 | 530 | 0.0562
65 | 530 | 0.1761
70 | 530 | 0.2687
75 | 530 | 0.0694
0 | 532 | 0.0014
15 | 532 | 0.003
25 | 532 | 0.0078
35 | 532 | 0.0035
45 | 532 | 0.019
55 | 532 | 0.0485
65 | 532 | 0.2088
70 | 532 | 0.2015
75 | 532 | 0.0464
0 | 534 | 0.0017
15 | 534 | 0.0041
25 | 534 | 0.0069
35 | 534 | 0.0035
45 | 534 | 0.0255
55 | 534 | 0.0401
65 | 534 | 0.2204
70 | 534 | 0.1334
75 | 534 | 0.0334
0 | 536 | 0.0023
15 | 536 | 0.0055
25 | 536 | 0.0056
35 | 536 | 0.0037
45 | 536 | 0.0317
55 | 536 | 0.0336
65 | 536 | 0.2016
70 | 536 | 0.084
75 | 536 | 0.0255
0 | 538 | 0.0031
15 | 538 | 0.0068
25 | 538 | 0.0044
35 | 538 | 0.0042
45 | 538 | 0.0349
55 | 538 | 0.0294
65 | 538 | 0.1613
70 | 538 | 0.0548
75 | 538 | 0.0206
0 | 540 | 0.0042
15 | 540 | 0.0071
25 | 540 | 0.0035
35 | 540 | 0.0048
45 | 540 | 0.0334
55 | 540 | 0.0274
65 | 540 | 0.1147
70 | 540 | 0.038
75 | 540 | 0.0175
0 | 542 | 0.0057
15 | 542 | 0.0063
25 | 542 | 0.0029
35 | 542 | 0.0059
45 | 542 | 0.0284
55 | 542 | 0.0271
65 | 542 | 0.0759
70 | 542 | 0.028
75 | 542 | 0.0154
0 | 544 | 0.0067
15 | 544 | 0.0051
25 | 544 | 0.0026
35 | 544 | 0.0074
45 | 544 | 0.0224
55 | 544 | 0.0286
65 | 544 | 0.0502
70 | 544 | 0.0219
75 | 544 | 0.0141
0 | 546 | 0.0067
15 | 546 | 0.0039
25 | 546 | 0.0024
35 | 546 | 0.0098
45 | 546 | 0.0174
55 | 546 | 0.0323
65 | 546 | 0.0347
70 | 546 | 0.0179
75 | 546 | 0.0133
0 | 548 | 0.0058
15 | 548 | 0.0031
25 | 548 | 0.0023
35 | 548 | 0.0131
45 | 548 | 0.014
55 | 548 | 0.0389
65 | 548 | 0.0255
70 | 548 | 0.0153
75 | 548 | 0.013
0 | 550 | 0.0045
15 | 550 | 0.0026
25 | 550 | 0.0024
35 | 550 | 0.0167
45 | 550 | 0.0119
55 | 550 | 0.0494
65 | 550 | 0.0199
70 | 550 | 0.0136
75 | 550 | 0.0132
0 | 552 | 0.0035
15 | 552 | 0.0022
25 | 552 | 0.0026
35 | 552 | 0.019
45 | 552 | 0.0106
55 | 552 | 0.063
65 | 552 | 0.0162
70 | 552 | 0.0126
75 | 552 | 0.0137
0 | 554 | 0.0028
15 | 554 | 0.002
25 | 554 | 0.0029
35 | 554 | 0.0185
45 | 554 | 0.01
55 | 554 | 0.0757
65 | 554 | 0.0138
70 | 554 | 0.0119
75 | 554 | 0.0147
0 | 556 | 0.0023
15 | 556 | 0.002
25 | 556 | 0.0035
35 | 556 | 0.0155
45 | 556 | 0.01
55 | 556 | 0.0819
65 | 556 | 0.0122
70 | 556 | 0.0117
75 | 556 | 0.0163
0 | 558 | 0.0021
15 | 558 | 0.002
25 | 558 | 0.0045
35 | 558 | 0.0117
45 | 558 | 0.0104
55 | 558 | 0.0792
65 | 558 | 0.0111
70 | 558 | 0.0118
75 | 558 | 0.0187
0 | 560 | 0.0019
15 | 560 | 0.0021
25 | 560 | 0.0059
35 | 560 | 0.0085
45 | 560 | 0.0115
55 | 560 | 0.0692
65 | 560 | 0.0105
70 | 560 | 0.0122
75 | 560 | 0.0223
0 | 562 | 0.0019
15 | 562 | 0.0023
25 | 562 | 0.0079
35 | 562 | 0.0064
45 | 562 | 0.0135
55 | 562 | 0.0548
65 | 562 | 0.0102
70 | 562 | 0.0131
75 | 562 | 0.0277
0 | 564 | 0.0019
15 | 564 | 0.0028
25 | 564 | 0.0103
35 | 564 | 0.005
45 | 564 | 0.0167
55 | 564 | 0.0397
65 | 564 | 0.0102
70 | 564 | 0.0144
75 | 564 | 0.0358
0 | 566 | 0.002
15 | 566 | 0.0034
25 | 566 | 0.0121
35 | 566 | 0.0041
45 | 566 | 0.0219
55 | 566 | 0.0276
65 | 566 | 0.0104
70 | 566 | 0.0163
75 | 566 | 0.0478
0 | 568 | 0.0023
15 | 568 | 0.0045
25 | 568 | 0.0121
35 | 568 | 0.0036
45 | 568 | 0.0293
55 | 568 | 0.0195
65 | 568 | 0.011
70 | 568 | 0.019
75 | 568 | 0.0647
0 | 570 | 0.0026
15 | 570 | 0.0061
25 | 570 | 0.0101
35 | 570 | 0.0032
45 | 570 | 0.0378
55 | 570 | 0.0145
65 | 570 | 0.0118
70 | 570 | 0.0229
75 | 570 | 0.0844
0 | 572 | 0.0033
15 | 572 | 0.0084
25 | 572 | 0.0074
35 | 572 | 0.003
45 | 572 | 0.0444
55 | 572 | 0.0113
65 | 572 | 0.0132
70 | 572 | 0.0285
75 | 572 | 0.1005
0 | 574 | 0.0043
15 | 574 | 0.0104
25 | 574 | 0.0051
35 | 574 | 0.003
45 | 574 | 0.0464
55 | 574 | 0.0092
65 | 574 | 0.015
70 | 574 | 0.0362
75 | 574 | 0.1055
0 | 576 | 0.006
15 | 576 | 0.0108
25 | 576 | 0.0036
35 | 576 | 0.003
45 | 576 | 0.0438
55 | 576 | 0.0079
65 | 576 | 0.0177
70 | 576 | 0.0464
75 | 576 | 0.0978
0 | 578 | 0.0083
15 | 578 | 0.0089
25 | 578 | 0.0027
35 | 578 | 0.0032
45 | 578 | 0.0374
55 | 578 | 0.0069
65 | 578 | 0.0213
70 | 578 | 0.0581
75 | 578 | 0.0824
0 | 580 | 0.0102
15 | 580 | 0.0063
25 | 580 | 0.0021
35 | 580 | 0.0035
45 | 580 | 0.0288
55 | 580 | 0.0063
65 | 580 | 0.0264
70 | 580 | 0.0689
75 | 580 | 0.0656
0 | 582 | 0.0101
15 | 582 | 0.0042
25 | 582 | 0.0017
35 | 582 | 0.004
45 | 582 | 0.0206
55 | 582 | 0.0059
65 | 582 | 0.033
70 | 582 | 0.0757
75 | 582 | 0.0512
0 | 584 | 0.0078
15 | 584 | 0.0029
25 | 584 | 0.0015
35 | 584 | 0.0047
45 | 584 | 0.0145
55 | 584 | 0.0057
65 | 584 | 0.0412
70 | 584 | 0.0765
75 | 584 | 0.0405
0 | 586 | 0.0053
15 | 586 | 0.0021
25 | 586 | 0.0013
35 | 586 | 0.006
45 | 586 | 0.0105
55 | 586 | 0.0056
65 | 586 | 0.0501
70 | 586 | 0.0714
75 | 586 | 0.033
0 | 588 | 0.0035
15 | 588 | 0.0016
25 | 588 | 0.0012
35 | 588 | 0.008
45 | 588 | 0.0081
55 | 588 | 0.0057
65 | 588 | 0.0578
70 | 588 | 0.0626
75 | 588 | 0.0277
0 | 590 | 0.0024
15 | 590 | 0.0013
25 | 590 | 0.0011
35 | 590 | 0.0112
45 | 590 | 0.0065
55 | 590 | 0.006
65 | 590 | 0.0625
70 | 590 | 0.0527
75 | 590 | 0.0241
0 | 592 | 0.0018
15 | 592 | 0.0011
25 | 592 | 0.0011
35 | 592 | 0.0159
45 | 592 | 0.0054
55 | 592 | 0.0064
65 | 592 | 0.063
70 | 592 | 0.0435
75 | 592 | 0.0216
0 | 594 | 0.0014
15 | 594 | 0.0009
25 | 594 | 0.0011
35 | 594 | 0.0212
45 | 594 | 0.0048
55 | 594 | 0.0069
65 | 594 | 0.0596
70 | 594 | 0.036
75 | 594 | 0.0198
0 | 596 | 0.0011
15 | 596 | 0.0008
25 | 596 | 0.0011
35 | 596 | 0.025
45 | 596 | 0.0043
55 | 596 | 0.0075
65 | 596 | 0.0533
70 | 596 | 0.0304
75 | 596 | 0.0187
0 | 598 | 0.0009
15 | 598 | 0.0007
25 | 598 | 0.0011
35 | 598 | 0.0259
45 | 598 | 0.0041
55 | 598 | 0.0083
65 | 598 | 0.046
70 | 598 | 0.0263
75 | 598 | 0.018
0 | 600 | 0.0008
15 | 600 | 0.0007
25 | 600 | 0.0013
35 | 600 | 0.0239
45 | 600 | 0.004
55 | 600 | 0.0096
65 | 600 | 0.0388
70 | 600 | 0.0232
75 | 600 | 0.0177
0 | 602 | 0.0007
15 | 602 | 0.0007
25 | 602 | 0.0014
35 | 602 | 0.0196
45 | 602 | 0.004
55 | 602 | 0.0114
65 | 602 | 0.0328
70 | 602 | 0.0211
75 | 602 | 0.0178
0 | 604 | 0.0007
15 | 604 | 0.0007
25 | 604 | 0.0016
35 | 604 | 0.0144
45 | 604 | 0.004
55 | 604 | 0.0137
65 | 604 | 0.028
70 | 604 | 0.0196
75 | 604 | 0.0182
0 | 606 | 0.0006
15 | 606 | 0.0007
25 | 606 | 0.002
35 | 606 | 0.0101
45 | 606 | 0.0039
55 | 606 | 0.0169
65 | 606 | 0.0244
70 | 606 | 0.0186
75 | 606 | 0.0189
0 | 608 | 0.0006
15 | 608 | 0.0007
25 | 608 | 0.0024
35 | 608 | 0.0072
45 | 608 | 0.0039
55 | 608 | 0.021
65 | 608 | 0.0217
70 | 608 | 0.018
75 | 608 | 0.0199
0 | 610 | 0.0006
15 | 610 | 0.0008
25 | 610 | 0.0032
35 | 610 | 0.0056
45 | 610 | 0.0041
55 | 610 | 0.0259
65 | 610 | 0.0198
70 | 610 | 0.0178
75 | 610 | 0.0214
0 | 612 | 0.0006
15 | 612 | 0.0008
25 | 612 | 0.0045
35 | 612 | 0.0046
45 | 612 | 0.0044
55 | 612 | 0.0311
65 | 612 | 0.0185
70 | 612 | 0.0179
75 | 612 | 0.0235
0 | 614 | 0.0006
15 | 614 | 0.0009
25 | 614 | 0.0067
35 | 614 | 0.0042
45 | 614 | 0.0048
55 | 614 | 0.0357
65 | 614 | 0.0175
70 | 614 | 0.0183
75 | 614 | 0.0261
0 | 616 | 0.0006
15 | 616 | 0.001
25 | 616 | 0.0102
35 | 616 | 0.0038
45 | 616 | 0.0054
55 | 616 | 0.0389
65 | 616 | 0.017
70 | 616 | 0.019
75 | 616 | 0.0295
0 | 618 | 0.0007
15 | 618 | 0.0012
25 | 618 | 0.0142
35 | 618 | 0.0034
45 | 618 | 0.0062
55 | 618 | 0.04
65 | 618 | 0.0168
70 | 618 | 0.02
75 | 618 | 0.034
0 | 620 | 0.0007
15 | 620 | 0.0015
25 | 620 | 0.0172
35 | 620 | 0.0029
45 | 620 | 0.0073
55 | 620 | 0.039
65 | 620 | 0.0168
70 | 620 | 0.0215
75 | 620 | 0.04
0 | 622 | 0.0008
15 | 622 | 0.002
25 | 622 | 0.0175
35 | 622 | 0.0025
45 | 622 | 0.0088
55 | 622 | 0.0362
65 | 622 | 0.0171
70 | 622 | 0.0235
75 | 622 | 0.0479
0 | 624 | 0.0009
15 | 624 | 0.0027
25 | 624 | 0.0152
35 | 624 | 0.0023
45 | 624 | 0.0109
55 | 624 | 0.0322
65 | 624 | 0.0178
70 | 624 | 0.0261
75 | 624 | 0.0581
0 | 626 | 0.0011
15 | 626 | 0.0039
25 | 626 | 0.0118
35 | 626 | 0.0022
45 | 626 | 0.0136
55 | 626 | 0.0279
65 | 626 | 0.0187
70 | 626 | 0.0295
75 | 626 | 0.0714
0 | 628 | 0.0013
15 | 628 | 0.0059
25 | 628 | 0.0089
35 | 628 | 0.0022
45 | 628 | 0.0171
55 | 628 | 0.0239
65 | 628 | 0.0201
70 | 628 | 0.0337
75 | 628 | 0.0893
0 | 630 | 0.0017
15 | 630 | 0.0093
25 | 630 | 0.0068
35 | 630 | 0.0022
45 | 630 | 0.0211
55 | 630 | 0.0206
65 | 630 | 0.022
70 | 630 | 0.0389
75 | 630 | 0.1138
0 | 632 | 0.0023
15 | 632 | 0.0135
25 | 632 | 0.0051
35 | 632 | 0.0022
45 | 632 | 0.0253
55 | 632 | 0.018
65 | 632 | 0.0243
70 | 632 | 0.0453
75 | 632 | 0.1466
0 | 634 | 0.0032
15 | 634 | 0.0165
25 | 634 | 0.0038
35 | 634 | 0.0024
45 | 634 | 0.0287
55 | 634 | 0.016
65 | 634 | 0.027
70 | 634 | 0.0539
75 | 634 | 0.189
0 | 636 | 0.0049
15 | 636 | 0.0162
25 | 636 | 0.0029
35 | 636 | 0.0025
45 | 636 | 0.0309
55 | 636 | 0.0145
65 | 636 | 0.0302
70 | 636 | 0.0652
75 | 636 | 0.2406
0 | 638 | 0.0079
15 | 638 | 0.0129
25 | 638 | 0.0023
35 | 638 | 0.0028
45 | 638 | 0.0313
55 | 638 | 0.0134
65 | 638 | 0.0343
70 | 638 | 0.0801
75 | 638 | 0.2978
0 | 640 | 0.0127
15 | 640 | 0.009
25 | 640 | 0.002
35 | 640 | 0.0031
45 | 640 | 0.0301
55 | 640 | 0.0127
65 | 640 | 0.0398
70 | 640 | 0.0997
75 | 640 | 0.3539
0 | 642 | 0.017
15 | 642 | 0.006
25 | 642 | 0.0017
35 | 642 | 0.0035
45 | 642 | 0.0275
55 | 642 | 0.0123
65 | 642 | 0.0469
70 | 642 | 0.1254
75 | 642 | 0.4003
0 | 644 | 0.0167
15 | 644 | 0.0042
25 | 644 | 0.0016
35 | 644 | 0.0041
45 | 644 | 0.0242
55 | 644 | 0.0122
65 | 644 | 0.0562
70 | 644 | 0.1585
75 | 644 | 0.4305
0 | 646 | 0.0122
15 | 646 | 0.0031
25 | 646 | 0.0015
35 | 646 | 0.0049
45 | 646 | 0.0208
55 | 646 | 0.0123
65 | 646 | 0.0682
70 | 646 | 0.1995
75 | 646 | 0.4422
0 | 648 | 0.0079
15 | 648 | 0.0024
25 | 648 | 0.0014
35 | 648 | 0.006
45 | 648 | 0.0178
55 | 648 | 0.0126
65 | 648 | 0.0841
70 | 648 | 0.2478
75 | 648 | 0.4379
0 | 650 | 0.0052
15 | 650 | 0.002
25 | 650 | 0.0014
35 | 650 | 0.0074
45 | 650 | 0.0153
55 | 650 | 0.0128
65 | 650 | 0.1048
70 | 650 | 0.3005
75 | 650 | 0.4227
0 | 652 | 0.0037
15 | 652 | 0.0017
25 | 652 | 0.0014
35 | 652 | 0.0095
45 | 652 | 0.0134
55 | 652 | 0.013
65 | 652 | 0.1318
70 | 652 | 0.3526
75 | 652 | 0.4025
0 | 654 | 0.0027
15 | 654 | 0.0015
25 | 654 | 0.0014
35 | 654 | 0.0122
45 | 654 | 0.0121
55 | 654 | 0.0134
65 | 654 | 0.1661
70 | 654 | 0.3982
75 | 654 | 0.3822
0 | 656 | 0.0022
15 | 656 | 0.0013
25 | 656 | 0.0014
35 | 656 | 0.0154
45 | 656 | 0.0112
55 | 656 | 0.014
65 | 656 | 0.2082
70 | 656 | 0.4324
75 | 656 | 0.3649
0 | 658 | 0.0018
15 | 658 | 0.0012
25 | 658 | 0.0015
35 | 658 | 0.0188
45 | 658 | 0.0107
55 | 658 | 0.0149
65 | 658 | 0.2568
70 | 658 | 0.4527
75 | 658 | 0.3523
0 | 660 | 0.0015
15 | 660 | 0.0012
25 | 660 | 0.0016
35 | 660 | 0.0219
45 | 660 | 0.0104
55 | 660 | 0.0162
65 | 660 | 0.3094
70 | 660 | 0.4594
75 | 660 | 0.3447
0 | 662 | 0.0014
15 | 662 | 0.0011
25 | 662 | 0.0018
35 | 662 | 0.0238
45 | 662 | 0.0101
55 | 662 | 0.0178
65 | 662 | 0.3611
70 | 662 | 0.4548
75 | 662 | 0.3423
0 | 664 | 0.0013
15 | 664 | 0.0011
25 | 664 | 0.0019
35 | 664 | 0.0243
45 | 664 | 0.0097
55 | 664 | 0.0199
65 | 664 | 0.4067
70 | 664 | 0.4427
75 | 664 | 0.3449
0 | 666 | 0.0012
15 | 666 | 0.0011
25 | 666 | 0.0022
35 | 666 | 0.0233
45 | 666 | 0.0093
55 | 666 | 0.0225
65 | 666 | 0.4414
70 | 666 | 0.4278
75 | 666 | 0.3526
0 | 668 | 0.0011
15 | 668 | 0.0011
25 | 668 | 0.0025
35 | 668 | 0.0212
45 | 668 | 0.0091
55 | 668 | 0.0258
65 | 668 | 0.4629
70 | 668 | 0.4134
75 | 668 | 0.3653
0 | 670 | 0.0011
15 | 670 | 0.0012
25 | 670 | 0.003
35 | 670 | 0.0186
45 | 670 | 0.009
55 | 670 | 0.0301
65 | 670 | 0.471
70 | 670 | 0.4018
75 | 670 | 0.3829
0 | 672 | 0.0011
15 | 672 | 0.0012
25 | 672 | 0.0036
35 | 672 | 0.016
45 | 672 | 0.0092
55 | 672 | 0.0356
65 | 672 | 0.4676
70 | 672 | 0.3944
75 | 672 | 0.4053
0 | 674 | 0.0011
15 | 674 | 0.0013
25 | 674 | 0.0045
35 | 674 | 0.0139
45 | 674 | 0.0095
55 | 674 | 0.0427
65 | 674 | 0.4563
70 | 674 | 0.3916
75 | 674 | 0.4324
0 | 676 | 0.0011
15 | 676 | 0.0015
25 | 676 | 0.0056
35 | 676 | 0.0123
45 | 676 | 0.01
55 | 676 | 0.052
65 | 676 | 0.4415
70 | 676 | 0.3939
75 | 676 | 0.4635
0 | 678 | 0.0011
15 | 678 | 0.0016
25 | 678 | 0.0072
35 | 678 | 0.0111
45 | 678 | 0.0107
55 | 678 | 0.0642
65 | 678 | 0.4266
70 | 678 | 0.4011
75 | 678 | 0.498
0 | 680 | 0.0012
15 | 680 | 0.0018
25 | 680 | 0.0095
35 | 680 | 0.0099
45 | 680 | 0.0115
55 | 680 | 0.0805
65 | 680 | 0.4143
70 | 680 | 0.4131
75 | 680 | 0.5348
0 | 682 | 0.0012
15 | 682 | 0.0021
25 | 682 | 0.0123
35 | 682 | 0.0089
45 | 682 | 0.0126
55 | 682 | 0.1022
65 | 682 | 0.4061
70 | 682 | 0.4301
75 | 682 | 0.5722
0 | 684 | 0.0013
15 | 684 | 0.0025
25 | 684 | 0.0156
35 | 684 | 0.0079
45 | 684 | 0.0139
55 | 684 | 0.1309
65 | 684 | 0.4025
70 | 684 | 0.452
75 | 684 | 0.6082
0 | 686 | 0.0015
15 | 686 | 0.003
25 | 686 | 0.0186
35 | 686 | 0.0072
45 | 686 | 0.0156
55 | 686 | 0.1677
65 | 686 | 0.4039
70 | 686 | 0.4783
75 | 686 | 0.6403
0 | 688 | 0.0016
15 | 688 | 0.0037
25 | 688 | 0.0207
35 | 688 | 0.0067
45 | 688 | 0.0177
55 | 688 | 0.2131
65 | 688 | 0.4103
70 | 688 | 0.5086
75 | 688 | 0.6666
0 | 690 | 0.0019
15 | 690 | 0.0046
25 | 690 | 0.0212
35 | 690 | 0.0063
45 | 690 | 0.0204
55 | 690 | 0.2654
65 | 690 | 0.4216
70 | 690 | 0.5423
75 | 690 | 0.6854
0 | 692 | 0.0022
15 | 692 | 0.0059
25 | 692 | 0.0202
35 | 692 | 0.0061
45 | 692 | 0.0239
55 | 692 | 0.3212
65 | 692 | 0.438
70 | 692 | 0.5784
75 | 692 | 0.6961
0 | 694 | 0.0026
15 | 694 | 0.0078
25 | 694 | 0.0183
35 | 694 | 0.006
45 | 694 | 0.0283
55 | 694 | 0.3748
65 | 694 | 0.4592
70 | 694 | 0.6159
75 | 694 | 0.6988
0 | 696 | 0.0031
15 | 696 | 0.0104
25 | 696 | 0.0158
35 | 696 | 0.006
45 | 696 | 0.034
55 | 696 | 0.4201
65 | 696 | 0.485
70 | 696 | 0.6522
75 | 696 | 0.6945
0 | 698 | 0.0038
15 | 698 | 0.0137
25 | 698 | 0.0133
35 | 698 | 0.0061
45 | 698 | 0.0415
55 | 698 | 0.4527
65 | 698 | 0.515
70 | 698 | 0.6858
75 | 698 | 0.6848
0 | 700 | 0.0049
15 | 700 | 0.0172
25 | 700 | 0.0111
35 | 700 | 0.0063
45 | 700 | 0.0516
55 | 700 | 0.4706
65 | 700 | 0.5487
70 | 700 | 0.7147
75 | 700 | 0.6715
0 | 702 | 0.0063
15 | 702 | 0.0201
25 | 702 | 0.0092
35 | 702 | 0.0065
45 | 702 | 0.0651
55 | 702 | 0.4735
65 | 702 | 0.5853
70 | 702 | 0.7374
75 | 702 | 0.6566
0 | 704 | 0.0084
15 | 704 | 0.0212
25 | 704 | 0.0078
35 | 704 | 0.0069
45 | 704 | 0.0834
55 | 704 | 0.4636
65 | 704 | 0.6232
70 | 704 | 0.7529
75 | 704 | 0.6436
0 | 706 | 0.0113
15 | 706 | 0.0201
25 | 706 | 0.0068
35 | 706 | 0.0073
45 | 706 | 0.108
55 | 706 | 0.4451
65 | 706 | 0.6607
70 | 706 | 0.7609
75 | 706 | 0.6386
0 | 708 | 0.015
15 | 708 | 0.0176
25 | 708 | 0.006
35 | 708 | 0.0079
45 | 708 | 0.1408
55 | 708 | 0.4232
65 | 708 | 0.696
70 | 708 | 0.7624
75 | 708 | 0.6365
0 | 710 | 0.0187
15 | 710 | 0.0145
25 | 710 | 0.0054
35 | 710 | 0.0086
45 | 710 | 0.1832
55 | 710 | 0.402
65 | 710 | 0.7273
70 | 710 | 0.7607
75 | 710 | 0.6233
0 | 712 | 0.0211
15 | 712 | 0.0118
25 | 712 | 0.005
35 | 712 | 0.0094
45 | 712 | 0.2348
55 | 712 | 0.3845
65 | 712 | 0.7534
70 | 712 | 0.7594
75 | 712 | 0.6026
0 | 714 | 0.0209
15 | 714 | 0.0096
25 | 714 | 0.0047
35 | 714 | 0.0105
45 | 714 | 0.2919
55 | 714 | 0.3719
65 | 714 | 0.7743
70 | 714 | 0.7527
75 | 714 | 0.5874
0 | 716 | 0.0185
15 | 716 | 0.008
25 | 716 | 0.0045
35 | 716 | 0.0119
45 | 716 | 0.3483
55 | 716 | 0.3648
65 | 716 | 0.7918
70 | 716 | 0.7341
75 | 716 | 0.5797
0 | 718 | 0.0153
15 | 718 | 0.0068
25 | 718 | 0.0044
35 | 718 | 0.0135
45 | 718 | 0.3976
55 | 718 | 0.3632
65 | 718 | 0.8031
70 | 718 | 0.707
75 | 718 | 0.577
0 | 720 | 0.0123
15 | 720 | 0.0059
25 | 720 | 0.0043
35 | 720 | 0.0157
45 | 720 | 0.4343
55 | 720 | 0.3669
65 | 720 | 0.801
70 | 720 | 0.6804
75 | 720 | 0.5775
0 | 722 | 0.0099
15 | 722 | 0.0052
25 | 722 | 0.0043
35 | 722 | 0.0184
45 | 722 | 0.4551
55 | 722 | 0.376
65 | 722 | 0.7844
70 | 722 | 0.6587
75 | 722 | 0.5808
0 | 724 | 0.0082
15 | 724 | 0.0047
25 | 724 | 0.0043
35 | 724 | 0.0219
45 | 724 | 0.4593
55 | 724 | 0.3905
65 | 724 | 0.7587
70 | 724 | 0.6416
75 | 724 | 0.5866
0 | 726 | 0.0069
15 | 726 | 0.0044
25 | 726 | 0.0044
35 | 726 | 0.0264
45 | 726 | 0.4487
55 | 726 | 0.4104
65 | 726 | 0.7314
70 | 726 | 0.628
75 | 726 | 0.5946
0 | 728 | 0.0059
15 | 728 | 0.0041
25 | 728 | 0.0046
35 | 728 | 0.0323
45 | 728 | 0.4274
55 | 728 | 0.4361
65 | 728 | 0.7059
70 | 728 | 0.6175
75 | 728 | 0.6043
0 | 730 | 0.0052
15 | 730 | 0.0039
25 | 730 | 0.0048
35 | 730 | 0.0403
45 | 730 | 0.401
55 | 730 | 0.4681
65 | 730 | 0.6824
70 | 730 | 0.6099
75 | 730 | 0.6155
0 | 732 | 0.0047
15 | 732 | 0.0038
25 | 732 | 0.005
35 | 732 | 0.0512
45 | 732 | 0.3749
55 | 732 | 0.5077
65 | 732 | 0.6607
70 | 732 | 0.6049
75 | 732 | 0.628
0 | 734 | 0.0043
15 | 734 | 0.0037
25 | 734 | 0.0054
35 | 734 | 0.0661
45 | 734 | 0.3527
55 | 734 | 0.5547
65 | 734 | 0.6414
70 | 734 | 0.6027
75 | 734 | 0.6411
0 | 736 | 0.004
15 | 736 | 0.0037
25 | 736 | 0.0058
35 | 736 | 0.0868
45 | 736 | 0.3362
55 | 736 | 0.604
65 | 736 | 0.6249
70 | 736 | 0.6031
75 | 736 | 0.6546
0 | 738 | 0.0038
15 | 738 | 0.0037
25 | 738 | 0.0063
35 | 738 | 0.1154
45 | 738 | 0.3259
55 | 738 | 0.6498
65 | 738 | 0.6113
70 | 738 | 0.6059
75 | 738 | 0.6682
0 | 740 | 0.0036
15 | 740 | 0.0037
25 | 740 | 0.0069
35 | 740 | 0.1539
45 | 740 | 0.3215
55 | 740 | 0.6893
65 | 740 | 0.6004
70 | 740 | 0.6107
75 | 740 | 0.6811
0 | 742 | 0.0035
15 | 742 | 0.0038
25 | 742 | 0.0077
35 | 742 | 0.2037
45 | 742 | 0.3235
55 | 742 | 0.7218
65 | 742 | 0.5925
70 | 742 | 0.6176
75 | 742 | 0.6933
0 | 744 | 0.0035
15 | 744 | 0.004
25 | 744 | 0.0086
35 | 744 | 0.262
45 | 744 | 0.3324
55 | 744 | 0.7475
65 | 744 | 0.5875
70 | 744 | 0.6266
75 | 744 | 0.7044
0 | 746 | 0.0034
15 | 746 | 0.0042
25 | 746 | 0.0097
35 | 746 | 0.3223
45 | 746 | 0.3489
55 | 746 | 0.7668
65 | 746 | 0.5853
70 | 746 | 0.6369
75 | 746 | 0.7142
0 | 748 | 0.0035
15 | 748 | 0.0044
25 | 748 | 0.0112
35 | 748 | 0.3764
45 | 748 | 0.3725
55 | 748 | 0.7784
65 | 748 | 0.5857
70 | 748 | 0.6488
75 | 748 | 0.7227
0 | 750 | 0.0035
15 | 750 | 0.0047
25 | 750 | 0.013
35 | 750 | 0.4161
45 | 750 | 0.3997
55 | 750 | 0.7807
65 | 750 | 0.5886
70 | 750 | 0.6619
75 | 750 | 0.7299
0 | 752 | 0.0036
15 | 752 | 0.0051
25 | 752 | 0.0153
35 | 752 | 0.4376
45 | 752 | 0.4277
55 | 752 | 0.7738
65 | 752 | 0.594
70 | 752 | 0.6761
75 | 752 | 0.7362
0 | 754 | 0.0038
15 | 754 | 0.0055
25 | 754 | 0.0183
35 | 754 | 0.4397
45 | 754 | 0.4562
55 | 754 | 0.7582
65 | 754 | 0.6017
70 | 754 | 0.691
75 | 754 | 0.742
0 | 756 | 0.0039
15 | 756 | 0.006
25 | 756 | 0.0221
35 | 756 | 0.4247
45 | 756 | 0.4863
55 | 756 | 0.7362
65 | 756 | 0.6119
70 | 756 | 0.707
75 | 756 | 0.7481
0 | 758 | 0.0041
15 | 758 | 0.0067
25 | 758 | 0.0271
35 | 758 | 0.3985
45 | 758 | 0.52
55 | 758 | 0.7092
65 | 758 | 0.624
70 | 758 | 0.7238
75 | 758 | 0.7543
0 | 760 | 0.0044
15 | 760 | 0.0075
25 | 760 | 0.0338
35 | 760 | 0.3685
45 | 760 | 0.5584
55 | 760 | 0.6798
65 | 760 | 0.6385
70 | 760 | 0.7419
75 | 760 | 0.759
0 | 762 | 0.0048
15 | 762 | 0.0085
25 | 762 | 0.043
35 | 762 | 0.3413
45 | 762 | 0.6003
55 | 762 | 0.6498
65 | 762 | 0.6553
70 | 762 | 0.7611
75 | 762 | 0.7596
0 | 764 | 0.0052
15 | 764 | 0.0097
25 | 764 | 0.0557
35 | 764 | 0.3215
45 | 764 | 0.643
55 | 764 | 0.6208
65 | 764 | 0.6748
70 | 764 | 0.7806
75 | 764 | 0.7546
0 | 766 | 0.0057
15 | 766 | 0.0112
25 | 766 | 0.0736
35 | 766 | 0.3102
45 | 766 | 0.6831
55 | 766 | 0.5945
65 | 766 | 0.6967
70 | 766 | 0.7981
75 | 766 | 0.7468
0 | 768 | 0.0063
15 | 768 | 0.0131
25 | 768 | 0.0987
35 | 768 | 0.3055
45 | 768 | 0.7172
55 | 768 | 0.5708
65 | 768 | 0.7207
70 | 768 | 0.8107
75 | 768 | 0.7384
0 | 770 | 0.007
15 | 770 | 0.0156
25 | 770 | 0.1341
35 | 770 | 0.3036
45 | 770 | 0.7427
55 | 770 | 0.5507
65 | 770 | 0.7452
70 | 770 | 0.8171
75 | 770 | 0.7312
0 | 772 | 0.0079
15 | 772 | 0.0187
25 | 772 | 0.1824
35 | 772 | 0.302
45 | 772 | 0.7576
55 | 772 | 0.5343
65 | 772 | 0.7675
70 | 772 | 0.8188
75 | 772 | 0.7254
0 | 774 | 0.009
15 | 774 | 0.0228
25 | 774 | 0.2434
35 | 774 | 0.3004
45 | 774 | 0.7613
55 | 774 | 0.5219
65 | 774 | 0.7848
70 | 774 | 0.8183
75 | 774 | 0.7214
0 | 776 | 0.0104
15 | 776 | 0.0282
25 | 776 | 0.3115
35 | 776 | 0.3008
45 | 776 | 0.7538
55 | 776 | 0.5134
65 | 776 | 0.7966
70 | 776 | 0.8172
75 | 776 | 0.7186
0 | 778 | 0.0121
15 | 778 | 0.0354
25 | 778 | 0.3752
35 | 778 | 0.3052
45 | 778 | 0.7363
55 | 778 | 0.5087
65 | 778 | 0.805
70 | 778 | 0.8161
75 | 778 | 0.7171
0 | 780 | 0.0142
15 | 780 | 0.0454
25 | 780 | 0.4225
35 | 780 | 0.3151
45 | 780 | 0.7113
55 | 780 | 0.508
65 | 780 | 0.812
70 | 780 | 0.8155
75 | 780 | 0.7166
0 | 782 | 0.017
15 | 782 | 0.0594
25 | 782 | 0.4456
35 | 782 | 0.3311
45 | 782 | 0.6813
55 | 782 | 0.5117
65 | 782 | 0.8185
70 | 782 | 0.8152
75 | 782 | 0.7172
0 | 784 | 0.0206
15 | 784 | 0.0791
25 | 784 | 0.4445
35 | 784 | 0.3534
45 | 784 | 0.6489
55 | 784 | 0.5198
65 | 784 | 0.8248
70 | 784 | 0.8146
75 | 784 | 0.7185
0 | 786 | 0.0252
15 | 786 | 0.1074
25 | 786 | 0.4249
35 | 786 | 0.3816
45 | 786 | 0.6166
55 | 786 | 0.5316
65 | 786 | 0.8306
70 | 786 | 0.8142
75 | 786 | 0.7207
0 | 788 | 0.0315
15 | 788 | 0.1477
25 | 788 | 0.3954
35 | 788 | 0.416
45 | 788 | 0.5861
55 | 788 | 0.5456
65 | 788 | 0.8362
70 | 788 | 0.8138
75 | 788 | 0.7237
0 | 790 | 0.04
15 | 790 | 0.2035
25 | 790 | 0.3624
35 | 790 | 0.4562
45 | 790 | 0.5588
55 | 790 | 0.5599
65 | 790 | 0.8407
70 | 790 | 0.8135
75 | 790 | 0.7272
0 | 792 | 0.0518
15 | 792 | 0.2757
25 | 792 | 0.3297
35 | 792 | 0.5014
45 | 792 | 0.5357
55 | 792 | 0.5729
65 | 792 | 0.8442
70 | 792 | 0.8137
75 | 792 | 0.7312
0 | 794 | 0.0683
15 | 794 | 0.3557
25 | 794 | 0.3001
35 | 794 | 0.5499
45 | 794 | 0.5174
55 | 794 | 0.5843
65 | 794 | 0.8469
70 | 794 | 0.8141
75 | 794 | 0.7358
0 | 796 | 0.0919
15 | 796 | 0.4263
25 | 796 | 0.2755
35 | 796 | 0.5993
45 | 796 | 0.504
55 | 796 | 0.5947
65 | 796 | 0.8486
70 | 796 | 0.8143
75 | 796 | 0.7406
0 | 798 | 0.1262
15 | 798 | 0.4692
25 | 798 | 0.2568
35 | 798 | 0.6468
45 | 798 | 0.4952
55 | 798 | 0.6055
65 | 798 | 0.8499
70 | 798 | 0.815
75 | 798 | 0.7455
0 | 800 | 0.1754
15 | 800 | 0.474
25 | 800 | 0.2444
35 | 800 | 0.6885
45 | 800 | 0.4906
55 | 800 | 0.6179
65 | 800 | 0.85
70 | 800 | 0.8161
75 | 800 | 0.7501
0 | 802 | 0.2445
15 | 802 | 0.4459
25 | 802 | 0.2373
35 | 802 | 0.7207
45 | 802 | 0.4888
55 | 802 | 0.633
65 | 802 | 0.8501
70 | 802 | 0.8177
75 | 802 | 0.7549
0 | 804 | 0.3309
15 | 804 | 0.4002
25 | 804 | 0.235
35 | 804 | 0.7411
45 | 804 | 0.4887
55 | 804 | 0.6502
65 | 804 | 0.8499
70 | 804 | 0.8194
75 | 804 | 0.7593
0 | 806 | 0.4192
15 | 806 | 0.3519
25 | 806 | 0.2371
35 | 806 | 0.7484
45 | 806 | 0.4881
55 | 806 | 0.67
65 | 806 | 0.8493
70 | 806 | 0.8218
75 | 806 | 0.7637
0 | 808 | 0.4801
15 | 808 | 0.3096
25 | 808 | 0.2433
35 | 808 | 0.7427
45 | 808 | 0.4868
55 | 808 | 0.6912
65 | 808 | 0.8489
70 | 808 | 0.8247
75 | 808 | 0.7677
0 | 810 | 0.4906
15 | 810 | 0.2762
25 | 810 | 0.2535
35 | 810 | 0.7261
45 | 810 | 0.4852
55 | 810 | 0.7133
65 | 810 | 0.8484
70 | 810 | 0.8274
75 | 810 | 0.7714
0 | 812 | 0.4577
15 | 812 | 0.2522
25 | 812 | 0.2672
35 | 812 | 0.7033
45 | 812 | 0.4838
55 | 812 | 0.7344
65 | 812 | 0.849
70 | 812 | 0.8315
75 | 812 | 0.7759
0 | 814 | 0.4049
15 | 814 | 0.2342
25 | 814 | 0.2858
35 | 814 | 0.6737
45 | 814 | 0.4845
55 | 814 | 0.7563
65 | 814 | 0.8498
70 | 814 | 0.8352
75 | 814 | 0.7791
0 | 816 | 0.3515
15 | 816 | 0.2221
25 | 816 | 0.3098
35 | 816 | 0.6415
45 | 816 | 0.4879
55 | 816 | 0.7784
65 | 816 | 0.8502
70 | 816 | 0.8395
75 | 816 | 0.7814
0 | 818 | 0.3063
15 | 818 | 0.2147
25 | 818 | 0.3396
35 | 818 | 0.6101
45 | 818 | 0.4942
55 | 818 | 0.7991
65 | 818 | 0.8512
70 | 818 | 0.8435
75 | 818 | 0.7839
0 | 820 | 0.2715
15 | 820 | 0.2114
25 | 820 | 0.3755
35 | 820 | 0.5807
45 | 820 | 0.5043
55 | 820 | 0.8178
65 | 820 | 0.8534
70 | 820 | 0.8482
75 | 820 | 0.7864
0 | 822 | 0.2453
15 | 822 | 0.212
25 | 822 | 0.4178
35 | 822 | 0.5536
45 | 822 | 0.5174
55 | 822 | 0.8354
65 | 822 | 0.8557
70 | 822 | 0.8527
75 | 822 | 0.7888
0 | 824 | 0.2266
15 | 824 | 0.2159
25 | 824 | 0.4667
35 | 824 | 0.5291
45 | 824 | 0.5333
55 | 824 | 0.8498
65 | 824 | 0.8586
70 | 824 | 0.8583
75 | 824 | 0.7903
0 | 826 | 0.2137
15 | 826 | 0.2233
25 | 826 | 0.5199
35 | 826 | 0.5062
45 | 826 | 0.5519
55 | 826 | 0.8616
65 | 826 | 0.8625
70 | 826 | 0.8635
75 | 826 | 0.7914
0 | 828 | 0.2054
15 | 828 | 0.2344
25 | 828 | 0.577
35 | 828 | 0.4845
45 | 828 | 0.5733
55 | 828 | 0.8712
65 | 828 | 0.8672
70 | 828 | 0.869
75 | 828 | 0.7913
0 | 830 | 0.2012
15 | 830 | 0.2494
25 | 830 | 0.6334
35 | 830 | 0.4643
45 | 830 | 0.5965
55 | 830 | 0.8782
65 | 830 | 0.872
70 | 830 | 0.8745
75 | 830 | 0.7902
0 | 832 | 0.2005
15 | 832 | 0.2691
25 | 832 | 0.6852
35 | 832 | 0.4456
45 | 832 | 0.6222
55 | 832 | 0.8827
65 | 832 | 0.878
70 | 832 | 0.8794
75 | 832 | 0.7875
0 | 834 | 0.2031
15 | 834 | 0.2933
25 | 834 | 0.7271
35 | 834 | 0.4295
45 | 834 | 0.6488
55 | 834 | 0.8849
65 | 834 | 0.8842
70 | 834 | 0.884
75 | 834 | 0.7836
0 | 836 | 0.2087
15 | 836 | 0.3235
25 | 836 | 0.7553
35 | 836 | 0.4163
45 | 836 | 0.6763
55 | 836 | 0.885
65 | 836 | 0.8909
70 | 836 | 0.8865
75 | 836 | 0.7792
0 | 838 | 0.2176
15 | 838 | 0.3599
25 | 838 | 0.7671
35 | 838 | 0.4065
45 | 838 | 0.7045
55 | 838 | 0.8838
65 | 838 | 0.8975
70 | 838 | 0.8875
75 | 838 | 0.7746
0 | 840 | 0.23
15 | 840 | 0.4027
25 | 840 | 0.7628
35 | 840 | 0.3998
45 | 840 | 0.7321
55 | 840 | 0.8813
65 | 840 | 0.9035
70 | 840 | 0.8877
75 | 840 | 0.7699
0 | 842 | 0.2464
15 | 842 | 0.4536
25 | 842 | 0.7433
35 | 842 | 0.3964
45 | 842 | 0.7598
55 | 842 | 0.8786
65 | 842 | 0.9085
70 | 842 | 0.886
75 | 842 | 0.7658
0 | 844 | 0.2673
15 | 844 | 0.5106
25 | 844 | 0.7126
35 | 844 | 0.3961
45 | 844 | 0.786
55 | 844 | 0.8753
65 | 844 | 0.9125
70 | 844 | 0.8838
75 | 844 | 0.7618
0 | 846 | 0.2932
15 | 846 | 0.572
25 | 846 | 0.6745
35 | 846 | 0.3986
45 | 846 | 0.8092
55 | 846 | 0.8714
65 | 846 | 0.9145
70 | 846 | 0.8803
75 | 846 | 0.7586
0 | 848 | 0.3247
15 | 848 | 0.6349
25 | 848 | 0.6323
35 | 848 | 0.4039
45 | 848 | 0.8306
55 | 848 | 0.8693
65 | 848 | 0.916
70 | 848 | 0.8776
75 | 848 | 0.7568
0 | 850 | 0.363
15 | 850 | 0.6936
25 | 850 | 0.5891
35 | 850 | 0.4117
45 | 850 | 0.8487
55 | 850 | 0.8668
65 | 850 | 0.9159
70 | 850 | 0.8741
75 | 850 | 0.7557
0 | 852 | 0.4091
15 | 852 | 0.7409
25 | 852 | 0.5469
35 | 852 | 0.4223
45 | 852 | 0.8631
55 | 852 | 0.8655
65 | 852 | 0.9147
70 | 852 | 0.8697
75 | 852 | 0.755
0 | 854 | 0.4619
15 | 854 | 0.7729
25 | 854 | 0.508
35 | 854 | 0.4361
45 | 854 | 0.8747
55 | 854 | 0.8659
65 | 854 | 0.914
70 | 854 | 0.8673
75 | 854 | 0.7549
0 | 856 | 0.5207
15 | 856 | 0.7834
25 | 856 | 0.4733
35 | 856 | 0.4516
45 | 856 | 0.8835
55 | 856 | 0.8667
65 | 856 | 0.9124
70 | 856 | 0.8647
75 | 856 | 0.7552
0 | 858 | 0.5866
15 | 858 | 0.7737
25 | 858 | 0.4433
35 | 858 | 0.4695
45 | 858 | 0.8888
55 | 858 | 0.8666
65 | 858 | 0.9091
70 | 858 | 0.8629
75 | 858 | 0.7573
0 | 860 | 0.6511
15 | 860 | 0.7469
25 | 860 | 0.4184
35 | 860 | 0.4905
45 | 860 | 0.8914
55 | 860 | 0.869
65 | 860 | 0.9078
70 | 860 | 0.8614
75 | 860 | 0.7603
0 | 862 | 0.711
15 | 862 | 0.7046
25 | 862 | 0.3963
35 | 862 | 0.514
45 | 862 | 0.8917
55 | 862 | 0.8711
65 | 862 | 0.9054
70 | 862 | 0.8593
75 | 862 | 0.7622
0 | 864 | 0.7582
15 | 864 | 0.6571
25 | 864 | 0.3789
35 | 864 | 0.5383
45 | 864 | 0.8897
55 | 864 | 0.8749
65 | 864 | 0.9048
70 | 864 | 0.8567
75 | 864 | 0.7664
0 | 866 | 0.7831
15 | 866 | 0.6065
25 | 866 | 0.3658
35 | 866 | 0.5659
45 | 866 | 0.8846
55 | 866 | 0.8757
65 | 866 | 0.9044
70 | 866 | 0.8562
75 | 866 | 0.7696
0 | 868 | 0.7866
15 | 868 | 0.5589
25 | 868 | 0.355
35 | 868 | 0.5954
45 | 868 | 0.883
55 | 868 | 0.8789
65 | 868 | 0.9004
70 | 868 | 0.8558
75 | 868 | 0.7736
0 | 870 | 0.7676
15 | 870 | 0.5157
25 | 870 | 0.3477
35 | 870 | 0.6259
45 | 870 | 0.8765
55 | 870 | 0.8808
65 | 870 | 0.899
70 | 870 | 0.855
75 | 870 | 0.779
0 | 872 | 0.7297
15 | 872 | 0.4771
25 | 872 | 0.3444
35 | 872 | 0.6576
45 | 872 | 0.8726
55 | 872 | 0.8836
65 | 872 | 0.8969
70 | 872 | 0.8551
75 | 872 | 0.7826
0 | 874 | 0.6828
15 | 874 | 0.4435
25 | 874 | 0.3419
35 | 874 | 0.6895
45 | 874 | 0.866
55 | 874 | 0.8862
65 | 874 | 0.895
70 | 874 | 0.8553
75 | 874 | 0.7854
0 | 876 | 0.6306
15 | 876 | 0.4146
25 | 876 | 0.3431
35 | 876 | 0.7192
45 | 876 | 0.8614
55 | 876 | 0.8895
65 | 876 | 0.8932
70 | 876 | 0.857
75 | 876 | 0.7928
0 | 878 | 0.5802
15 | 878 | 0.3887
25 | 878 | 0.3436
35 | 878 | 0.7521
45 | 878 | 0.8548
55 | 878 | 0.8905
65 | 878 | 0.8916
70 | 878 | 0.8582
75 | 878 | 0.7969
0 | 880 | 0.5345
15 | 880 | 0.3707
25 | 880 | 0.349
35 | 880 | 0.7768
45 | 880 | 0.8542
55 | 880 | 0.8972
65 | 880 | 0.8921
70 | 880 | 0.8573
75 | 880 | 0.8012
0 | 882 | 0.4903
15 | 882 | 0.3548
25 | 882 | 0.3578
35 | 882 | 0.8091
45 | 882 | 0.8482
55 | 882 | 0.8972
65 | 882 | 0.889
70 | 882 | 0.8617
75 | 882 | 0.8058
0 | 884 | 0.4536
15 | 884 | 0.3429
25 | 884 | 0.3667
35 | 884 | 0.8315
45 | 884 | 0.8418
55 | 884 | 0.9043
65 | 884 | 0.8883
70 | 884 | 0.862
75 | 884 | 0.8111
0 | 886 | 0.4219
15 | 886 | 0.3333
25 | 886 | 0.3757
35 | 886 | 0.847
45 | 886 | 0.8424
55 | 886 | 0.9066
65 | 886 | 0.8893
70 | 886 | 0.8682
75 | 886 | 0.8147
0 | 888 | 0.3981
15 | 888 | 0.3252
25 | 888 | 0.3888
35 | 888 | 0.8679
45 | 888 | 0.8366
55 | 888 | 0.9113
65 | 888 | 0.8871
70 | 888 | 0.8645
75 | 888 | 0.8206
0 | 890 | 0.3749
15 | 890 | 0.3203
25 | 890 | 0.4041
35 | 890 | 0.879
45 | 890 | 0.8364
55 | 890 | 0.9134
65 | 890 | 0.8878
70 | 890 | 0.8704
75 | 890 | 0.8209
0 | 892 | 0.3554
15 | 892 | 0.3194
25 | 892 | 0.4219
35 | 892 | 0.885
45 | 892 | 0.8341
55 | 892 | 0.9192
65 | 892 | 0.8851
70 | 892 | 0.8709
75 | 892 | 0.8259
0 | 894 | 0.3396
15 | 894 | 0.3167
25 | 894 | 0.4454
35 | 894 | 0.8892
45 | 894 | 0.8363
55 | 894 | 0.9219
65 | 894 | 0.8813
70 | 894 | 0.8746
75 | 894 | 0.8278
0 | 896 | 0.3297
15 | 896 | 0.3211
25 | 896 | 0.4682
35 | 896 | 0.8891
45 | 896 | 0.836
55 | 896 | 0.9185
65 | 896 | 0.8859
70 | 896 | 0.8735
75 | 896 | 0.829
0 | 898 | 0.3218
15 | 898 | 0.325
25 | 898 | 0.4934
35 | 898 | 0.8901
45 | 898 | 0.8383
55 | 898 | 0.9237
65 | 898 | 0.8834
70 | 898 | 0.8772
75 | 898 | 0.8297
0 | 900 | 0.3144
15 | 900 | 0.331
25 | 900 | 0.5209
35 | 900 | 0.8869
45 | 900 | 0.8402
55 | 900 | 0.9241
65 | 900 | 0.8841
70 | 900 | 0.8805
75 | 900 | 0.8313