## Sheet1
0 | 250 | 0
15 | 250 | 0
25 | 250 | 0
35 | 250 | 0
45 | 250 | 0
55 | 250 | 0
65 | 250 | 0
70 | 250 | 0
75 | 250 | 0
0 | 252 | 0
15 | 252 | 0
25 | 252 | 0
35 | 252 | 0
45 | 252 | 0
55 | 252 | 0
65 | 252 | 0
70 | 252 | 0
75 | 252 | 0
0 | 254 | 0
15 | 254 | 0
25 | 254 | 0
35 | 254 | 0
45 | 254 | 0
55 | 254 | 0
65 | 254 | 0
70 | 254 | 0
75 | 254 | 0
0 | 256 | 0
15 | 256 | 0
25 | 256 | 0
35 | 256 | 0
45 | 256 | 0
55 | 256 | 0
65 | 256 | 0
70 | 256 | 0
75 | 256 | 0
0 | 258 | 0
15 | 258 | 0
25 | 258 | 0
35 | 258 | 0
45 | 258 | 0
55 | 258 | 0
65 | 258 | 0
70 | 258 | 0
75 | 258 | 0
0 | 260 | 0
15 | 260 | 0
25 | 260 | 0
35 | 260 | 0
45 | 260 | 0
55 | 260 | 0
65 | 260 | 0
70 | 260 | 0
75 | 260 | 0
0 | 262 | 0
15 | 262 | 0
25 | 262 | 0
35 | 262 | 0
45 | 262 | 0
55 | 262 | 0
65 | 262 | 0
70 | 262 | 0
75 | 262 | 0
0 | 264 | 0
15 | 264 | 0
25 | 264 | 0
35 | 264 | 0
45 | 264 | 0
55 | 264 | 0
65 | 264 | 0
70 | 264 | 0
75 | 264 | 0
0 | 266 | 0
15 | 266 | 0
25 | 266 | 0
35 | 266 | 0
45 | 266 | 0
55 | 266 | 0
65 | 266 | 0
70 | 266 | 0
75 | 266 | 0
0 | 268 | 0
15 | 268 | 0
25 | 268 | 0
35 | 268 | 0
45 | 268 | 0
55 | 268 | 0
65 | 268 | 0
70 | 268 | 0
75 | 268 | 0
0 | 270 | 0
15 | 270 | 0
25 | 270 | 0
35 | 270 | 0
45 | 270 | 0
55 | 270 | 0
65 | 270 | 0
70 | 270 | 0
75 | 270 | 0
0 | 272 | 0
15 | 272 | 0
25 | 272 | 0
35 | 272 | 0
45 | 272 | 0
55 | 272 | 0
65 | 272 | 0
70 | 272 | 0
75 | 272 | 0
0 | 274 | 0
15 | 274 | 0
25 | 274 | 0
35 | 274 | 0
45 | 274 | 0
55 | 274 | 0
65 | 274 | 0
70 | 274 | 0
75 | 274 | 0
0 | 276 | 0
15 | 276 | 0
25 | 276 | 0
35 | 276 | 0
45 | 276 | 0
55 | 276 | 0
65 | 276 | 0
70 | 276 | 0
75 | 276 | 0
0 | 278 | 0
15 | 278 | 0
25 | 278 | 0
35 | 278 | 0
45 | 278 | 0
55 | 278 | 0
65 | 278 | 0
70 | 278 | 0
75 | 278 | 0
0 | 280 | 0
15 | 280 | 0
25 | 280 | 0
35 | 280 | 0
45 | 280 | 0
55 | 280 | 0
65 | 280 | 0
70 | 280 | 0
75 | 280 | 0
0 | 282 | 0
15 | 282 | 0
25 | 282 | 0
35 | 282 | 0
45 | 282 | 0
55 | 282 | 0
65 | 282 | 0
70 | 282 | 0
75 | 282 | 0
0 | 284 | 0
15 | 284 | 0
25 | 284 | 0
35 | 284 | 0
45 | 284 | 0
55 | 284 | 0
65 | 284 | 0
70 | 284 | 0
75 | 284 | 0
0 | 286 | 0
15 | 286 | 0
25 | 286 | 0
35 | 286 | 0
45 | 286 | 0
55 | 286 | 0
65 | 286 | 0
70 | 286 | 0
75 | 286 | 0
0 | 288 | 0
15 | 288 | 0
25 | 288 | 0
35 | 288 | 0
45 | 288 | 0
55 | 288 | 0
65 | 288 | 0
70 | 288 | 0
75 | 288 | 0
0 | 290 | 0
15 | 290 | 0
25 | 290 | 0
35 | 290 | 0
45 | 290 | 0
55 | 290 | 0
65 | 290 | 0
70 | 290 | 0
75 | 290 | 0
0 | 292 | 0
15 | 292 | 0
25 | 292 | 0
35 | 292 | 0
45 | 292 | 0
55 | 292 | 0
65 | 292 | 0
70 | 292 | 0
75 | 292 | 0
0 | 294 | 0
15 | 294 | 0
25 | 294 | 0
35 | 294 | 0
45 | 294 | 0
55 | 294 | 0
65 | 294 | 0
70 | 294 | 0
75 | 294 | 0
0 | 296 | 0
15 | 296 | 0
25 | 296 | 0
35 | 296 | 0
45 | 296 | 0
55 | 296 | 0
65 | 296 | 0
70 | 296 | 0
75 | 296 | 0
0 | 298 | 0
15 | 298 | 0
25 | 298 | 0
35 | 298 | 0
45 | 298 | 0
55 | 298 | 0
65 | 298 | 0
70 | 298 | 0
75 | 298 | 0
0 | 300 | 0
15 | 300 | 0
25 | 300 | 0
35 | 300 | 0
45 | 300 | 0
55 | 300 | 0
65 | 300 | 0
70 | 300 | 0
75 | 300 | 0
0 | 302 | 0
15 | 302 | 0
25 | 302 | 0
35 | 302 | 0
45 | 302 | 0
55 | 302 | 0
65 | 302 | 0
70 | 302 | 0
75 | 302 | 0
0 | 304 | 0
15 | 304 | 0
25 | 304 | 0
35 | 304 | 0
45 | 304 | 0
55 | 304 | 0
65 | 304 | 0
70 | 304 | 0
75 | 304 | 0
0 | 306 | 0
15 | 306 | 0
25 | 306 | 0
35 | 306 | 0
45 | 306 | 0
55 | 306 | 0
65 | 306 | 0
70 | 306 | 0
75 | 306 | 0
0 | 308 | 0
15 | 308 | 0
25 | 308 | 0
35 | 308 | 0
45 | 308 | 0
55 | 308 | 0
65 | 308 | 0
70 | 308 | 0
75 | 308 | 0
0 | 310 | 0
15 | 310 | 0
25 | 310 | 0
35 | 310 | 0
45 | 310 | 0
55 | 310 | 0
65 | 310 | 0
70 | 310 | 0
75 | 310 | 0
0 | 312 | 0
15 | 312 | 0
25 | 312 | 0
35 | 312 | 0
45 | 312 | 0
55 | 312 | 0
65 | 312 | 0
70 | 312 | 0
75 | 312 | 0
0 | 314 | 0
15 | 314 | 0
25 | 314 | 0
35 | 314 | 0
45 | 314 | 0
55 | 314 | 0
65 | 314 | 0
70 | 314 | 0
75 | 314 | 0
0 | 316 | 0
15 | 316 | 0
25 | 316 | 0
35 | 316 | 0
45 | 316 | 0
55 | 316 | 0
65 | 316 | 0
70 | 316 | 0
75 | 316 | 0
0 | 318 | 0
15 | 318 | 0
25 | 318 | 0
35 | 318 | 0
45 | 318 | 0
55 | 318 | 0
65 | 318 | 0
70 | 318 | 0
75 | 318 | 0
0 | 320 | 0.0095
15 | 320 | 0.0033
25 | 320 | 0.0012
35 | 320 | 0.0006
45 | 320 | 0.0003
55 | 320 | 0.0002
65 | 320 | 0.0002
70 | 320 | 0.0002
75 | 320 | 0.0002
0 | 322 | 0.0089
15 | 322 | 0.0031
25 | 322 | 0.0012
35 | 322 | 0.0005
45 | 322 | 0.0003
55 | 322 | 0.0002
65 | 322 | 0.0002
70 | 322 | 0.0002
75 | 322 | 0.0002
0 | 324 | 0.0085
15 | 324 | 0.003
25 | 324 | 0.0011
35 | 324 | 0.0005
45 | 324 | 0.0003
55 | 324 | 0.0002
65 | 324 | 0.0002
70 | 324 | 0.0002
75 | 324 | 0.0002
0 | 326 | 0.0081
15 | 326 | 0.0028
25 | 326 | 0.0011
35 | 326 | 0.0005
45 | 326 | 0.0002
55 | 326 | 0.0002
65 | 326 | 0.0001
70 | 326 | 0.0002
75 | 326 | 0.0002
0 | 328 | 0.0066
15 | 328 | 0.0026
25 | 328 | 0.0008
35 | 328 | 0.0004
45 | 328 | 0.0002
55 | 328 | 0.0002
65 | 328 | 0.0001
70 | 328 | 0.0002
75 | 328 | 0.0002
0 | 330 | 0.0058
15 | 330 | 0.0021
25 | 330 | 0.0008
35 | 330 | 0.0004
45 | 330 | 0.0002
55 | 330 | 0.0001
65 | 330 | 0.0001
70 | 330 | 0.0002
75 | 330 | 0.0001
0 | 332 | 0.0056
15 | 332 | 0.0018
25 | 332 | 0.0008
35 | 332 | 0.0004
45 | 332 | 0.0002
55 | 332 | 0.0001
65 | 332 | 0.0001
70 | 332 | 0.0001
75 | 332 | 0.0001
0 | 334 | 0.0051
15 | 334 | 0.002
25 | 334 | 0.0007
35 | 334 | 0.0004
45 | 334 | 0.0002
55 | 334 | 0.0002
65 | 334 | 0.0001
70 | 334 | 0.0002
75 | 334 | 0.0001
0 | 336 | 0.0043
15 | 336 | 0.0019
25 | 336 | 0.0007
35 | 336 | 0.0004
45 | 336 | 0.0002
55 | 336 | 0.0002
65 | 336 | 0.0002
70 | 336 | 0.0002
75 | 336 | 0.0002
0 | 338 | 0.0041
15 | 338 | 0.0016
25 | 338 | 0.0007
35 | 338 | 0.0005
45 | 338 | 0.0003
55 | 338 | 0.0003
65 | 338 | 0.0003
70 | 338 | 0.0004
75 | 338 | 0.0004
0 | 340 | 0.004
15 | 340 | 0.0018
25 | 340 | 0.0011
35 | 340 | 0.0007
45 | 340 | 0.0004
55 | 340 | 0.0005
65 | 340 | 0.0007
70 | 340 | 0.0008
75 | 340 | 0.0008
0 | 342 | 0.0039
15 | 342 | 0.002
25 | 342 | 0.0017
35 | 342 | 0.0012
45 | 342 | 0.0007
55 | 342 | 0.001
65 | 342 | 0.0015
70 | 342 | 0.0016
75 | 342 | 0.0016
0 | 344 | 0.0049
15 | 344 | 0.0027
25 | 344 | 0.0032
35 | 344 | 0.0021
45 | 344 | 0.0014
55 | 344 | 0.0023
65 | 344 | 0.0031
70 | 344 | 0.0032
75 | 344 | 0.0033
0 | 346 | 0.0058
15 | 346 | 0.005
25 | 346 | 0.0066
35 | 346 | 0.0036
45 | 346 | 0.0029
55 | 346 | 0.0051
65 | 346 | 0.006
70 | 346 | 0.0063
75 | 346 | 0.0064
0 | 348 | 0.0086
15 | 348 | 0.0096
25 | 348 | 0.0123
35 | 348 | 0.0064
45 | 348 | 0.0062
55 | 348 | 0.0104
65 | 348 | 0.0109
70 | 348 | 0.0115
75 | 348 | 0.0118
0 | 350 | 0.0155
15 | 350 | 0.019
25 | 350 | 0.021
35 | 350 | 0.0105
45 | 350 | 0.013
55 | 350 | 0.019
65 | 350 | 0.0186
70 | 350 | 0.0198
75 | 350 | 0.0205
0 | 352 | 0.0297
15 | 352 | 0.035
25 | 352 | 0.0319
35 | 352 | 0.0167
45 | 352 | 0.0257
55 | 352 | 0.0316
65 | 352 | 0.0306
70 | 352 | 0.0325
75 | 352 | 0.0337
0 | 354 | 0.0534
15 | 354 | 0.0596
25 | 354 | 0.0459
35 | 354 | 0.0269
45 | 354 | 0.0456
55 | 354 | 0.0481
65 | 354 | 0.0478
70 | 354 | 0.0508
75 | 354 | 0.0521
0 | 356 | 0.0863
15 | 356 | 0.0913
25 | 356 | 0.0673
35 | 356 | 0.0466
45 | 356 | 0.0737
55 | 356 | 0.0676
65 | 356 | 0.071
70 | 356 | 0.0754
75 | 356 | 0.0761
0 | 358 | 0.1301
15 | 358 | 0.1341
25 | 358 | 0.0964
35 | 358 | 0.0829
45 | 358 | 0.1095
55 | 358 | 0.0897
65 | 358 | 0.1007
70 | 358 | 0.1066
75 | 358 | 0.1052
0 | 360 | 0.1784
15 | 360 | 0.1808
25 | 360 | 0.1238
35 | 360 | 0.1351
45 | 360 | 0.1506
55 | 360 | 0.1158
65 | 360 | 0.1361
70 | 360 | 0.1423
75 | 360 | 0.139
0 | 362 | 0.2372
15 | 362 | 0.2249
25 | 362 | 0.15
35 | 362 | 0.1958
45 | 362 | 0.1943
55 | 362 | 0.1487
65 | 362 | 0.175
70 | 362 | 0.1794
75 | 362 | 0.1778
0 | 364 | 0.3019
15 | 364 | 0.2763
25 | 364 | 0.1929
35 | 364 | 0.2605
45 | 364 | 0.2369
55 | 364 | 0.1886
65 | 364 | 0.2131
70 | 364 | 0.2167
75 | 364 | 0.2188
0 | 366 | 0.3608
15 | 366 | 0.3423
25 | 366 | 0.2661
35 | 366 | 0.3264
45 | 366 | 0.2703
55 | 366 | 0.2319
65 | 366 | 0.2483
70 | 366 | 0.2548
75 | 366 | 0.258
0 | 368 | 0.4193
15 | 368 | 0.4037
25 | 368 | 0.3595
35 | 368 | 0.388
45 | 368 | 0.2887
55 | 368 | 0.2746
65 | 368 | 0.2824
70 | 368 | 0.2923
75 | 368 | 0.2918
0 | 370 | 0.4869
15 | 370 | 0.4388
25 | 370 | 0.4416
35 | 370 | 0.4396
45 | 370 | 0.3037
55 | 370 | 0.317
65 | 370 | 0.314
70 | 370 | 0.3208
75 | 370 | 0.3169
0 | 372 | 0.5402
15 | 372 | 0.4758
25 | 372 | 0.5044
35 | 372 | 0.4818
45 | 372 | 0.3301
55 | 372 | 0.3614
65 | 372 | 0.3345
70 | 372 | 0.3333
75 | 372 | 0.3343
0 | 374 | 0.5743
15 | 374 | 0.5339
25 | 374 | 0.5563
35 | 374 | 0.516
45 | 374 | 0.3683
55 | 374 | 0.4023
65 | 374 | 0.3355
70 | 374 | 0.3284
75 | 374 | 0.3479
0 | 376 | 0.6114
15 | 376 | 0.6007
25 | 376 | 0.6049
35 | 376 | 0.5442
45 | 376 | 0.4108
55 | 376 | 0.429
65 | 376 | 0.316
70 | 376 | 0.3134
75 | 376 | 0.3637
0 | 378 | 0.6771
15 | 378 | 0.6566
25 | 378 | 0.6484
35 | 378 | 0.5687
45 | 378 | 0.4477
55 | 378 | 0.4395
65 | 378 | 0.2881
70 | 378 | 0.2998
75 | 378 | 0.3858
0 | 380 | 0.7125
15 | 380 | 0.6999
25 | 380 | 0.6898
35 | 380 | 0.5927
45 | 380 | 0.4792
55 | 380 | 0.4436
65 | 380 | 0.2636
70 | 380 | 0.2953
75 | 380 | 0.4101
0 | 382 | 0.7284
15 | 382 | 0.7336
25 | 382 | 0.7153
35 | 382 | 0.611
45 | 382 | 0.5045
55 | 382 | 0.4432
65 | 382 | 0.2514
70 | 382 | 0.3019
75 | 382 | 0.4209
0 | 384 | 0.7425
15 | 384 | 0.7603
25 | 384 | 0.7336
35 | 384 | 0.6236
45 | 384 | 0.532
55 | 384 | 0.4266
65 | 384 | 0.2514
70 | 384 | 0.3174
75 | 384 | 0.4137
0 | 386 | 0.7724
15 | 386 | 0.7752
25 | 386 | 0.7465
35 | 386 | 0.6318
45 | 386 | 0.5547
55 | 386 | 0.3752
65 | 386 | 0.2623
70 | 386 | 0.3342
75 | 386 | 0.3939
0 | 388 | 0.8123
15 | 388 | 0.7843
25 | 388 | 0.7562
35 | 388 | 0.6387
45 | 388 | 0.5604
55 | 388 | 0.2939
65 | 388 | 0.2776
70 | 388 | 0.3414
75 | 388 | 0.3757
0 | 390 | 0.8383
15 | 390 | 0.7969
25 | 390 | 0.7628
35 | 390 | 0.6394
45 | 390 | 0.5508
55 | 390 | 0.2121
65 | 390 | 0.2883
70 | 390 | 0.3324
75 | 390 | 0.3703
0 | 392 | 0.8388
15 | 392 | 0.8171
25 | 392 | 0.7647
35 | 392 | 0.6336
45 | 392 | 0.536
55 | 392 | 0.151
65 | 392 | 0.2858
70 | 392 | 0.3094
75 | 392 | 0.3829
0 | 394 | 0.8322
15 | 394 | 0.8354
25 | 394 | 0.7634
35 | 394 | 0.6272
45 | 394 | 0.5206
55 | 394 | 0.1123
65 | 394 | 0.2687
70 | 394 | 0.2823
75 | 394 | 0.4129
0 | 396 | 0.8377
15 | 396 | 0.8405
25 | 396 | 0.7639
35 | 396 | 0.6277
45 | 396 | 0.4887
55 | 396 | 0.0901
65 | 396 | 0.2433
70 | 396 | 0.2618
75 | 396 | 0.4554
0 | 398 | 0.8588
15 | 398 | 0.833
25 | 398 | 0.7746
35 | 398 | 0.6329
45 | 398 | 0.4148
55 | 398 | 0.0788
65 | 398 | 0.2198
70 | 398 | 0.2541
75 | 398 | 0.499
0 | 400 | 0.8775
15 | 400 | 0.8275
25 | 400 | 0.7938
35 | 400 | 0.6352
45 | 400 | 0.3023
55 | 400 | 0.0749
65 | 400 | 0.205
70 | 400 | 0.2611
75 | 400 | 0.5341
0 | 402 | 0.8828
15 | 402 | 0.831
25 | 402 | 0.8143
35 | 402 | 0.6272
45 | 402 | 0.1934
55 | 402 | 0.0764
65 | 402 | 0.2015
70 | 402 | 0.2827
75 | 402 | 0.5555
0 | 404 | 0.8703
15 | 404 | 0.8393
25 | 404 | 0.8316
35 | 404 | 0.6114
45 | 404 | 0.1174
55 | 404 | 0.0823
65 | 404 | 0.2106
70 | 404 | 0.3178
75 | 404 | 0.5652
0 | 406 | 0.8571
15 | 406 | 0.8484
25 | 406 | 0.8377
35 | 406 | 0.595
45 | 406 | 0.0736
55 | 406 | 0.0905
65 | 406 | 0.2321
70 | 406 | 0.3619
75 | 406 | 0.57
0 | 408 | 0.8573
15 | 408 | 0.8523
25 | 408 | 0.8317
35 | 408 | 0.5772
45 | 408 | 0.0498
55 | 408 | 0.0978
65 | 408 | 0.2648
70 | 408 | 0.407
75 | 408 | 0.5775
0 | 410 | 0.8669
15 | 410 | 0.8527
25 | 410 | 0.8161
35 | 410 | 0.5339
45 | 410 | 0.0366
55 | 410 | 0.1004
65 | 410 | 0.3048
70 | 410 | 0.4454
75 | 410 | 0.5923
0 | 412 | 0.882
15 | 412 | 0.8547
25 | 412 | 0.7966
35 | 412 | 0.4354
45 | 412 | 0.0292
55 | 412 | 0.0962
65 | 412 | 0.3467
70 | 412 | 0.4725
75 | 412 | 0.6134
0 | 414 | 0.8925
15 | 414 | 0.862
25 | 414 | 0.7739
35 | 414 | 0.2947
45 | 414 | 0.0252
55 | 414 | 0.0858
65 | 414 | 0.3834
70 | 414 | 0.4887
75 | 414 | 0.6364
0 | 416 | 0.8969
15 | 416 | 0.873
25 | 416 | 0.7485
35 | 416 | 0.1706
45 | 416 | 0.0233
55 | 416 | 0.073
65 | 416 | 0.4099
70 | 416 | 0.4986
75 | 416 | 0.6549
0 | 418 | 0.8966
15 | 418 | 0.8845
25 | 418 | 0.7175
35 | 418 | 0.0945
45 | 418 | 0.0233
55 | 418 | 0.0616
65 | 418 | 0.4255
70 | 418 | 0.5093
75 | 418 | 0.6646
0 | 420 | 0.8989
15 | 420 | 0.8896
25 | 420 | 0.6864
35 | 420 | 0.0546
45 | 420 | 0.0248
55 | 420 | 0.0537
65 | 420 | 0.4344
70 | 420 | 0.5264
75 | 420 | 0.6641
0 | 422 | 0.9055
15 | 422 | 0.8895
25 | 422 | 0.659
35 | 422 | 0.0336
45 | 422 | 0.0277
55 | 422 | 0.0492
65 | 422 | 0.4437
70 | 422 | 0.5524
75 | 422 | 0.6564
0 | 424 | 0.9145
15 | 424 | 0.8874
25 | 424 | 0.6211
35 | 424 | 0.0222
45 | 424 | 0.0319
55 | 424 | 0.0479
65 | 424 | 0.4594
70 | 424 | 0.5858
75 | 424 | 0.646
0 | 426 | 0.9197
15 | 426 | 0.886
25 | 426 | 0.5374
35 | 426 | 0.0158
45 | 426 | 0.0363
55 | 426 | 0.0497
65 | 426 | 0.4849
70 | 426 | 0.6213
75 | 426 | 0.6382
0 | 428 | 0.9211
15 | 428 | 0.8822
25 | 428 | 0.393
35 | 428 | 0.0121
45 | 428 | 0.0396
55 | 428 | 0.0548
65 | 428 | 0.5196
70 | 428 | 0.6526
75 | 428 | 0.6361
0 | 430 | 0.9177
15 | 430 | 0.8762
25 | 430 | 0.2404
35 | 430 | 0.0098
45 | 430 | 0.0399
55 | 430 | 0.0633
65 | 430 | 0.5594
70 | 430 | 0.6752
75 | 430 | 0.6401
0 | 432 | 0.9162
15 | 432 | 0.8656
25 | 432 | 0.1319
35 | 432 | 0.0085
45 | 432 | 0.0364
55 | 432 | 0.0757
65 | 432 | 0.5993
70 | 432 | 0.6878
75 | 432 | 0.6485
0 | 434 | 0.9159
15 | 434 | 0.85
25 | 434 | 0.0708
35 | 434 | 0.0078
45 | 434 | 0.0305
55 | 434 | 0.0916
65 | 434 | 0.6346
70 | 434 | 0.6907
75 | 434 | 0.6581
0 | 436 | 0.9144
15 | 436 | 0.8233
25 | 436 | 0.0395
35 | 436 | 0.0076
45 | 436 | 0.0243
55 | 436 | 0.1091
65 | 436 | 0.6603
70 | 436 | 0.6877
75 | 436 | 0.6654
0 | 438 | 0.9087
15 | 438 | 0.7658
25 | 438 | 0.0236
35 | 438 | 0.0078
45 | 438 | 0.0197
55 | 438 | 0.1251
65 | 438 | 0.6745
70 | 438 | 0.6827
75 | 438 | 0.6679
0 | 440 | 0.901
15 | 440 | 0.6495
25 | 440 | 0.0151
35 | 440 | 0.0086
45 | 440 | 0.0166
55 | 440 | 0.1365
65 | 440 | 0.6788
70 | 440 | 0.6797
75 | 440 | 0.6647
0 | 442 | 0.8902
15 | 442 | 0.4754
25 | 442 | 0.0102
35 | 442 | 0.0099
45 | 442 | 0.0148
55 | 442 | 0.1419
65 | 442 | 0.6768
70 | 442 | 0.6801
75 | 442 | 0.6566
0 | 444 | 0.8594
15 | 444 | 0.2946
25 | 444 | 0.0078
35 | 444 | 0.0122
45 | 444 | 0.0141
55 | 444 | 0.1416
65 | 444 | 0.6732
70 | 444 | 0.6833
75 | 444 | 0.6461
0 | 446 | 0.771
15 | 446 | 0.1639
25 | 446 | 0.0066
35 | 446 | 0.0152
45 | 446 | 0.0144
55 | 446 | 0.1401
65 | 446 | 0.6793
70 | 446 | 0.6941
75 | 446 | 0.6435
0 | 448 | 0.6048
15 | 448 | 0.0905
25 | 448 | 0.0056
35 | 448 | 0.0181
45 | 448 | 0.0156
55 | 448 | 0.1405
65 | 448 | 0.6932
70 | 448 | 0.706
75 | 448 | 0.65
0 | 450 | 0.4025
15 | 450 | 0.052
25 | 450 | 0.005
35 | 450 | 0.0197
45 | 450 | 0.0179
55 | 450 | 0.1448
65 | 450 | 0.7072
70 | 450 | 0.7103
75 | 450 | 0.6614
0 | 452 | 0.2361
15 | 452 | 0.0318
25 | 452 | 0.0047
35 | 452 | 0.0191
45 | 452 | 0.0214
55 | 452 | 0.156
65 | 452 | 0.7177
70 | 452 | 0.706
75 | 452 | 0.679
0 | 454 | 0.1312
15 | 454 | 0.0209
25 | 454 | 0.0046
35 | 454 | 0.0164
45 | 454 | 0.0266
55 | 454 | 0.1768
65 | 454 | 0.7204
70 | 454 | 0.6935
75 | 454 | 0.7024
0 | 456 | 0.0749
15 | 456 | 0.0148
25 | 456 | 0.0045
35 | 456 | 0.013
45 | 456 | 0.0332
55 | 456 | 0.2097
65 | 456 | 0.7117
70 | 456 | 0.6753
75 | 456 | 0.7294
0 | 458 | 0.0454
15 | 458 | 0.0109
25 | 458 | 0.0045
35 | 458 | 0.0101
45 | 458 | 0.0407
55 | 458 | 0.2564
65 | 458 | 0.6911
70 | 458 | 0.6554
75 | 458 | 0.7563
0 | 460 | 0.0283
15 | 460 | 0.0079
25 | 460 | 0.0044
35 | 460 | 0.0081
45 | 460 | 0.0478
55 | 460 | 0.3181
65 | 460 | 0.6608
70 | 460 | 0.6378
75 | 460 | 0.7799
0 | 462 | 0.017
15 | 462 | 0.0052
25 | 462 | 0.0043
35 | 462 | 0.0066
45 | 462 | 0.0529
55 | 462 | 0.3934
65 | 462 | 0.6255
70 | 462 | 0.6253
75 | 462 | 0.7973
0 | 464 | 0.0092
15 | 464 | 0.003
25 | 464 | 0.0045
35 | 464 | 0.0056
45 | 464 | 0.0545
55 | 464 | 0.4786
65 | 464 | 0.5896
70 | 464 | 0.6191
75 | 464 | 0.8063
0 | 466 | 0.0038
15 | 466 | 0.0012
25 | 466 | 0.0052
35 | 466 | 0.005
45 | 466 | 0.0523
55 | 466 | 0.5652
65 | 466 | 0.5576
70 | 466 | 0.6203
75 | 466 | 0.8057
0 | 468 | 0.0006
15 | 468 | 0
25 | 468 | 0.0065
35 | 468 | 0.0047
45 | 468 | 0.0479
55 | 468 | 0.643
65 | 468 | 0.5337
70 | 468 | 0.6278
75 | 468 | 0.7958
0 | 470 | 0
15 | 470 | 0
25 | 470 | 0.0082
35 | 470 | 0.0047
45 | 470 | 0.0432
55 | 470 | 0.7043
65 | 470 | 0.5187
70 | 470 | 0.6399
75 | 470 | 0.779
0 | 472 | 0
15 | 472 | 0
25 | 472 | 0.0095
35 | 472 | 0.0052
45 | 472 | 0.0397
55 | 472 | 0.7449
65 | 472 | 0.5125
70 | 472 | 0.6539
75 | 472 | 0.7579
0 | 474 | 0
15 | 474 | 0
25 | 474 | 0.0091
35 | 474 | 0.006
45 | 474 | 0.0377
55 | 474 | 0.7629
65 | 474 | 0.5141
70 | 474 | 0.6669
75 | 474 | 0.7353
0 | 476 | 0
15 | 476 | 0
25 | 476 | 0.0073
35 | 476 | 0.0072
45 | 476 | 0.0375
55 | 476 | 0.7623
65 | 476 | 0.5217
70 | 476 | 0.675
75 | 476 | 0.7135
0 | 478 | 0
15 | 478 | 0
25 | 478 | 0.0049
35 | 478 | 0.0088
45 | 478 | 0.0393
55 | 478 | 0.7464
65 | 478 | 0.5316
70 | 478 | 0.6747
75 | 478 | 0.6934
0 | 480 | 0
15 | 480 | 0
25 | 480 | 0.0032
35 | 480 | 0.0109
45 | 480 | 0.0431
55 | 480 | 0.714
65 | 480 | 0.5387
70 | 480 | 0.6618
75 | 480 | 0.6725
0 | 482 | 0
15 | 482 | 0.0004
25 | 482 | 0.0027
35 | 482 | 0.0135
45 | 482 | 0.0497
55 | 482 | 0.6641
65 | 482 | 0.5397
70 | 482 | 0.6368
75 | 482 | 0.6508
0 | 484 | 0.002
15 | 484 | 0.0022
25 | 484 | 0.0026
35 | 484 | 0.016
45 | 484 | 0.0612
55 | 484 | 0.6048
65 | 484 | 0.5417
70 | 484 | 0.6117
75 | 484 | 0.6392
0 | 486 | 0.0041
15 | 486 | 0.0037
25 | 486 | 0.0026
35 | 486 | 0.0178
45 | 486 | 0.0796
55 | 486 | 0.5379
65 | 486 | 0.5468
70 | 486 | 0.5917
75 | 486 | 0.6411
0 | 488 | 0.0056
15 | 488 | 0.0053
25 | 488 | 0.0028
35 | 488 | 0.0181
45 | 488 | 0.1065
55 | 488 | 0.4635
65 | 488 | 0.5493
70 | 488 | 0.574
75 | 488 | 0.6506
0 | 490 | 0.0074
15 | 490 | 0.0074
25 | 490 | 0.003
35 | 490 | 0.0169
45 | 490 | 0.1437
55 | 490 | 0.3876
65 | 490 | 0.5482
70 | 490 | 0.5598
75 | 490 | 0.666
0 | 492 | 0.0095
15 | 492 | 0.0097
25 | 492 | 0.0034
35 | 492 | 0.0152
45 | 492 | 0.1918
55 | 492 | 0.3179
65 | 492 | 0.5433
70 | 492 | 0.5501
75 | 492 | 0.686
0 | 494 | 0.0119
15 | 494 | 0.0113
25 | 494 | 0.0039
35 | 494 | 0.0136
45 | 494 | 0.2487
55 | 494 | 0.2603
65 | 494 | 0.5348
70 | 494 | 0.546
75 | 494 | 0.7091
0 | 496 | 0.0137
15 | 496 | 0.0112
25 | 496 | 0.0044
35 | 496 | 0.0126
45 | 496 | 0.3066
55 | 496 | 0.2164
65 | 496 | 0.5236
70 | 496 | 0.5478
75 | 496 | 0.7335
0 | 498 | 0.0151
15 | 498 | 0.01
25 | 498 | 0.0049
35 | 498 | 0.0119
45 | 498 | 0.3541
55 | 498 | 0.1853
65 | 498 | 0.5116
70 | 498 | 0.5552
75 | 498 | 0.7564
0 | 500 | 0.0155
15 | 500 | 0.0084
25 | 500 | 0.0054
35 | 500 | 0.0117
45 | 500 | 0.3851
55 | 500 | 0.1638
65 | 500 | 0.5005
70 | 500 | 0.5676
75 | 500 | 0.7764
0 | 502 | 0.0147
15 | 502 | 0.0066
25 | 502 | 0.0059
35 | 502 | 0.0118
45 | 502 | 0.4015
55 | 502 | 0.1494
65 | 502 | 0.4917
70 | 502 | 0.5841
75 | 502 | 0.7928
0 | 504 | 0.0127
15 | 504 | 0.0048
25 | 504 | 0.0066
35 | 504 | 0.0124
45 | 504 | 0.4107
55 | 504 | 0.1405
65 | 504 | 0.4866
70 | 504 | 0.6048
75 | 504 | 0.8053
0 | 506 | 0.0091
15 | 506 | 0.0031
25 | 506 | 0.0077
35 | 506 | 0.0137
45 | 506 | 0.4188
55 | 506 | 0.1364
65 | 506 | 0.4861
70 | 506 | 0.6286
75 | 506 | 0.8144
0 | 508 | 0.0048
15 | 508 | 0.0016
25 | 508 | 0.0089
35 | 508 | 0.0159
45 | 508 | 0.4258
55 | 508 | 0.1364
65 | 508 | 0.4905
70 | 508 | 0.6544
75 | 508 | 0.8205
0 | 510 | 0.0012
15 | 510 | 0.0004
25 | 510 | 0.0096
35 | 510 | 0.0196
45 | 510 | 0.4267
55 | 510 | 0.1401
65 | 510 | 0.4998
70 | 510 | 0.6812
75 | 510 | 0.8243
0 | 512 | 0
15 | 512 | 0
25 | 512 | 0.0093
35 | 512 | 0.0254
45 | 512 | 0.4139
55 | 512 | 0.1473
65 | 512 | 0.5138
70 | 512 | 0.7076
75 | 512 | 0.8265
0 | 514 | 0
15 | 514 | 0
25 | 514 | 0.008
35 | 514 | 0.034
45 | 514 | 0.3809
55 | 514 | 0.1578
65 | 514 | 0.5316
70 | 514 | 0.7327
75 | 514 | 0.8274
0 | 516 | 0
15 | 516 | 0
25 | 516 | 0.0063
35 | 516 | 0.0454
45 | 516 | 0.3268
55 | 516 | 0.1712
65 | 516 | 0.5527
70 | 516 | 0.7552
75 | 516 | 0.8269
0 | 518 | 0
15 | 518 | 0
25 | 518 | 0.0049
35 | 518 | 0.0586
45 | 518 | 0.2602
55 | 518 | 0.1864
65 | 518 | 0.5763
70 | 518 | 0.7742
75 | 518 | 0.825
0 | 520 | 0
15 | 520 | 0
25 | 520 | 0.0038
35 | 520 | 0.0709
45 | 520 | 0.1943
55 | 520 | 0.2021
65 | 520 | 0.601
70 | 520 | 0.7893
75 | 520 | 0.8215
0 | 522 | 0
15 | 522 | 0
25 | 522 | 0.0032
35 | 522 | 0.0784
45 | 522 | 0.14
55 | 522 | 0.2169
65 | 522 | 0.6264
70 | 522 | 0.8004
75 | 522 | 0.8164
0 | 524 | 0
15 | 524 | 0
25 | 524 | 0.0029
35 | 524 | 0.0781
45 | 524 | 0.1009
55 | 524 | 0.2289
65 | 524 | 0.6513
70 | 524 | 0.8078
75 | 524 | 0.8097
0 | 526 | 0
15 | 526 | 0.0007
25 | 526 | 0.0028
35 | 526 | 0.0707
45 | 526 | 0.0749
55 | 526 | 0.2363
65 | 526 | 0.6748
70 | 526 | 0.8113
75 | 526 | 0.8016
0 | 528 | 0
15 | 528 | 0.0017
25 | 528 | 0.0028
35 | 528 | 0.0612
45 | 528 | 0.058
55 | 528 | 0.2382
65 | 528 | 0.696
70 | 528 | 0.8113
75 | 528 | 0.7924
0 | 530 | 0
15 | 530 | 0.0029
25 | 530 | 0.0031
35 | 530 | 0.0533
45 | 530 | 0.0469
55 | 530 | 0.2343
65 | 530 | 0.7141
70 | 530 | 0.8084
75 | 530 | 0.7822
0 | 532 | 0
15 | 532 | 0.0041
25 | 532 | 0.0036
35 | 532 | 0.0484
45 | 532 | 0.0394
55 | 532 | 0.2248
65 | 532 | 0.7285
70 | 532 | 0.8034
75 | 532 | 0.7717
0 | 534 | 0
15 | 534 | 0.0046
25 | 534 | 0.0042
35 | 534 | 0.0468
45 | 534 | 0.0344
55 | 534 | 0.2105
65 | 534 | 0.7392
70 | 534 | 0.7969
75 | 534 | 0.7613
0 | 536 | 0
15 | 536 | 0.0043
25 | 536 | 0.0052
35 | 536 | 0.0483
45 | 536 | 0.0311
55 | 536 | 0.1933
65 | 536 | 0.7461
70 | 536 | 0.7897
75 | 536 | 0.7513
0 | 538 | 0.0008
15 | 538 | 0.0034
25 | 538 | 0.0067
35 | 538 | 0.0528
45 | 538 | 0.0291
55 | 538 | 0.1754
65 | 538 | 0.7496
70 | 538 | 0.7826
75 | 538 | 0.7421
0 | 540 | 0.002
15 | 540 | 0.0025
25 | 540 | 0.0091
35 | 540 | 0.06
45 | 540 | 0.028
55 | 540 | 0.1586
65 | 540 | 0.75
70 | 540 | 0.7759
75 | 540 | 0.7342
0 | 542 | 0.0029
15 | 542 | 0.0019
25 | 542 | 0.0124
35 | 542 | 0.0691
45 | 542 | 0.0278
55 | 542 | 0.1439
65 | 542 | 0.7479
70 | 542 | 0.77
75 | 542 | 0.7277
0 | 544 | 0.0038
15 | 544 | 0.0016
25 | 544 | 0.0164
35 | 544 | 0.0792
45 | 544 | 0.0285
55 | 544 | 0.1319
65 | 544 | 0.744
70 | 544 | 0.765
75 | 544 | 0.7224
0 | 546 | 0.0037
15 | 546 | 0.0014
25 | 546 | 0.0195
35 | 546 | 0.0893
45 | 546 | 0.0299
55 | 546 | 0.1229
65 | 546 | 0.7392
70 | 546 | 0.761
75 | 546 | 0.7187
0 | 548 | 0.0029
15 | 548 | 0.0011
25 | 548 | 0.02
35 | 548 | 0.0969
45 | 548 | 0.0323
55 | 548 | 0.1165
65 | 548 | 0.7341
70 | 548 | 0.7583
75 | 548 | 0.7164
0 | 550 | 0.0023
15 | 550 | 0.0011
25 | 550 | 0.0174
35 | 550 | 0.0971
45 | 550 | 0.0356
55 | 550 | 0.1127
65 | 550 | 0.7296
70 | 550 | 0.7563
75 | 550 | 0.7154
0 | 552 | 0.0015
15 | 552 | 0.0012
25 | 552 | 0.0134
35 | 552 | 0.0865
45 | 552 | 0.04
55 | 552 | 0.1112
65 | 552 | 0.7257
70 | 552 | 0.7549
75 | 552 | 0.7155
0 | 554 | 0.0011
15 | 554 | 0.0012
25 | 554 | 0.01
35 | 554 | 0.0675
45 | 554 | 0.0454
55 | 554 | 0.1118
65 | 554 | 0.7228
70 | 554 | 0.7539
75 | 554 | 0.7166
0 | 556 | 0.0009
15 | 556 | 0.0015
25 | 556 | 0.0076
35 | 556 | 0.0481
45 | 556 | 0.0519
55 | 556 | 0.1145
65 | 556 | 0.7211
70 | 556 | 0.7533
75 | 556 | 0.718
0 | 558 | 0.0009
15 | 558 | 0.0019
25 | 558 | 0.0061
35 | 558 | 0.0335
45 | 558 | 0.0592
55 | 558 | 0.1194
65 | 558 | 0.7204
70 | 558 | 0.7529
75 | 558 | 0.7195
0 | 560 | 0.001
15 | 560 | 0.0026
25 | 560 | 0.0051
35 | 560 | 0.024
45 | 560 | 0.067
55 | 560 | 0.1268
65 | 560 | 0.7207
70 | 560 | 0.7524
75 | 560 | 0.721
0 | 562 | 0.0017
15 | 562 | 0.0039
25 | 562 | 0.0046
35 | 562 | 0.018
45 | 562 | 0.0749
55 | 562 | 0.1368
65 | 562 | 0.7215
70 | 562 | 0.7521
75 | 562 | 0.7219
0 | 564 | 0.0024
15 | 564 | 0.0055
25 | 564 | 0.0044
35 | 564 | 0.0142
45 | 564 | 0.0819
55 | 564 | 0.1498
65 | 564 | 0.7229
70 | 564 | 0.7517
75 | 564 | 0.722
0 | 566 | 0.0023
15 | 566 | 0.0071
25 | 566 | 0.0042
35 | 566 | 0.0116
45 | 566 | 0.0871
55 | 566 | 0.1662
65 | 566 | 0.7244
70 | 566 | 0.7509
75 | 566 | 0.7215
0 | 568 | 0.0023
15 | 568 | 0.0088
25 | 568 | 0.0043
35 | 568 | 0.0098
45 | 568 | 0.0893
55 | 568 | 0.1864
65 | 568 | 0.7261
70 | 568 | 0.7501
75 | 568 | 0.72
0 | 570 | 0.0025
15 | 570 | 0.0094
25 | 570 | 0.0045
35 | 570 | 0.0087
45 | 570 | 0.088
55 | 570 | 0.2108
65 | 570 | 0.7276
70 | 570 | 0.7494
75 | 570 | 0.7178
0 | 572 | 0.0031
15 | 572 | 0.0083
25 | 572 | 0.0049
35 | 572 | 0.0079
45 | 572 | 0.0834
55 | 572 | 0.2397
65 | 572 | 0.7288
70 | 572 | 0.7484
75 | 572 | 0.7148
0 | 574 | 0.0041
15 | 574 | 0.0061
25 | 574 | 0.0057
35 | 574 | 0.0073
45 | 574 | 0.0763
55 | 574 | 0.2733
65 | 574 | 0.7296
70 | 574 | 0.7476
75 | 574 | 0.7113
0 | 576 | 0.0056
15 | 576 | 0.0044
25 | 576 | 0.0069
35 | 576 | 0.0071
45 | 576 | 0.0681
55 | 576 | 0.3109
65 | 576 | 0.73
70 | 576 | 0.7467
75 | 576 | 0.7073
0 | 578 | 0.0073
15 | 578 | 0.0031
25 | 578 | 0.0089
35 | 578 | 0.0069
45 | 578 | 0.0601
55 | 578 | 0.3518
65 | 578 | 0.7304
70 | 578 | 0.7462
75 | 578 | 0.7031
0 | 580 | 0.0084
15 | 580 | 0.0022
25 | 580 | 0.0121
35 | 580 | 0.007
45 | 580 | 0.053
55 | 580 | 0.395
65 | 580 | 0.7302
70 | 580 | 0.7458
75 | 580 | 0.699
0 | 582 | 0.0079
15 | 582 | 0.0017
25 | 582 | 0.0168
35 | 582 | 0.0073
45 | 582 | 0.0472
55 | 582 | 0.4393
65 | 582 | 0.7298
70 | 582 | 0.7456
75 | 582 | 0.6951
0 | 584 | 0.0059
15 | 584 | 0.0014
25 | 584 | 0.0228
35 | 584 | 0.0078
45 | 584 | 0.0427
55 | 584 | 0.4825
65 | 584 | 0.7292
70 | 584 | 0.7456
75 | 584 | 0.6917
0 | 586 | 0.0041
15 | 586 | 0.0012
25 | 586 | 0.0287
35 | 586 | 0.0085
45 | 586 | 0.0393
55 | 586 | 0.5227
65 | 586 | 0.7285
70 | 586 | 0.7458
75 | 586 | 0.6889
0 | 588 | 0.0028
15 | 588 | 0.001
25 | 588 | 0.0325
35 | 588 | 0.0094
45 | 588 | 0.0369
55 | 588 | 0.5581
65 | 588 | 0.7277
70 | 588 | 0.7462
75 | 588 | 0.6868
0 | 590 | 0.002
15 | 590 | 0.0009
25 | 590 | 0.0318
35 | 590 | 0.0106
45 | 590 | 0.0354
55 | 590 | 0.5875
65 | 590 | 0.727
70 | 590 | 0.7466
75 | 590 | 0.6856
0 | 592 | 0.0017
15 | 592 | 0.0008
25 | 592 | 0.0258
35 | 592 | 0.0122
45 | 592 | 0.0345
55 | 592 | 0.6094
65 | 592 | 0.7264
70 | 592 | 0.7471
75 | 592 | 0.6852
0 | 594 | 0.0015
15 | 594 | 0.0009
25 | 594 | 0.0181
35 | 594 | 0.0144
45 | 594 | 0.0344
55 | 594 | 0.6233
65 | 594 | 0.7262
70 | 594 | 0.7478
75 | 594 | 0.6856
0 | 596 | 0.0011
15 | 596 | 0.0009
25 | 596 | 0.0122
35 | 596 | 0.0172
45 | 596 | 0.0348
55 | 596 | 0.6297
65 | 596 | 0.726
70 | 596 | 0.7487
75 | 596 | 0.6869
0 | 598 | 0.001
15 | 598 | 0.0009
25 | 598 | 0.0086
35 | 598 | 0.0206
45 | 598 | 0.0358
55 | 598 | 0.6298
65 | 598 | 0.7262
70 | 598 | 0.7496
75 | 598 | 0.689
0 | 600 | 0.0011
15 | 600 | 0.0009
25 | 600 | 0.0064
35 | 600 | 0.0246
45 | 600 | 0.0376
55 | 600 | 0.6255
65 | 600 | 0.7267
70 | 600 | 0.7504
75 | 600 | 0.6918
0 | 602 | 0.0009
15 | 602 | 0.001
25 | 602 | 0.0051
35 | 602 | 0.0291
45 | 602 | 0.04
55 | 602 | 0.6188
65 | 602 | 0.7275
70 | 602 | 0.7512
75 | 602 | 0.6951
0 | 604 | 0.0009
15 | 604 | 0.0011
25 | 604 | 0.0043
35 | 604 | 0.0339
45 | 604 | 0.0433
55 | 604 | 0.6117
65 | 604 | 0.7285
70 | 604 | 0.752
75 | 604 | 0.6987
0 | 606 | 0.0009
15 | 606 | 0.0012
25 | 606 | 0.0038
35 | 606 | 0.0383
45 | 606 | 0.0477
55 | 606 | 0.6059
65 | 606 | 0.7297
70 | 606 | 0.7528
75 | 606 | 0.7023
0 | 608 | 0.0008
15 | 608 | 0.0013
25 | 608 | 0.0036
35 | 608 | 0.0417
45 | 608 | 0.0533
55 | 608 | 0.6022
65 | 608 | 0.7309
70 | 608 | 0.7534
75 | 608 | 0.706
0 | 610 | 0.0007
15 | 610 | 0.0016
25 | 610 | 0.0034
35 | 610 | 0.043
45 | 610 | 0.0606
55 | 610 | 0.6015
65 | 610 | 0.7324
70 | 610 | 0.7539
75 | 610 | 0.7097
0 | 612 | 0.0006
15 | 612 | 0.0021
25 | 612 | 0.0031
35 | 612 | 0.0419
45 | 612 | 0.0698
55 | 612 | 0.6038
65 | 612 | 0.7338
70 | 612 | 0.7544
75 | 612 | 0.7131
0 | 614 | 0.0007
15 | 614 | 0.0029
25 | 614 | 0.0028
35 | 614 | 0.0386
45 | 614 | 0.0815
55 | 614 | 0.6094
65 | 614 | 0.735
70 | 614 | 0.7549
75 | 614 | 0.7158
0 | 616 | 0.0008
15 | 616 | 0.004
25 | 616 | 0.0025
35 | 616 | 0.0341
45 | 616 | 0.0961
55 | 616 | 0.6177
65 | 616 | 0.7365
70 | 616 | 0.7555
75 | 616 | 0.718
0 | 618 | 0.0008
15 | 618 | 0.0061
25 | 618 | 0.0025
35 | 618 | 0.0295
45 | 618 | 0.1142
55 | 618 | 0.6282
65 | 618 | 0.7379
70 | 618 | 0.7558
75 | 618 | 0.7198
0 | 620 | 0.001
15 | 620 | 0.0097
25 | 620 | 0.0025
35 | 620 | 0.0253
45 | 620 | 0.1364
55 | 620 | 0.6403
65 | 620 | 0.7393
70 | 620 | 0.7564
75 | 620 | 0.7208
0 | 622 | 0.0009
15 | 622 | 0.0145
25 | 622 | 0.0025
35 | 622 | 0.0219
45 | 622 | 0.1633
55 | 622 | 0.6536
65 | 622 | 0.7406
70 | 622 | 0.7571
75 | 622 | 0.7216
0 | 624 | 0.0012
15 | 624 | 0.0177
25 | 624 | 0.0026
35 | 624 | 0.0193
45 | 624 | 0.1955
55 | 624 | 0.6674
65 | 624 | 0.7417
70 | 624 | 0.7577
75 | 624 | 0.7222
0 | 626 | 0.0015
15 | 626 | 0.0168
25 | 626 | 0.0028
35 | 626 | 0.0173
45 | 626 | 0.2329
55 | 626 | 0.681
65 | 626 | 0.7427
70 | 626 | 0.7584
75 | 626 | 0.7219
0 | 628 | 0.0018
15 | 628 | 0.0132
25 | 628 | 0.0031
35 | 628 | 0.0158
45 | 628 | 0.2752
55 | 628 | 0.6936
65 | 628 | 0.7438
70 | 628 | 0.7594
75 | 628 | 0.7205
0 | 630 | 0.0022
15 | 630 | 0.0098
25 | 630 | 0.0035
35 | 630 | 0.0147
45 | 630 | 0.3219
55 | 630 | 0.7045
65 | 630 | 0.7445
70 | 630 | 0.7605
75 | 630 | 0.7184
0 | 632 | 0.003
15 | 632 | 0.0072
25 | 632 | 0.004
35 | 632 | 0.014
45 | 632 | 0.3713
55 | 632 | 0.7134
65 | 632 | 0.7453
70 | 632 | 0.7621
75 | 632 | 0.7158
0 | 634 | 0.0046
15 | 634 | 0.0051
25 | 634 | 0.0047
35 | 634 | 0.0136
45 | 634 | 0.4209
55 | 634 | 0.7198
65 | 634 | 0.7464
70 | 634 | 0.764
75 | 634 | 0.7133
0 | 636 | 0.0076
15 | 636 | 0.0036
25 | 636 | 0.0055
35 | 636 | 0.0134
45 | 636 | 0.4666
55 | 636 | 0.7237
65 | 636 | 0.7478
70 | 636 | 0.7656
75 | 636 | 0.7112
0 | 638 | 0.0123
15 | 638 | 0.0028
25 | 638 | 0.0067
35 | 638 | 0.0135
45 | 638 | 0.5043
55 | 638 | 0.7249
65 | 638 | 0.7496
70 | 638 | 0.7668
75 | 638 | 0.7093
0 | 640 | 0.0172
15 | 640 | 0.0023
25 | 640 | 0.0084
35 | 640 | 0.0138
45 | 640 | 0.5317
55 | 640 | 0.7235
65 | 640 | 0.7513
70 | 640 | 0.7677
75 | 640 | 0.7077
0 | 642 | 0.0171
15 | 642 | 0.0018
25 | 642 | 0.0106
35 | 642 | 0.0142
45 | 642 | 0.5464
55 | 642 | 0.7198
65 | 642 | 0.7525
70 | 642 | 0.7678
75 | 642 | 0.7066
0 | 644 | 0.0125
15 | 644 | 0.0015
25 | 644 | 0.0134
35 | 644 | 0.0147
45 | 644 | 0.5487
55 | 644 | 0.7142
65 | 644 | 0.7536
70 | 644 | 0.7677
75 | 644 | 0.7057
0 | 646 | 0.0079
15 | 646 | 0.0014
25 | 646 | 0.0166
35 | 646 | 0.0153
45 | 646 | 0.5413
55 | 646 | 0.7071
65 | 646 | 0.7538
70 | 646 | 0.7678
75 | 646 | 0.7053
0 | 648 | 0.005
15 | 648 | 0.0014
25 | 648 | 0.02
35 | 648 | 0.0163
45 | 648 | 0.5275
55 | 648 | 0.6994
65 | 648 | 0.7534
70 | 648 | 0.7684
75 | 648 | 0.7056
0 | 650 | 0.0037
15 | 650 | 0.0013
25 | 650 | 0.0229
35 | 650 | 0.0175
45 | 650 | 0.5117
55 | 650 | 0.6913
65 | 650 | 0.7533
70 | 650 | 0.7689
75 | 650 | 0.7062
0 | 652 | 0.003
15 | 652 | 0.0011
25 | 652 | 0.0247
35 | 652 | 0.0192
45 | 652 | 0.4972
55 | 652 | 0.6831
65 | 652 | 0.7538
70 | 652 | 0.7695
75 | 652 | 0.7071
0 | 654 | 0.0024
15 | 654 | 0.0012
25 | 654 | 0.0249
35 | 654 | 0.0213
45 | 654 | 0.4859
55 | 654 | 0.6754
65 | 654 | 0.7548
70 | 654 | 0.7701
75 | 654 | 0.7087
0 | 656 | 0.0018
15 | 656 | 0.0012
25 | 656 | 0.0233
35 | 656 | 0.024
45 | 656 | 0.4791
55 | 656 | 0.6688
65 | 656 | 0.7558
70 | 656 | 0.7707
75 | 656 | 0.7106
0 | 658 | 0.0016
15 | 658 | 0.0012
25 | 658 | 0.0206
35 | 658 | 0.0274
45 | 658 | 0.4772
55 | 658 | 0.6633
65 | 658 | 0.7566
70 | 658 | 0.7711
75 | 658 | 0.713
0 | 660 | 0.0014
15 | 660 | 0.0013
25 | 660 | 0.0176
35 | 660 | 0.0319
45 | 660 | 0.4799
55 | 660 | 0.6592
65 | 660 | 0.7575
70 | 660 | 0.7716
75 | 660 | 0.7159
0 | 662 | 0.0012
15 | 662 | 0.0014
25 | 662 | 0.015
35 | 662 | 0.0376
45 | 662 | 0.4873
55 | 662 | 0.6569
65 | 662 | 0.7586
70 | 662 | 0.7721
75 | 662 | 0.7191
0 | 664 | 0.0012
15 | 664 | 0.0015
25 | 664 | 0.013
35 | 664 | 0.045
45 | 664 | 0.4991
55 | 664 | 0.6565
65 | 664 | 0.7593
70 | 664 | 0.7727
75 | 664 | 0.7225
0 | 666 | 0.001
15 | 666 | 0.0016
25 | 666 | 0.0115
35 | 666 | 0.0545
45 | 666 | 0.5148
55 | 666 | 0.6582
65 | 666 | 0.7602
70 | 666 | 0.7734
75 | 666 | 0.726
0 | 668 | 0.0009
15 | 668 | 0.0019
25 | 668 | 0.0105
35 | 668 | 0.0669
45 | 668 | 0.534
55 | 668 | 0.6616
65 | 668 | 0.7612
70 | 668 | 0.7741
75 | 668 | 0.7299
0 | 670 | 0.0012
15 | 670 | 0.0021
25 | 670 | 0.0096
35 | 670 | 0.0829
45 | 670 | 0.5561
55 | 670 | 0.6662
65 | 670 | 0.7621
70 | 670 | 0.7748
75 | 670 | 0.7341
0 | 672 | 0.0008
15 | 672 | 0.0025
25 | 672 | 0.0088
35 | 672 | 0.1035
45 | 672 | 0.5806
55 | 672 | 0.6715
65 | 672 | 0.7629
70 | 672 | 0.7756
75 | 672 | 0.7389
0 | 674 | 0.0008
15 | 674 | 0.003
25 | 674 | 0.008
35 | 674 | 0.1291
45 | 674 | 0.6062
55 | 674 | 0.677
65 | 674 | 0.7638
70 | 674 | 0.7766
75 | 674 | 0.7458
0 | 676 | 0.0013
15 | 676 | 0.0036
25 | 676 | 0.0074
35 | 676 | 0.1604
45 | 676 | 0.6318
55 | 676 | 0.6824
65 | 676 | 0.7647
70 | 676 | 0.7779
75 | 676 | 0.7581
0 | 678 | 0.0014
15 | 678 | 0.0044
25 | 678 | 0.007
35 | 678 | 0.198
45 | 678 | 0.6567
55 | 678 | 0.6878
65 | 678 | 0.7658
70 | 678 | 0.7796
75 | 678 | 0.7782
0 | 680 | 0.0013
15 | 680 | 0.0056
25 | 680 | 0.0067
35 | 680 | 0.2418
45 | 680 | 0.6792
55 | 680 | 0.694
65 | 680 | 0.7672
70 | 680 | 0.782
75 | 680 | 0.7972
0 | 682 | 0.0012
15 | 682 | 0.0072
25 | 682 | 0.0065
35 | 682 | 0.2911
45 | 682 | 0.6984
55 | 682 | 0.7013
65 | 682 | 0.7689
70 | 682 | 0.7857
75 | 682 | 0.8042
0 | 684 | 0.0015
15 | 684 | 0.0095
25 | 684 | 0.0064
35 | 684 | 0.3436
45 | 684 | 0.7129
55 | 684 | 0.7093
65 | 684 | 0.771
70 | 684 | 0.7921
75 | 684 | 0.7989
0 | 686 | 0.0018
15 | 686 | 0.0122
25 | 686 | 0.0065
35 | 686 | 0.394
45 | 686 | 0.7216
55 | 686 | 0.7176
65 | 686 | 0.7741
70 | 686 | 0.8044
75 | 686 | 0.7857
0 | 688 | 0.002
15 | 688 | 0.0152
25 | 688 | 0.0066
35 | 688 | 0.4357
45 | 688 | 0.7251
55 | 688 | 0.7259
65 | 688 | 0.78
70 | 688 | 0.8231
75 | 688 | 0.7726
0 | 690 | 0.0027
15 | 690 | 0.018
25 | 690 | 0.0069
35 | 690 | 0.463
45 | 690 | 0.7233
55 | 690 | 0.7338
65 | 690 | 0.7913
70 | 690 | 0.8411
75 | 690 | 0.7643
0 | 692 | 0.0031
15 | 692 | 0.0192
25 | 692 | 0.0072
35 | 692 | 0.4728
45 | 692 | 0.7163
55 | 692 | 0.7415
65 | 692 | 0.8086
70 | 692 | 0.851
75 | 692 | 0.7596
0 | 694 | 0.0038
15 | 694 | 0.0188
25 | 694 | 0.0076
35 | 694 | 0.4666
45 | 694 | 0.7056
55 | 694 | 0.7487
65 | 694 | 0.8258
70 | 694 | 0.8516
75 | 694 | 0.7569
0 | 696 | 0.0046
15 | 696 | 0.0172
25 | 696 | 0.0081
35 | 696 | 0.449
45 | 696 | 0.6929
55 | 696 | 0.7557
65 | 696 | 0.8366
70 | 696 | 0.8442
75 | 696 | 0.7552
0 | 698 | 0.0055
15 | 698 | 0.015
25 | 698 | 0.0088
35 | 698 | 0.4263
45 | 698 | 0.6781
55 | 698 | 0.7621
65 | 698 | 0.8391
70 | 698 | 0.8325
75 | 698 | 0.7537
0 | 700 | 0.0069
15 | 700 | 0.0126
25 | 700 | 0.0096
35 | 700 | 0.4043
45 | 700 | 0.6618
55 | 700 | 0.7676
65 | 700 | 0.8335
70 | 700 | 0.8221
75 | 700 | 0.7525
0 | 702 | 0.0093
15 | 702 | 0.0105
25 | 702 | 0.0106
35 | 702 | 0.3857
45 | 702 | 0.644
55 | 702 | 0.7724
65 | 702 | 0.8219
70 | 702 | 0.816
75 | 702 | 0.7516
0 | 704 | 0.0124
15 | 704 | 0.0088
25 | 704 | 0.012
35 | 704 | 0.3717
45 | 704 | 0.6251
55 | 704 | 0.7765
65 | 704 | 0.81
70 | 704 | 0.8133
75 | 704 | 0.751
0 | 706 | 0.0156
15 | 706 | 0.0074
25 | 706 | 0.0136
35 | 706 | 0.3632
45 | 706 | 0.6069
55 | 706 | 0.7803
65 | 706 | 0.8023
70 | 706 | 0.8124
75 | 706 | 0.751
0 | 708 | 0.0185
15 | 708 | 0.0064
25 | 708 | 0.0156
35 | 708 | 0.36
45 | 708 | 0.5912
55 | 708 | 0.7835
65 | 708 | 0.7982
70 | 708 | 0.8127
75 | 708 | 0.7513
0 | 710 | 0.0191
15 | 710 | 0.0056
25 | 710 | 0.0181
35 | 710 | 0.3618
45 | 710 | 0.5787
55 | 710 | 0.7869
65 | 710 | 0.7966
70 | 710 | 0.8135
75 | 710 | 0.7527
0 | 712 | 0.0179
15 | 712 | 0.0051
25 | 712 | 0.0213
35 | 712 | 0.3684
45 | 712 | 0.569
55 | 712 | 0.7906
65 | 712 | 0.7964
70 | 712 | 0.8149
75 | 712 | 0.7551
0 | 714 | 0.0157
15 | 714 | 0.0047
25 | 714 | 0.0255
35 | 714 | 0.3797
45 | 714 | 0.5624
55 | 714 | 0.7953
65 | 714 | 0.797
70 | 714 | 0.8166
75 | 714 | 0.7589
0 | 716 | 0.0131
15 | 716 | 0.0044
25 | 716 | 0.0309
35 | 716 | 0.3958
45 | 716 | 0.5586
55 | 716 | 0.8021
65 | 716 | 0.7983
70 | 716 | 0.8185
75 | 716 | 0.7646
0 | 718 | 0.0107
15 | 718 | 0.0043
25 | 718 | 0.038
35 | 718 | 0.4171
45 | 718 | 0.5573
55 | 718 | 0.8122
65 | 718 | 0.8
70 | 718 | 0.8207
75 | 718 | 0.7729
0 | 720 | 0.0086
15 | 720 | 0.0042
25 | 720 | 0.0474
35 | 720 | 0.4431
45 | 720 | 0.5582
55 | 720 | 0.8256
65 | 720 | 0.8021
70 | 720 | 0.8234
75 | 720 | 0.7853
0 | 722 | 0.0072
15 | 722 | 0.004
25 | 722 | 0.0602
35 | 722 | 0.4741
45 | 722 | 0.5619
55 | 722 | 0.84
65 | 722 | 0.8046
70 | 722 | 0.8267
75 | 722 | 0.8018
0 | 724 | 0.0064
15 | 724 | 0.0039
25 | 724 | 0.0773
35 | 724 | 0.5096
45 | 724 | 0.5677
55 | 724 | 0.8514
65 | 724 | 0.8071
70 | 724 | 0.8306
75 | 724 | 0.8204
0 | 726 | 0.0056
15 | 726 | 0.0039
25 | 726 | 0.1002
35 | 726 | 0.5482
45 | 726 | 0.5755
55 | 726 | 0.8576
65 | 726 | 0.8104
70 | 726 | 0.8358
75 | 726 | 0.8377
0 | 728 | 0.0049
15 | 728 | 0.0039
25 | 728 | 0.1299
35 | 728 | 0.5892
45 | 728 | 0.5852
55 | 728 | 0.8568
65 | 728 | 0.8145
70 | 728 | 0.8423
75 | 728 | 0.849
0 | 730 | 0.0042
15 | 730 | 0.0039
25 | 730 | 0.1672
35 | 730 | 0.63
45 | 730 | 0.5967
55 | 730 | 0.8493
65 | 730 | 0.8192
70 | 730 | 0.8506
75 | 730 | 0.8527
0 | 732 | 0.0039
15 | 732 | 0.0042
25 | 732 | 0.2123
35 | 732 | 0.6668
45 | 732 | 0.6103
55 | 732 | 0.8381
65 | 732 | 0.8253
70 | 732 | 0.8614
75 | 732 | 0.8496
0 | 734 | 0.0038
15 | 734 | 0.0045
25 | 734 | 0.2634
35 | 734 | 0.6971
45 | 734 | 0.6258
55 | 734 | 0.8276
65 | 734 | 0.8325
70 | 734 | 0.8749
75 | 734 | 0.8422
0 | 736 | 0.0039
15 | 736 | 0.0048
25 | 736 | 0.3154
35 | 736 | 0.7197
45 | 736 | 0.6425
55 | 736 | 0.8202
65 | 736 | 0.8417
70 | 736 | 0.8902
75 | 736 | 0.8329
0 | 738 | 0.0033
15 | 738 | 0.005
25 | 738 | 0.3621
35 | 738 | 0.734
45 | 738 | 0.6607
55 | 738 | 0.8157
65 | 738 | 0.8529
70 | 738 | 0.9051
75 | 738 | 0.8245
0 | 740 | 0.0031
15 | 740 | 0.0052
25 | 740 | 0.3956
35 | 740 | 0.7398
45 | 740 | 0.6803
55 | 740 | 0.8131
65 | 740 | 0.8663
70 | 740 | 0.917
75 | 740 | 0.8183
0 | 742 | 0.003
15 | 742 | 0.0059
25 | 742 | 0.409
35 | 742 | 0.7364
45 | 742 | 0.7021
55 | 742 | 0.812
65 | 742 | 0.8809
70 | 742 | 0.9241
75 | 742 | 0.8144
0 | 744 | 0.0031
15 | 744 | 0.0065
25 | 744 | 0.4027
35 | 744 | 0.7235
45 | 744 | 0.7253
55 | 744 | 0.8119
65 | 744 | 0.894
70 | 744 | 0.9256
75 | 744 | 0.8121
0 | 746 | 0.0034
15 | 746 | 0.0073
25 | 746 | 0.3829
35 | 746 | 0.7038
45 | 746 | 0.75
55 | 746 | 0.8126
65 | 746 | 0.9043
70 | 746 | 0.9223
75 | 746 | 0.8116
0 | 748 | 0.0034
15 | 748 | 0.008
25 | 748 | 0.3575
35 | 748 | 0.6794
45 | 748 | 0.7766
55 | 748 | 0.8135
65 | 748 | 0.9105
70 | 748 | 0.9153
75 | 748 | 0.8123
0 | 750 | 0.0034
15 | 750 | 0.0091
25 | 750 | 0.3334
35 | 750 | 0.6525
45 | 750 | 0.8032
55 | 750 | 0.8149
65 | 750 | 0.9114
70 | 750 | 0.9064
75 | 750 | 0.8138
0 | 752 | 0.0036
15 | 752 | 0.0105
25 | 752 | 0.3137
35 | 752 | 0.6248
45 | 752 | 0.8283
55 | 752 | 0.8168
65 | 752 | 0.9084
70 | 752 | 0.8972
75 | 752 | 0.8158
0 | 754 | 0.0037
15 | 754 | 0.0122
25 | 754 | 0.2999
35 | 754 | 0.5975
45 | 754 | 0.8467
55 | 754 | 0.8192
65 | 754 | 0.902
70 | 754 | 0.889
75 | 754 | 0.8183
0 | 756 | 0.0042
15 | 756 | 0.0144
25 | 756 | 0.2918
35 | 756 | 0.5719
45 | 756 | 0.8566
55 | 756 | 0.8216
65 | 756 | 0.8936
70 | 756 | 0.8826
75 | 756 | 0.821
0 | 758 | 0.0043
15 | 758 | 0.0169
25 | 758 | 0.2896
35 | 758 | 0.5494
45 | 758 | 0.8573
55 | 758 | 0.8244
65 | 758 | 0.8851
70 | 758 | 0.8776
75 | 758 | 0.8244
0 | 760 | 0.0048
15 | 760 | 0.0205
25 | 760 | 0.2925
35 | 760 | 0.5302
45 | 760 | 0.8532
55 | 760 | 0.8274
65 | 760 | 0.8773
70 | 760 | 0.8743
75 | 760 | 0.8283
0 | 762 | 0.0055
15 | 762 | 0.0252
25 | 762 | 0.2987
35 | 762 | 0.5146
45 | 762 | 0.8472
55 | 762 | 0.8305
65 | 762 | 0.871
70 | 762 | 0.8722
75 | 762 | 0.8325
0 | 764 | 0.0058
15 | 764 | 0.0311
25 | 764 | 0.306
35 | 764 | 0.5017
45 | 764 | 0.8409
55 | 764 | 0.8341
65 | 764 | 0.8658
70 | 764 | 0.8714
75 | 764 | 0.8367
0 | 766 | 0.0069
15 | 766 | 0.039
25 | 766 | 0.3141
35 | 766 | 0.4926
45 | 766 | 0.8356
55 | 766 | 0.8389
65 | 766 | 0.862
70 | 766 | 0.871
75 | 766 | 0.8415
0 | 768 | 0.0072
15 | 768 | 0.0498
25 | 768 | 0.3248
35 | 768 | 0.487
45 | 768 | 0.831
55 | 768 | 0.8442
65 | 768 | 0.8596
70 | 768 | 0.8717
75 | 768 | 0.8468
0 | 770 | 0.0082
15 | 770 | 0.0643
25 | 770 | 0.3395
35 | 770 | 0.4852
45 | 770 | 0.8268
55 | 770 | 0.8502
65 | 770 | 0.8579
70 | 770 | 0.8731
75 | 770 | 0.8523
0 | 772 | 0.0098
15 | 772 | 0.0847
25 | 772 | 0.359
35 | 772 | 0.4873
45 | 772 | 0.8228
55 | 772 | 0.8572
65 | 772 | 0.8574
70 | 772 | 0.8749
75 | 772 | 0.8578
0 | 774 | 0.0115
15 | 774 | 0.1124
25 | 774 | 0.3843
35 | 774 | 0.4939
45 | 774 | 0.8186
55 | 774 | 0.8645
65 | 774 | 0.8578
70 | 774 | 0.8776
75 | 774 | 0.8631
0 | 776 | 0.0134
15 | 776 | 0.1492
25 | 776 | 0.4151
35 | 776 | 0.5044
45 | 776 | 0.8148
55 | 776 | 0.8724
65 | 776 | 0.8585
70 | 776 | 0.8806
75 | 776 | 0.8677
0 | 778 | 0.0159
15 | 778 | 0.1964
25 | 778 | 0.4509
35 | 778 | 0.5187
45 | 778 | 0.8116
55 | 778 | 0.8809
65 | 778 | 0.8601
70 | 778 | 0.8843
75 | 778 | 0.8709
0 | 780 | 0.0192
15 | 780 | 0.2526
25 | 780 | 0.4917
35 | 780 | 0.5366
45 | 780 | 0.8087
55 | 780 | 0.8886
65 | 780 | 0.862
70 | 780 | 0.8885
75 | 780 | 0.8725
0 | 782 | 0.0232
15 | 782 | 0.3098
25 | 782 | 0.536
35 | 782 | 0.5559
45 | 782 | 0.8067
55 | 782 | 0.8952
65 | 782 | 0.8643
70 | 782 | 0.893
75 | 782 | 0.8722
0 | 784 | 0.029
15 | 784 | 0.3583
25 | 784 | 0.5818
35 | 784 | 0.5745
45 | 784 | 0.8049
55 | 784 | 0.8995
65 | 784 | 0.8673
70 | 784 | 0.8983
75 | 784 | 0.8698
0 | 786 | 0.0369
15 | 786 | 0.3873
25 | 786 | 0.6279
35 | 786 | 0.5904
45 | 786 | 0.8036
55 | 786 | 0.9013
65 | 786 | 0.8708
70 | 786 | 0.9036
75 | 786 | 0.866
0 | 788 | 0.0463
15 | 788 | 0.394
25 | 788 | 0.6704
35 | 788 | 0.6037
45 | 788 | 0.8033
55 | 788 | 0.901
65 | 788 | 0.8751
70 | 788 | 0.9088
75 | 788 | 0.8613
0 | 790 | 0.0598
15 | 790 | 0.3827
25 | 790 | 0.7055
35 | 790 | 0.6146
45 | 790 | 0.8034
55 | 790 | 0.8981
65 | 790 | 0.8795
70 | 790 | 0.9137
75 | 790 | 0.8557
0 | 792 | 0.0787
15 | 792 | 0.3621
25 | 792 | 0.7298
35 | 792 | 0.6252
45 | 792 | 0.8046
55 | 792 | 0.8942
65 | 792 | 0.8842
70 | 792 | 0.9183
75 | 792 | 0.8503
0 | 794 | 0.1047
15 | 794 | 0.3369
25 | 794 | 0.7428
35 | 794 | 0.6356
45 | 794 | 0.8066
55 | 794 | 0.8885
65 | 794 | 0.8887
70 | 794 | 0.9212
75 | 794 | 0.8445
0 | 796 | 0.1403
15 | 796 | 0.3102
25 | 796 | 0.7438
35 | 796 | 0.6496
45 | 796 | 0.8097
55 | 796 | 0.8826
65 | 796 | 0.8931
70 | 796 | 0.923
75 | 796 | 0.8395
0 | 798 | 0.1887
15 | 798 | 0.2865
25 | 798 | 0.733
35 | 798 | 0.6663
45 | 798 | 0.8141
55 | 798 | 0.8768
65 | 798 | 0.8972
70 | 798 | 0.9237
75 | 798 | 0.8348
0 | 800 | 0.25
15 | 800 | 0.268
25 | 800 | 0.7131
35 | 800 | 0.684
45 | 800 | 0.8191
55 | 800 | 0.8717
65 | 800 | 0.9004
70 | 800 | 0.9227
75 | 800 | 0.8308
0 | 802 | 0.3201
15 | 802 | 0.2535
25 | 802 | 0.6842
35 | 802 | 0.703
45 | 802 | 0.826
55 | 802 | 0.8679
65 | 802 | 0.9023
70 | 802 | 0.9205
75 | 802 | 0.8278
0 | 804 | 0.3836
15 | 804 | 0.2432
25 | 804 | 0.6533
35 | 804 | 0.7226
45 | 804 | 0.8336
55 | 804 | 0.8642
65 | 804 | 0.9031
70 | 804 | 0.917
75 | 804 | 0.8253
0 | 806 | 0.4245
15 | 806 | 0.238
25 | 806 | 0.623
35 | 806 | 0.7413
45 | 806 | 0.8408
55 | 806 | 0.8618
65 | 806 | 0.9025
70 | 806 | 0.9137
75 | 806 | 0.8231
0 | 808 | 0.4317
15 | 808 | 0.2368
25 | 808 | 0.5965
35 | 808 | 0.7601
45 | 808 | 0.849
55 | 808 | 0.86
65 | 808 | 0.9011
70 | 808 | 0.9095
75 | 808 | 0.8218
0 | 810 | 0.4127
15 | 810 | 0.2394
25 | 810 | 0.5726
35 | 810 | 0.7768
45 | 810 | 0.8581
55 | 810 | 0.8589
65 | 810 | 0.8986
70 | 810 | 0.9059
75 | 810 | 0.8208
0 | 812 | 0.3753
15 | 812 | 0.2434
25 | 812 | 0.5537
35 | 812 | 0.7898
45 | 812 | 0.867
55 | 812 | 0.8599
65 | 812 | 0.8986
70 | 812 | 0.9034
75 | 812 | 0.8208
0 | 814 | 0.3382
15 | 814 | 0.2524
25 | 814 | 0.5367
35 | 814 | 0.8024
45 | 814 | 0.8765
55 | 814 | 0.8605
65 | 814 | 0.8956
70 | 814 | 0.9001
75 | 814 | 0.8204
0 | 816 | 0.3065
15 | 816 | 0.2644
25 | 816 | 0.5223
35 | 816 | 0.8148
45 | 816 | 0.8854
55 | 816 | 0.8619
65 | 816 | 0.8922
70 | 816 | 0.8969
75 | 816 | 0.8205
0 | 818 | 0.279
15 | 818 | 0.2818
25 | 818 | 0.5089
35 | 818 | 0.8243
45 | 818 | 0.8924
55 | 818 | 0.8629
65 | 818 | 0.8894
70 | 818 | 0.8945
75 | 818 | 0.8213
0 | 820 | 0.2576
15 | 820 | 0.3037
25 | 820 | 0.4961
35 | 820 | 0.8311
45 | 820 | 0.8983
55 | 820 | 0.8644
65 | 820 | 0.8866
70 | 820 | 0.8922
75 | 820 | 0.8224
0 | 822 | 0.2427
15 | 822 | 0.3306
25 | 822 | 0.4821
35 | 822 | 0.8352
45 | 822 | 0.9024
55 | 822 | 0.8665
65 | 822 | 0.8836
70 | 822 | 0.8909
75 | 822 | 0.8233
0 | 824 | 0.2315
15 | 824 | 0.3646
25 | 824 | 0.4692
35 | 824 | 0.8377
45 | 824 | 0.9048
55 | 824 | 0.8692
65 | 824 | 0.8817
70 | 824 | 0.8897
75 | 824 | 0.8254
0 | 826 | 0.2256
15 | 826 | 0.4035
25 | 826 | 0.4579
35 | 826 | 0.8379
45 | 826 | 0.9045
55 | 826 | 0.872
65 | 826 | 0.8803
70 | 826 | 0.8889
75 | 826 | 0.828
0 | 828 | 0.2231
15 | 828 | 0.4501
25 | 828 | 0.4479
35 | 828 | 0.8375
45 | 828 | 0.904
55 | 828 | 0.8756
65 | 828 | 0.8793
70 | 828 | 0.889
75 | 828 | 0.8304
0 | 830 | 0.2234
15 | 830 | 0.5027
25 | 830 | 0.4412
35 | 830 | 0.8365
45 | 830 | 0.9019
55 | 830 | 0.8805
65 | 830 | 0.8784
70 | 830 | 0.8892
75 | 830 | 0.8333
0 | 832 | 0.2277
15 | 832 | 0.5603
25 | 832 | 0.437
35 | 832 | 0.8336
45 | 832 | 0.8988
55 | 832 | 0.8847
65 | 832 | 0.879
70 | 832 | 0.8897
75 | 832 | 0.8364
0 | 834 | 0.2354
15 | 834 | 0.6206
25 | 834 | 0.437
35 | 834 | 0.8296
45 | 834 | 0.896
55 | 834 | 0.8885
65 | 834 | 0.8786
70 | 834 | 0.8903
75 | 834 | 0.8406
0 | 836 | 0.2463
15 | 836 | 0.6792
25 | 836 | 0.4395
35 | 836 | 0.8276
45 | 836 | 0.8922
55 | 836 | 0.8922
65 | 836 | 0.8783
70 | 836 | 0.8914
75 | 836 | 0.8436
0 | 838 | 0.2598
15 | 838 | 0.7327
25 | 838 | 0.4454
35 | 838 | 0.8253
45 | 838 | 0.888
55 | 838 | 0.8963
65 | 838 | 0.8788
70 | 838 | 0.8919
75 | 838 | 0.8477
0 | 840 | 0.2798
15 | 840 | 0.7745
25 | 840 | 0.4536
35 | 840 | 0.8227
45 | 840 | 0.8838
55 | 840 | 0.8993
65 | 840 | 0.8794
70 | 840 | 0.893
75 | 840 | 0.8513
0 | 842 | 0.3055
15 | 842 | 0.8029
25 | 842 | 0.4632
35 | 842 | 0.822
45 | 842 | 0.8785
55 | 842 | 0.9016
65 | 842 | 0.8798
70 | 842 | 0.8944
75 | 842 | 0.8553
0 | 844 | 0.3369
15 | 844 | 0.8172
25 | 844 | 0.4764
35 | 844 | 0.8212
45 | 844 | 0.8756
55 | 844 | 0.9038
65 | 844 | 0.8805
70 | 844 | 0.8958
75 | 844 | 0.8588
0 | 846 | 0.374
15 | 846 | 0.8131
25 | 846 | 0.4915
35 | 846 | 0.8215
45 | 846 | 0.8711
55 | 846 | 0.9056
65 | 846 | 0.8816
70 | 846 | 0.8977
75 | 846 | 0.8635
0 | 848 | 0.4203
15 | 848 | 0.7883
25 | 848 | 0.5093
35 | 848 | 0.8225
45 | 848 | 0.8666
55 | 848 | 0.9069
65 | 848 | 0.8826
70 | 848 | 0.8988
75 | 848 | 0.8672
0 | 850 | 0.4774
15 | 850 | 0.7559
25 | 850 | 0.5286
35 | 850 | 0.8245
45 | 850 | 0.8627
55 | 850 | 0.9068
65 | 850 | 0.8829
70 | 850 | 0.9009
75 | 850 | 0.8712
0 | 852 | 0.5381
15 | 852 | 0.715
25 | 852 | 0.5508
35 | 852 | 0.8273
45 | 852 | 0.8608
55 | 852 | 0.9071
65 | 852 | 0.8838
70 | 852 | 0.9029
75 | 852 | 0.8768
0 | 854 | 0.6105
15 | 854 | 0.6658
25 | 854 | 0.5744
35 | 854 | 0.831
45 | 854 | 0.8575
55 | 854 | 0.9066
65 | 854 | 0.8852
70 | 854 | 0.9038
75 | 854 | 0.8801
0 | 856 | 0.6882
15 | 856 | 0.6212
25 | 856 | 0.5997
35 | 856 | 0.8345
45 | 856 | 0.8552
55 | 856 | 0.9052
65 | 856 | 0.8861
70 | 856 | 0.9066
75 | 856 | 0.8842
0 | 858 | 0.7669
15 | 858 | 0.5784
25 | 858 | 0.6254
35 | 858 | 0.8362
45 | 858 | 0.8529
55 | 858 | 0.905
65 | 858 | 0.8883
70 | 858 | 0.9078
75 | 858 | 0.8882
0 | 860 | 0.8456
15 | 860 | 0.5461
25 | 860 | 0.6505
35 | 860 | 0.8415
45 | 860 | 0.8496
55 | 860 | 0.9024
65 | 860 | 0.8887
70 | 860 | 0.9101
75 | 860 | 0.8911
0 | 862 | 0.899
15 | 862 | 0.5094
25 | 862 | 0.6794
35 | 862 | 0.8415
45 | 862 | 0.8476
55 | 862 | 0.9002
65 | 862 | 0.8896
70 | 862 | 0.9124
75 | 862 | 0.8948
0 | 864 | 0.9266
15 | 864 | 0.4781
25 | 864 | 0.7086
35 | 864 | 0.8472
45 | 864 | 0.8462
55 | 864 | 0.9005
65 | 864 | 0.8929
70 | 864 | 0.9138
75 | 864 | 0.8974
0 | 866 | 0.9359
15 | 866 | 0.4489
25 | 866 | 0.7311
35 | 866 | 0.8499
45 | 866 | 0.8456
55 | 866 | 0.8991
65 | 866 | 0.8928
70 | 866 | 0.916
75 | 866 | 0.898
0 | 868 | 0.92
15 | 868 | 0.43
25 | 868 | 0.7571
35 | 868 | 0.8513
45 | 868 | 0.8436
55 | 868 | 0.8972
65 | 868 | 0.8948
70 | 868 | 0.9181
75 | 868 | 0.8997
0 | 870 | 0.8811
15 | 870 | 0.4116
25 | 870 | 0.7795
35 | 870 | 0.8566
45 | 870 | 0.8441
55 | 870 | 0.895
65 | 870 | 0.8962
70 | 870 | 0.9216
75 | 870 | 0.9029
0 | 872 | 0.8233
15 | 872 | 0.4013
25 | 872 | 0.7982
35 | 872 | 0.8598
45 | 872 | 0.8433
55 | 872 | 0.8961
65 | 872 | 0.8998
70 | 872 | 0.922
75 | 872 | 0.9047
0 | 874 | 0.7694
15 | 874 | 0.3856
25 | 874 | 0.8197
35 | 874 | 0.8622
45 | 874 | 0.8444
55 | 874 | 0.8952
65 | 874 | 0.9019
70 | 874 | 0.9276
75 | 874 | 0.9026
0 | 876 | 0.7206
15 | 876 | 0.3786
25 | 876 | 0.8365
35 | 876 | 0.8662
45 | 876 | 0.8449
55 | 876 | 0.8935
65 | 876 | 0.903
70 | 876 | 0.9297
75 | 876 | 0.8995
0 | 878 | 0.6602
15 | 878 | 0.3771
25 | 878 | 0.8583
35 | 878 | 0.8669
45 | 878 | 0.8443
55 | 878 | 0.8961
65 | 878 | 0.9069
70 | 878 | 0.9324
75 | 878 | 0.8985
0 | 880 | 0.6183
15 | 880 | 0.3791
25 | 880 | 0.8524
35 | 880 | 0.8705
45 | 880 | 0.8437
55 | 880 | 0.8927
65 | 880 | 0.9082
70 | 880 | 0.9391
75 | 880 | 0.8996
0 | 882 | 0.5632
15 | 882 | 0.3739
25 | 882 | 0.8547
35 | 882 | 0.8733
45 | 882 | 0.8443
55 | 882 | 0.8967
65 | 882 | 0.9091
70 | 882 | 0.935
75 | 882 | 0.8939
0 | 884 | 0.5112
15 | 884 | 0.3684
25 | 884 | 0.8553
35 | 884 | 0.8777
45 | 884 | 0.8493
55 | 884 | 0.8965
65 | 884 | 0.9098
70 | 884 | 0.9412
75 | 884 | 0.8924
0 | 886 | 0.4974
15 | 886 | 0.3803
25 | 886 | 0.86
35 | 886 | 0.8766
45 | 886 | 0.8464
55 | 886 | 0.898
65 | 886 | 0.9172
70 | 886 | 0.9397
75 | 886 | 0.8907
0 | 888 | 0.4674
15 | 888 | 0.3901
25 | 888 | 0.8562
35 | 888 | 0.8796
45 | 888 | 0.8495
55 | 888 | 0.8938
65 | 888 | 0.9164
70 | 888 | 0.9445
75 | 888 | 0.8899
0 | 890 | 0.4455
15 | 890 | 0.3959
25 | 890 | 0.8498
35 | 890 | 0.882
45 | 890 | 0.8499
55 | 890 | 0.892
65 | 890 | 0.9165
70 | 890 | 0.9452
75 | 890 | 0.8838
0 | 892 | 0.4292
15 | 892 | 0.4076
25 | 892 | 0.8583
35 | 892 | 0.881
45 | 892 | 0.8493
55 | 892 | 0.8951
65 | 892 | 0.9211
70 | 892 | 0.9475
75 | 892 | 0.8827
0 | 894 | 0.4137
15 | 894 | 0.4142
25 | 894 | 0.8491
35 | 894 | 0.8784
45 | 894 | 0.8546
55 | 894 | 0.8931
65 | 894 | 0.9183
70 | 894 | 0.9425
75 | 894 | 0.8795
0 | 896 | 0.4039
15 | 896 | 0.4415
25 | 896 | 0.8468
35 | 896 | 0.8799
45 | 896 | 0.859
55 | 896 | 0.895
65 | 896 | 0.9245
70 | 896 | 0.9504
75 | 896 | 0.8725
0 | 898 | 0.3992
15 | 898 | 0.459
25 | 898 | 0.8355
35 | 898 | 0.8814
45 | 898 | 0.8503
55 | 898 | 0.8925
65 | 898 | 0.9308
70 | 898 | 0.9455
75 | 898 | 0.8753
0 | 900 | 0.4242
15 | 900 | 0.5081
25 | 900 | 0.8286
35 | 900 | 0.8766
45 | 900 | 0.8608
55 | 900 | 0.8978
65 | 900 | 0.9219
70 | 900 | 0.9465
75 | 900 | 0.8738