## Sheet1
0 | 250 | 0
15 | 250 | 0
25 | 250 | 0
35 | 250 | 0
45 | 250 | 0
55 | 250 | 0
65 | 250 | 0
70 | 250 | 0
75 | 250 | 0
0 | 252 | 0
15 | 252 | 0
25 | 252 | 0
35 | 252 | 0
45 | 252 | 0
55 | 252 | 0
65 | 252 | 0
70 | 252 | 0
75 | 252 | 0
0 | 254 | 0
15 | 254 | 0
25 | 254 | 0
35 | 254 | 0
45 | 254 | 0
55 | 254 | 0
65 | 254 | 0
70 | 254 | 0
75 | 254 | 0
0 | 256 | 0
15 | 256 | 0
25 | 256 | 0
35 | 256 | 0
45 | 256 | 0
55 | 256 | 0
65 | 256 | 0
70 | 256 | 0
75 | 256 | 0
0 | 258 | 0
15 | 258 | 0
25 | 258 | 0
35 | 258 | 0
45 | 258 | 0
55 | 258 | 0
65 | 258 | 0
70 | 258 | 0
75 | 258 | 0
0 | 260 | 0
15 | 260 | 0
25 | 260 | 0
35 | 260 | 0
45 | 260 | 0
55 | 260 | 0
65 | 260 | 0
70 | 260 | 0
75 | 260 | 0
0 | 262 | 0
15 | 262 | 0
25 | 262 | 0
35 | 262 | 0
45 | 262 | 0
55 | 262 | 0
65 | 262 | 0
70 | 262 | 0
75 | 262 | 0
0 | 264 | 0
15 | 264 | 0
25 | 264 | 0
35 | 264 | 0
45 | 264 | 0
55 | 264 | 0
65 | 264 | 0
70 | 264 | 0
75 | 264 | 0
0 | 266 | 0
15 | 266 | 0
25 | 266 | 0
35 | 266 | 0
45 | 266 | 0
55 | 266 | 0
65 | 266 | 0
70 | 266 | 0
75 | 266 | 0
0 | 268 | 0
15 | 268 | 0
25 | 268 | 0
35 | 268 | 0
45 | 268 | 0
55 | 268 | 0
65 | 268 | 0
70 | 268 | 0
75 | 268 | 0
0 | 270 | 0
15 | 270 | 0
25 | 270 | 0
35 | 270 | 0
45 | 270 | 0
55 | 270 | 0
65 | 270 | 0
70 | 270 | 0
75 | 270 | 0
0 | 272 | 0
15 | 272 | 0
25 | 272 | 0
35 | 272 | 0
45 | 272 | 0
55 | 272 | 0
65 | 272 | 0
70 | 272 | 0
75 | 272 | 0
0 | 274 | 0
15 | 274 | 0
25 | 274 | 0
35 | 274 | 0
45 | 274 | 0
55 | 274 | 0
65 | 274 | 0
70 | 274 | 0
75 | 274 | 0
0 | 276 | 0
15 | 276 | 0
25 | 276 | 0
35 | 276 | 0
45 | 276 | 0
55 | 276 | 0
65 | 276 | 0
70 | 276 | 0
75 | 276 | 0
0 | 278 | 0
15 | 278 | 0
25 | 278 | 0
35 | 278 | 0
45 | 278 | 0
55 | 278 | 0
65 | 278 | 0
70 | 278 | 0
75 | 278 | 0
0 | 280 | 0
15 | 280 | 0
25 | 280 | 0
35 | 280 | 0
45 | 280 | 0
55 | 280 | 0
65 | 280 | 0
70 | 280 | 0
75 | 280 | 0
0 | 282 | 0
15 | 282 | 0
25 | 282 | 0
35 | 282 | 0
45 | 282 | 0
55 | 282 | 0
65 | 282 | 0
70 | 282 | 0
75 | 282 | 0
0 | 284 | 0
15 | 284 | 0
25 | 284 | 0
35 | 284 | 0
45 | 284 | 0
55 | 284 | 0
65 | 284 | 0
70 | 284 | 0
75 | 284 | 0
0 | 286 | 0
15 | 286 | 0
25 | 286 | 0
35 | 286 | 0
45 | 286 | 0
55 | 286 | 0
65 | 286 | 0
70 | 286 | 0
75 | 286 | 0
0 | 288 | 0
15 | 288 | 0
25 | 288 | 0
35 | 288 | 0
45 | 288 | 0
55 | 288 | 0
65 | 288 | 0
70 | 288 | 0
75 | 288 | 0
0 | 290 | 0
15 | 290 | 0
25 | 290 | 0
35 | 290 | 0
45 | 290 | 0
55 | 290 | 0
65 | 290 | 0
70 | 290 | 0
75 | 290 | 0
0 | 292 | 0
15 | 292 | 0
25 | 292 | 0
35 | 292 | 0
45 | 292 | 0
55 | 292 | 0
65 | 292 | 0
70 | 292 | 0
75 | 292 | 0
0 | 294 | 0
15 | 294 | 0
25 | 294 | 0
35 | 294 | 0
45 | 294 | 0
55 | 294 | 0
65 | 294 | 0
70 | 294 | 0
75 | 294 | 0
0 | 296 | 0
15 | 296 | 0
25 | 296 | 0
35 | 296 | 0
45 | 296 | 0
55 | 296 | 0
65 | 296 | 0
70 | 296 | 0
75 | 296 | 0
0 | 298 | 0
15 | 298 | 0
25 | 298 | 0
35 | 298 | 0
45 | 298 | 0
55 | 298 | 0
65 | 298 | 0
70 | 298 | 0
75 | 298 | 0
0 | 300 | 0
15 | 300 | 0
25 | 300 | 0
35 | 300 | 0
45 | 300 | 0
55 | 300 | 0
65 | 300 | 0
70 | 300 | 0
75 | 300 | 0
0 | 302 | 0
15 | 302 | 0
25 | 302 | 0
35 | 302 | 0
45 | 302 | 0
55 | 302 | 0
65 | 302 | 0
70 | 302 | 0
75 | 302 | 0
0 | 304 | 0
15 | 304 | 0
25 | 304 | 0
35 | 304 | 0
45 | 304 | 0
55 | 304 | 0
65 | 304 | 0
70 | 304 | 0
75 | 304 | 0
0 | 306 | 0
15 | 306 | 0
25 | 306 | 0
35 | 306 | 0
45 | 306 | 0
55 | 306 | 0
65 | 306 | 0
70 | 306 | 0
75 | 306 | 0
0 | 308 | 0
15 | 308 | 0
25 | 308 | 0
35 | 308 | 0
45 | 308 | 0
55 | 308 | 0
65 | 308 | 0
70 | 308 | 0
75 | 308 | 0
0 | 310 | 0
15 | 310 | 0
25 | 310 | 0
35 | 310 | 0
45 | 310 | 0
55 | 310 | 0
65 | 310 | 0
70 | 310 | 0
75 | 310 | 0
0 | 312 | 0
15 | 312 | 0
25 | 312 | 0
35 | 312 | 0
45 | 312 | 0
55 | 312 | 0
65 | 312 | 0
70 | 312 | 0
75 | 312 | 0
0 | 314 | 0
15 | 314 | 0
25 | 314 | 0
35 | 314 | 0
45 | 314 | 0
55 | 314 | 0
65 | 314 | 0
70 | 314 | 0
75 | 314 | 0
0 | 316 | 0
15 | 316 | 0
25 | 316 | 0
35 | 316 | 0
45 | 316 | 0
55 | 316 | 0
65 | 316 | 0
70 | 316 | 0
75 | 316 | 0
0 | 318 | 0
15 | 318 | 0
25 | 318 | 0.001
35 | 318 | 0.0006
45 | 318 | 0
55 | 318 | 0
65 | 318 | 0.0001
70 | 318 | 0
75 | 318 | 0
0 | 320 | 0.0084
15 | 320 | 0.0033
25 | 320 | 0.0015
35 | 320 | 0.0007
45 | 320 | 0.0003
55 | 320 | 0.0002
65 | 320 | 0.0002
70 | 320 | 0.0002
75 | 320 | 0.0002
0 | 322 | 0.0095
15 | 322 | 0.0033
25 | 322 | 0.0013
35 | 322 | 0.0006
45 | 322 | 0.0003
55 | 322 | 0.0002
65 | 322 | 0.0002
70 | 322 | 0.0002
75 | 322 | 0.0002
0 | 324 | 0.0088
15 | 324 | 0.0032
25 | 324 | 0.0013
35 | 324 | 0.0006
45 | 324 | 0.0003
55 | 324 | 0.0002
65 | 324 | 0.0002
70 | 324 | 0.0002
75 | 324 | 0.0002
0 | 326 | 0.0069
15 | 326 | 0.003
25 | 326 | 0.0011
35 | 326 | 0.0005
45 | 326 | 0.0003
55 | 326 | 0.0002
65 | 326 | 0.0002
70 | 326 | 0.0002
75 | 326 | 0.0002
0 | 328 | 0.0054
15 | 328 | 0.0027
25 | 328 | 0.001
35 | 328 | 0.0004
45 | 328 | 0.0003
55 | 328 | 0.0002
65 | 328 | 0.0002
70 | 328 | 0.0002
75 | 328 | 0.0002
0 | 330 | 0.0055
15 | 330 | 0.0022
25 | 330 | 0.0009
35 | 330 | 0.0004
45 | 330 | 0.0002
55 | 330 | 0.0002
65 | 330 | 0.0002
70 | 330 | 0.0001
75 | 330 | 0.0002
0 | 332 | 0.0053
15 | 332 | 0.0022
25 | 332 | 0.0007
35 | 332 | 0.0004
45 | 332 | 0.0002
55 | 332 | 0.0002
65 | 332 | 0.0001
70 | 332 | 0.0001
75 | 332 | 0.0002
0 | 334 | 0.0045
15 | 334 | 0.0021
25 | 334 | 0.0008
35 | 334 | 0.0004
45 | 334 | 0.0002
55 | 334 | 0.0001
65 | 334 | 0.0001
70 | 334 | 0.0002
75 | 334 | 0.0002
0 | 336 | 0.0044
15 | 336 | 0.0018
25 | 336 | 0.0006
35 | 336 | 0.0004
45 | 336 | 0.0002
55 | 336 | 0.0002
65 | 336 | 0.0002
70 | 336 | 0.0002
75 | 336 | 0.0003
0 | 338 | 0.0043
15 | 338 | 0.002
25 | 338 | 0.0007
35 | 338 | 0.0005
45 | 338 | 0.0003
55 | 338 | 0.0003
65 | 338 | 0.0003
70 | 338 | 0.0004
75 | 338 | 0.0004
0 | 340 | 0.0038
15 | 340 | 0.0016
25 | 340 | 0.0009
35 | 340 | 0.0008
45 | 340 | 0.0004
55 | 340 | 0.0004
65 | 340 | 0.0007
70 | 340 | 0.0007
75 | 340 | 0.0008
0 | 342 | 0.004
15 | 342 | 0.0018
25 | 342 | 0.0015
35 | 342 | 0.0013
45 | 342 | 0.0007
55 | 342 | 0.0009
65 | 342 | 0.0014
70 | 342 | 0.0015
75 | 342 | 0.0016
0 | 344 | 0.0044
15 | 344 | 0.0028
25 | 344 | 0.003
35 | 344 | 0.0022
45 | 344 | 0.0014
55 | 344 | 0.0022
65 | 344 | 0.003
70 | 344 | 0.0031
75 | 344 | 0.0032
0 | 346 | 0.0059
15 | 346 | 0.0049
25 | 346 | 0.0062
35 | 346 | 0.0038
45 | 346 | 0.0027
55 | 346 | 0.0048
65 | 346 | 0.0058
70 | 346 | 0.006
75 | 346 | 0.0062
0 | 348 | 0.0085
15 | 348 | 0.0093
25 | 348 | 0.0122
35 | 348 | 0.0066
45 | 348 | 0.0057
55 | 348 | 0.0098
65 | 348 | 0.0106
70 | 348 | 0.011
75 | 348 | 0.0115
0 | 350 | 0.0151
15 | 350 | 0.0185
25 | 350 | 0.022
35 | 350 | 0.011
45 | 350 | 0.012
55 | 350 | 0.0182
65 | 350 | 0.018
70 | 350 | 0.0191
75 | 350 | 0.0201
0 | 352 | 0.0283
15 | 352 | 0.0344
25 | 352 | 0.0357
35 | 352 | 0.0175
45 | 352 | 0.024
55 | 352 | 0.0307
65 | 352 | 0.0292
70 | 352 | 0.0314
75 | 352 | 0.0329
0 | 354 | 0.0515
15 | 354 | 0.0581
25 | 354 | 0.0518
35 | 354 | 0.0266
45 | 354 | 0.0435
55 | 354 | 0.0475
65 | 354 | 0.0453
70 | 354 | 0.0492
75 | 354 | 0.051
0 | 356 | 0.0862
15 | 356 | 0.0903
25 | 356 | 0.0719
35 | 356 | 0.0429
45 | 356 | 0.071
55 | 356 | 0.0673
65 | 356 | 0.0677
70 | 356 | 0.0731
75 | 356 | 0.0745
0 | 358 | 0.1291
15 | 358 | 0.1323
25 | 358 | 0.1022
35 | 358 | 0.0741
45 | 358 | 0.1066
55 | 358 | 0.0894
65 | 358 | 0.0961
70 | 358 | 0.1034
75 | 358 | 0.1032
0 | 360 | 0.1778
15 | 360 | 0.1778
25 | 360 | 0.1405
35 | 360 | 0.1245
45 | 360 | 0.148
55 | 360 | 0.1144
65 | 360 | 0.1302
70 | 360 | 0.1382
75 | 360 | 0.1372
0 | 362 | 0.2358
15 | 362 | 0.2216
25 | 362 | 0.1734
35 | 362 | 0.1872
45 | 362 | 0.1922
55 | 362 | 0.1453
65 | 362 | 0.17
70 | 362 | 0.1743
75 | 362 | 0.1758
0 | 364 | 0.3013
15 | 364 | 0.2731
25 | 364 | 0.2038
35 | 364 | 0.2543
45 | 364 | 0.237
55 | 364 | 0.184
65 | 364 | 0.2124
70 | 364 | 0.2111
75 | 364 | 0.2164
0 | 366 | 0.362
15 | 366 | 0.34
25 | 366 | 0.2537
35 | 366 | 0.3231
45 | 366 | 0.2757
55 | 366 | 0.2273
65 | 366 | 0.2516
70 | 366 | 0.2492
75 | 366 | 0.2555
0 | 368 | 0.4206
15 | 368 | 0.3999
25 | 368 | 0.3346
35 | 368 | 0.3889
45 | 368 | 0.2992
55 | 368 | 0.2703
65 | 368 | 0.2845
70 | 368 | 0.2861
75 | 368 | 0.2898
0 | 370 | 0.4874
15 | 370 | 0.437
25 | 370 | 0.4287
35 | 370 | 0.4465
45 | 370 | 0.3118
55 | 370 | 0.3118
65 | 370 | 0.3138
70 | 370 | 0.314
75 | 370 | 0.316
0 | 372 | 0.5423
15 | 372 | 0.4748
25 | 372 | 0.5059
35 | 372 | 0.4935
45 | 372 | 0.3307
55 | 372 | 0.3547
65 | 372 | 0.3394
70 | 372 | 0.326
75 | 372 | 0.3341
0 | 374 | 0.5793
15 | 374 | 0.5346
25 | 374 | 0.5624
35 | 374 | 0.53
45 | 374 | 0.3631
55 | 374 | 0.3973
65 | 374 | 0.354
70 | 374 | 0.3215
75 | 374 | 0.3492
0 | 376 | 0.6148
15 | 376 | 0.6026
25 | 376 | 0.6079
35 | 376 | 0.5589
45 | 376 | 0.4041
55 | 376 | 0.4291
65 | 376 | 0.3453
70 | 376 | 0.3085
75 | 376 | 0.3674
0 | 378 | 0.676
15 | 378 | 0.66
25 | 378 | 0.6504
35 | 378 | 0.5841
45 | 378 | 0.4436
55 | 378 | 0.444
65 | 378 | 0.3145
70 | 378 | 0.2978
75 | 378 | 0.3914
0 | 380 | 0.7177
15 | 380 | 0.7006
25 | 380 | 0.6914
35 | 380 | 0.6063
45 | 380 | 0.4763
55 | 380 | 0.4483
65 | 380 | 0.2719
70 | 380 | 0.2965
75 | 380 | 0.4159
0 | 382 | 0.7342
15 | 382 | 0.7345
25 | 382 | 0.7224
35 | 382 | 0.6241
45 | 382 | 0.5006
55 | 382 | 0.4484
65 | 382 | 0.2378
70 | 382 | 0.3054
75 | 382 | 0.4235
0 | 384 | 0.7422
15 | 384 | 0.7596
25 | 384 | 0.7477
35 | 384 | 0.6429
45 | 384 | 0.5262
55 | 384 | 0.4394
65 | 384 | 0.217
70 | 384 | 0.3223
75 | 384 | 0.413
0 | 386 | 0.77
15 | 386 | 0.7752
25 | 386 | 0.7642
35 | 386 | 0.6588
45 | 386 | 0.5509
55 | 386 | 0.4009
65 | 386 | 0.2101
70 | 386 | 0.3388
75 | 386 | 0.3939
0 | 388 | 0.8104
15 | 388 | 0.7855
25 | 388 | 0.7724
35 | 388 | 0.6701
45 | 388 | 0.5634
55 | 388 | 0.3264
65 | 388 | 0.215
70 | 388 | 0.3438
75 | 388 | 0.3808
0 | 390 | 0.8398
15 | 390 | 0.7994
25 | 390 | 0.7803
35 | 390 | 0.6766
45 | 390 | 0.5588
55 | 390 | 0.2397
65 | 390 | 0.2278
70 | 390 | 0.3321
75 | 390 | 0.3832
0 | 392 | 0.8427
15 | 392 | 0.8191
25 | 392 | 0.7886
35 | 392 | 0.6733
45 | 392 | 0.5441
55 | 392 | 0.1681
65 | 392 | 0.2409
70 | 392 | 0.3078
75 | 392 | 0.404
0 | 394 | 0.8343
15 | 394 | 0.8368
25 | 394 | 0.7915
35 | 394 | 0.6602
45 | 394 | 0.5292
55 | 394 | 0.1207
65 | 394 | 0.2463
70 | 394 | 0.2819
75 | 394 | 0.4406
0 | 396 | 0.8382
15 | 396 | 0.842
25 | 396 | 0.7912
35 | 396 | 0.6486
45 | 396 | 0.5067
55 | 396 | 0.0926
65 | 396 | 0.2384
70 | 396 | 0.2639
75 | 396 | 0.4846
0 | 398 | 0.8574
15 | 398 | 0.8341
25 | 398 | 0.7879
35 | 398 | 0.645
45 | 398 | 0.4514
55 | 398 | 0.0775
65 | 398 | 0.2189
70 | 398 | 0.2598
75 | 398 | 0.5245
0 | 400 | 0.8791
15 | 400 | 0.8286
25 | 400 | 0.7919
35 | 400 | 0.6456
45 | 400 | 0.3508
55 | 400 | 0.0706
65 | 400 | 0.1956
70 | 400 | 0.2707
75 | 400 | 0.5516
0 | 402 | 0.887
15 | 402 | 0.8336
25 | 402 | 0.8047
35 | 402 | 0.645
45 | 402 | 0.234
55 | 402 | 0.0695
65 | 402 | 0.1757
70 | 402 | 0.296
75 | 402 | 0.5652
0 | 404 | 0.8749
15 | 404 | 0.8423
25 | 404 | 0.8238
35 | 404 | 0.6351
45 | 404 | 0.1426
55 | 404 | 0.0729
65 | 404 | 0.1637
70 | 404 | 0.334
75 | 404 | 0.5698
0 | 406 | 0.8604
15 | 406 | 0.8511
25 | 406 | 0.8442
35 | 406 | 0.6186
45 | 406 | 0.087
55 | 406 | 0.0798
65 | 406 | 0.1616
70 | 406 | 0.379
75 | 406 | 0.5744
0 | 408 | 0.8558
15 | 408 | 0.8537
25 | 408 | 0.8551
35 | 408 | 0.6022
45 | 408 | 0.0565
55 | 408 | 0.0878
65 | 408 | 0.1698
70 | 408 | 0.423
75 | 408 | 0.5848
0 | 410 | 0.8623
15 | 410 | 0.8532
25 | 410 | 0.8568
35 | 410 | 0.5832
45 | 410 | 0.0399
55 | 410 | 0.0933
65 | 410 | 0.1881
70 | 410 | 0.4579
75 | 410 | 0.6027
0 | 412 | 0.8773
15 | 412 | 0.8534
25 | 412 | 0.8498
35 | 412 | 0.5357
45 | 412 | 0.0306
55 | 412 | 0.0932
65 | 412 | 0.2163
70 | 412 | 0.4813
75 | 412 | 0.6246
0 | 414 | 0.8917
15 | 414 | 0.8629
25 | 414 | 0.8369
35 | 414 | 0.4308
45 | 414 | 0.0252
55 | 414 | 0.0865
65 | 414 | 0.2521
70 | 414 | 0.4949
75 | 414 | 0.6446
0 | 416 | 0.8951
15 | 416 | 0.8747
25 | 416 | 0.8205
35 | 416 | 0.2863
45 | 416 | 0.0225
55 | 416 | 0.0752
65 | 416 | 0.2907
70 | 416 | 0.5037
75 | 416 | 0.6573
0 | 418 | 0.8973
15 | 418 | 0.8859
25 | 418 | 0.7975
35 | 418 | 0.1648
45 | 418 | 0.0216
55 | 418 | 0.0634
65 | 418 | 0.3255
70 | 418 | 0.5156
75 | 418 | 0.6597
0 | 420 | 0.9003
15 | 420 | 0.8925
25 | 420 | 0.769
35 | 420 | 0.0915
45 | 420 | 0.0222
55 | 420 | 0.0539
65 | 420 | 0.3511
70 | 420 | 0.5348
75 | 420 | 0.6537
0 | 422 | 0.9055
15 | 422 | 0.8917
25 | 422 | 0.7358
35 | 422 | 0.0526
45 | 422 | 0.0243
55 | 422 | 0.0477
65 | 422 | 0.3671
70 | 422 | 0.5623
75 | 422 | 0.6435
0 | 424 | 0.9145
15 | 424 | 0.8883
25 | 424 | 0.6994
35 | 424 | 0.032
45 | 424 | 0.0277
55 | 424 | 0.0446
65 | 424 | 0.3757
70 | 424 | 0.5957
75 | 424 | 0.6342
0 | 426 | 0.9187
15 | 426 | 0.8867
25 | 426 | 0.6622
35 | 426 | 0.021
45 | 426 | 0.032
55 | 426 | 0.0445
65 | 426 | 0.3828
70 | 426 | 0.6285
75 | 426 | 0.6302
0 | 428 | 0.92
15 | 428 | 0.8846
25 | 428 | 0.5972
35 | 428 | 0.0149
45 | 428 | 0.036
55 | 428 | 0.0472
65 | 428 | 0.3948
70 | 428 | 0.6557
75 | 428 | 0.6327
0 | 430 | 0.9189
15 | 430 | 0.8781
25 | 430 | 0.4746
35 | 430 | 0.0112
45 | 430 | 0.0382
55 | 430 | 0.053
65 | 430 | 0.416
70 | 430 | 0.6735
75 | 430 | 0.6402
0 | 432 | 0.917
15 | 432 | 0.8663
25 | 432 | 0.3133
35 | 432 | 0.0091
45 | 432 | 0.037
55 | 432 | 0.0622
65 | 432 | 0.448
70 | 432 | 0.6811
75 | 432 | 0.6502
0 | 434 | 0.9158
15 | 434 | 0.8482
25 | 434 | 0.1769
35 | 434 | 0.0077
45 | 434 | 0.0325
55 | 434 | 0.075
65 | 434 | 0.4903
70 | 434 | 0.6807
75 | 434 | 0.6596
0 | 436 | 0.9128
15 | 436 | 0.8187
25 | 436 | 0.0943
35 | 436 | 0.007
45 | 436 | 0.0264
55 | 436 | 0.0908
65 | 436 | 0.5384
70 | 436 | 0.6759
75 | 436 | 0.6649
0 | 438 | 0.9073
15 | 438 | 0.7542
25 | 438 | 0.0517
35 | 438 | 0.0067
45 | 438 | 0.0211
55 | 438 | 0.107
65 | 438 | 0.5858
70 | 438 | 0.6713
75 | 438 | 0.6647
0 | 440 | 0.9021
15 | 440 | 0.6315
25 | 440 | 0.0299
35 | 440 | 0.0068
45 | 440 | 0.0173
55 | 440 | 0.1209
65 | 440 | 0.6273
70 | 440 | 0.67
75 | 440 | 0.6595
0 | 442 | 0.8908
15 | 442 | 0.4547
25 | 442 | 0.0184
35 | 442 | 0.0073
45 | 442 | 0.0148
55 | 442 | 0.1299
65 | 442 | 0.6588
70 | 442 | 0.6721
75 | 442 | 0.6508
0 | 444 | 0.8654
15 | 444 | 0.2776
25 | 444 | 0.0124
35 | 444 | 0.0086
45 | 444 | 0.0136
55 | 444 | 0.133
65 | 444 | 0.6791
70 | 444 | 0.6759
75 | 444 | 0.6416
0 | 446 | 0.7876
15 | 446 | 0.1532
25 | 446 | 0.0092
35 | 446 | 0.0107
45 | 446 | 0.0134
55 | 446 | 0.1326
65 | 446 | 0.6963
70 | 446 | 0.6856
75 | 446 | 0.6419
0 | 448 | 0.6326
15 | 448 | 0.0848
25 | 448 | 0.0071
35 | 448 | 0.0132
45 | 448 | 0.014
55 | 448 | 0.1316
65 | 448 | 0.7119
70 | 448 | 0.6961
75 | 448 | 0.6525
0 | 450 | 0.4321
15 | 450 | 0.0493
25 | 450 | 0.0058
35 | 450 | 0.016
45 | 450 | 0.0155
55 | 450 | 0.1324
65 | 450 | 0.7244
70 | 450 | 0.6985
75 | 450 | 0.6678
0 | 452 | 0.2579
15 | 452 | 0.0304
25 | 452 | 0.0051
35 | 452 | 0.0182
45 | 452 | 0.018
55 | 452 | 0.1377
65 | 452 | 0.7373
70 | 452 | 0.6926
75 | 452 | 0.6885
0 | 454 | 0.1446
15 | 454 | 0.0203
25 | 454 | 0.0047
35 | 454 | 0.0186
45 | 454 | 0.0219
55 | 454 | 0.1503
65 | 454 | 0.7505
70 | 454 | 0.6798
75 | 454 | 0.7134
0 | 456 | 0.082
15 | 456 | 0.0143
25 | 456 | 0.0044
35 | 456 | 0.0165
45 | 456 | 0.0273
55 | 456 | 0.1723
65 | 456 | 0.7604
70 | 456 | 0.6631
75 | 456 | 0.7399
0 | 458 | 0.0489
15 | 458 | 0.0105
25 | 458 | 0.004
35 | 458 | 0.0132
45 | 458 | 0.0338
55 | 458 | 0.2059
65 | 458 | 0.761
70 | 458 | 0.6466
75 | 458 | 0.7645
0 | 460 | 0.0302
15 | 460 | 0.0075
25 | 460 | 0.0036
35 | 460 | 0.0101
45 | 460 | 0.0408
55 | 460 | 0.2529
65 | 460 | 0.7481
70 | 460 | 0.6336
75 | 460 | 0.7844
0 | 462 | 0.0183
15 | 462 | 0.005
25 | 462 | 0.0032
35 | 462 | 0.0078
45 | 462 | 0.047
55 | 462 | 0.3149
65 | 462 | 0.7193
70 | 462 | 0.626
75 | 462 | 0.7971
0 | 464 | 0.0102
15 | 464 | 0.0029
25 | 464 | 0.0028
35 | 464 | 0.0061
45 | 464 | 0.0507
55 | 464 | 0.3906
65 | 464 | 0.6756
70 | 464 | 0.6253
75 | 464 | 0.8015
0 | 466 | 0.0042
15 | 466 | 0.0012
25 | 466 | 0.0027
35 | 466 | 0.005
45 | 466 | 0.0508
55 | 466 | 0.4745
65 | 466 | 0.622
70 | 466 | 0.631
75 | 466 | 0.7977
0 | 468 | 0.0006
15 | 468 | 0
25 | 468 | 0.003
35 | 468 | 0.0043
45 | 468 | 0.0477
55 | 468 | 0.5578
65 | 468 | 0.5665
70 | 468 | 0.6418
75 | 468 | 0.7867
0 | 470 | 0
15 | 470 | 0
25 | 470 | 0.0037
35 | 470 | 0.004
45 | 470 | 0.0431
55 | 470 | 0.6324
65 | 470 | 0.5155
70 | 470 | 0.6557
75 | 470 | 0.7712
0 | 472 | 0
15 | 472 | 0
25 | 472 | 0.0051
35 | 472 | 0.0039
45 | 472 | 0.0388
55 | 472 | 0.6909
65 | 472 | 0.4726
70 | 472 | 0.6697
75 | 472 | 0.7533
0 | 474 | 0
15 | 474 | 0
25 | 474 | 0.0069
35 | 474 | 0.0042
45 | 474 | 0.0356
55 | 474 | 0.7283
65 | 474 | 0.4404
70 | 474 | 0.6809
75 | 474 | 0.7354
0 | 476 | 0
15 | 476 | 0
25 | 476 | 0.0082
35 | 476 | 0.0047
45 | 476 | 0.0342
55 | 476 | 0.7435
65 | 476 | 0.4192
70 | 476 | 0.6861
75 | 476 | 0.7187
0 | 478 | 0
15 | 478 | 0
25 | 478 | 0.008
35 | 478 | 0.0055
45 | 478 | 0.0344
55 | 478 | 0.7394
65 | 478 | 0.4075
70 | 478 | 0.6816
75 | 478 | 0.703
0 | 480 | 0
15 | 480 | 0
25 | 480 | 0.0064
35 | 480 | 0.0067
45 | 480 | 0.0362
55 | 480 | 0.7178
65 | 480 | 0.4024
70 | 480 | 0.6647
75 | 480 | 0.6853
0 | 482 | 0
15 | 482 | 0.0003
25 | 482 | 0.0049
35 | 482 | 0.0085
45 | 482 | 0.0402
55 | 482 | 0.6804
65 | 482 | 0.4014
70 | 482 | 0.6356
75 | 482 | 0.665
0 | 484 | 0.002
15 | 484 | 0.0022
25 | 484 | 0.004
35 | 484 | 0.0109
45 | 484 | 0.0476
55 | 484 | 0.635
65 | 484 | 0.4096
70 | 484 | 0.6065
75 | 484 | 0.653
0 | 486 | 0.0036
15 | 486 | 0.0037
25 | 486 | 0.0033
35 | 486 | 0.0135
45 | 486 | 0.0603
55 | 486 | 0.583
65 | 486 | 0.4279
70 | 486 | 0.5843
75 | 486 | 0.6533
0 | 488 | 0.0053
15 | 488 | 0.0053
25 | 488 | 0.003
35 | 488 | 0.0157
45 | 488 | 0.0798
55 | 488 | 0.5191
65 | 488 | 0.4507
70 | 488 | 0.5661
75 | 488 | 0.6602
0 | 490 | 0.007
15 | 490 | 0.0074
25 | 490 | 0.003
35 | 490 | 0.0169
45 | 490 | 0.1079
55 | 490 | 0.446
65 | 490 | 0.4748
70 | 490 | 0.5529
75 | 490 | 0.6723
0 | 492 | 0.0088
15 | 492 | 0.0097
25 | 492 | 0.0032
35 | 492 | 0.0166
45 | 492 | 0.1465
55 | 492 | 0.371
65 | 492 | 0.497
70 | 492 | 0.5456
75 | 492 | 0.6885
0 | 494 | 0.011
15 | 494 | 0.011
25 | 494 | 0.0034
35 | 494 | 0.0152
45 | 494 | 0.1956
55 | 494 | 0.3021
65 | 494 | 0.5147
70 | 494 | 0.5449
75 | 494 | 0.7078
0 | 496 | 0.0128
15 | 496 | 0.0107
25 | 496 | 0.0038
35 | 496 | 0.0135
45 | 496 | 0.2509
55 | 496 | 0.246
65 | 496 | 0.5248
70 | 496 | 0.5507
75 | 496 | 0.7285
0 | 498 | 0.0141
15 | 498 | 0.0095
25 | 498 | 0.004
35 | 498 | 0.0122
45 | 498 | 0.3032
55 | 498 | 0.2041
65 | 498 | 0.5257
70 | 498 | 0.5623
75 | 498 | 0.7481
0 | 500 | 0.0146
15 | 500 | 0.008
25 | 500 | 0.0041
35 | 500 | 0.0112
45 | 500 | 0.3428
55 | 500 | 0.1742
65 | 500 | 0.5174
70 | 500 | 0.5785
75 | 500 | 0.7657
0 | 502 | 0.0144
15 | 502 | 0.0064
25 | 502 | 0.0041
35 | 502 | 0.0105
45 | 502 | 0.3659
55 | 502 | 0.1533
65 | 502 | 0.5011
70 | 502 | 0.5987
75 | 502 | 0.7805
0 | 504 | 0.0126
15 | 504 | 0.0046
25 | 504 | 0.0039
35 | 504 | 0.0101
45 | 504 | 0.3767
55 | 504 | 0.1391
65 | 504 | 0.4797
70 | 504 | 0.6225
75 | 504 | 0.7926
0 | 506 | 0.009
15 | 506 | 0.0029
25 | 506 | 0.004
35 | 506 | 0.0102
45 | 506 | 0.3832
55 | 506 | 0.1303
65 | 506 | 0.4569
70 | 506 | 0.6488
75 | 506 | 0.8023
0 | 508 | 0.0048
15 | 508 | 0.0015
25 | 508 | 0.0044
35 | 508 | 0.0108
45 | 508 | 0.3896
55 | 508 | 0.1261
65 | 508 | 0.436
70 | 508 | 0.676
75 | 508 | 0.81
0 | 510 | 0.0012
15 | 510 | 0.0003
25 | 510 | 0.0053
35 | 510 | 0.0121
45 | 510 | 0.3955
55 | 510 | 0.1257
65 | 510 | 0.4191
70 | 510 | 0.7031
75 | 510 | 0.8164
0 | 512 | 0
15 | 512 | 0
25 | 512 | 0.0065
35 | 512 | 0.0143
45 | 512 | 0.3959
55 | 512 | 0.1287
65 | 512 | 0.4073
70 | 512 | 0.7287
75 | 512 | 0.8211
0 | 514 | 0
15 | 514 | 0
25 | 514 | 0.0076
35 | 514 | 0.0181
45 | 514 | 0.3833
55 | 514 | 0.1351
65 | 514 | 0.4009
70 | 514 | 0.7521
75 | 514 | 0.8245
0 | 516 | 0
15 | 516 | 0
25 | 516 | 0.0078
35 | 516 | 0.0239
45 | 516 | 0.3518
55 | 516 | 0.1446
65 | 516 | 0.4001
70 | 516 | 0.772
75 | 516 | 0.8259
0 | 518 | 0
15 | 518 | 0
25 | 518 | 0.0071
35 | 518 | 0.032
45 | 518 | 0.3017
55 | 518 | 0.1567
65 | 518 | 0.4048
70 | 518 | 0.7879
75 | 518 | 0.8248
0 | 520 | 0
15 | 520 | 0
25 | 520 | 0.0057
35 | 520 | 0.0423
45 | 520 | 0.24
55 | 520 | 0.1707
65 | 520 | 0.4144
70 | 520 | 0.7995
75 | 520 | 0.8212
0 | 522 | 0
15 | 522 | 0
25 | 522 | 0.0044
35 | 522 | 0.0532
45 | 522 | 0.1788
55 | 522 | 0.1855
65 | 522 | 0.4289
70 | 522 | 0.807
75 | 522 | 0.8152
0 | 524 | 0
15 | 524 | 0
25 | 524 | 0.0035
35 | 524 | 0.0621
45 | 524 | 0.1284
55 | 524 | 0.1998
65 | 524 | 0.4479
70 | 524 | 0.8106
75 | 524 | 0.8069
0 | 526 | 0
15 | 526 | 0.0008
25 | 526 | 0.0029
35 | 526 | 0.0655
45 | 526 | 0.0923
55 | 526 | 0.2117
65 | 526 | 0.4709
70 | 526 | 0.8107
75 | 526 | 0.7967
0 | 528 | 0
15 | 528 | 0.0019
25 | 528 | 0.0025
35 | 528 | 0.0617
45 | 528 | 0.0688
55 | 528 | 0.2195
65 | 528 | 0.4968
70 | 528 | 0.8079
75 | 528 | 0.7853
0 | 530 | 0
15 | 530 | 0.0032
25 | 530 | 0.0024
35 | 530 | 0.0535
45 | 530 | 0.0533
55 | 530 | 0.2224
65 | 530 | 0.5249
70 | 530 | 0.8028
75 | 530 | 0.7732
0 | 532 | 0
15 | 532 | 0.0043
25 | 532 | 0.0023
35 | 532 | 0.0451
45 | 532 | 0.043
55 | 532 | 0.2198
65 | 532 | 0.5543
70 | 532 | 0.7963
75 | 532 | 0.7612
0 | 534 | 0
15 | 534 | 0.0046
25 | 534 | 0.0025
35 | 534 | 0.0389
45 | 534 | 0.0362
55 | 534 | 0.2116
65 | 534 | 0.5841
70 | 534 | 0.789
75 | 534 | 0.7496
0 | 536 | 0
15 | 536 | 0.0041
25 | 536 | 0.0028
35 | 536 | 0.0354
45 | 536 | 0.0316
55 | 536 | 0.1989
65 | 536 | 0.6133
70 | 536 | 0.7816
75 | 536 | 0.7389
0 | 538 | 0.0006
15 | 538 | 0.0032
25 | 538 | 0.0033
35 | 538 | 0.0343
45 | 538 | 0.0286
55 | 538 | 0.1834
65 | 538 | 0.6401
70 | 538 | 0.7744
75 | 538 | 0.7298
0 | 540 | 0.0016
15 | 540 | 0.0024
25 | 540 | 0.0041
35 | 540 | 0.0355
45 | 540 | 0.0267
55 | 540 | 0.1667
65 | 540 | 0.6642
70 | 540 | 0.7679
75 | 540 | 0.7223
0 | 542 | 0.0028
15 | 542 | 0.0018
25 | 542 | 0.0052
35 | 542 | 0.039
45 | 542 | 0.0257
55 | 542 | 0.1506
65 | 542 | 0.6848
70 | 542 | 0.7624
75 | 542 | 0.7165
0 | 544 | 0.0036
15 | 544 | 0.0015
25 | 544 | 0.0068
35 | 544 | 0.0449
45 | 544 | 0.0256
55 | 544 | 0.1363
65 | 544 | 0.7015
70 | 544 | 0.758
75 | 544 | 0.7126
0 | 546 | 0.0037
15 | 546 | 0.0012
25 | 546 | 0.0092
35 | 546 | 0.0527
45 | 546 | 0.0262
55 | 546 | 0.1245
65 | 546 | 0.714
70 | 546 | 0.7543
75 | 546 | 0.7105
0 | 548 | 0.0031
15 | 548 | 0.0011
25 | 548 | 0.0124
35 | 548 | 0.0618
45 | 548 | 0.0275
55 | 548 | 0.1156
65 | 548 | 0.7222
70 | 548 | 0.7514
75 | 548 | 0.71
0 | 550 | 0.0022
15 | 550 | 0.0011
25 | 550 | 0.0154
35 | 550 | 0.0714
45 | 550 | 0.0296
55 | 550 | 0.1092
65 | 550 | 0.7266
70 | 550 | 0.7494
75 | 550 | 0.7106
0 | 552 | 0.0013
15 | 552 | 0.0011
25 | 552 | 0.0166
35 | 552 | 0.0798
45 | 552 | 0.0327
55 | 552 | 0.1052
65 | 552 | 0.7278
70 | 552 | 0.7479
75 | 552 | 0.7122
0 | 554 | 0.0011
15 | 554 | 0.0012
25 | 554 | 0.015
35 | 554 | 0.0837
45 | 554 | 0.0368
55 | 554 | 0.1034
65 | 554 | 0.7264
70 | 554 | 0.7468
75 | 554 | 0.7144
0 | 556 | 0.0008
15 | 556 | 0.0015
25 | 556 | 0.0117
35 | 556 | 0.0785
45 | 556 | 0.0418
55 | 556 | 0.1035
65 | 556 | 0.7234
70 | 556 | 0.7458
75 | 556 | 0.7166
0 | 558 | 0.0006
15 | 558 | 0.0018
25 | 558 | 0.0086
35 | 558 | 0.0644
45 | 558 | 0.0479
55 | 558 | 0.1057
65 | 558 | 0.7198
70 | 558 | 0.7449
75 | 558 | 0.7183
0 | 560 | 0.0008
15 | 560 | 0.0027
25 | 560 | 0.0064
35 | 560 | 0.0471
45 | 560 | 0.0549
55 | 560 | 0.1098
65 | 560 | 0.7162
70 | 560 | 0.7441
75 | 560 | 0.7193
0 | 562 | 0.0018
15 | 562 | 0.0042
25 | 562 | 0.0051
35 | 562 | 0.0328
45 | 562 | 0.0625
55 | 562 | 0.1161
65 | 562 | 0.7131
70 | 562 | 0.7431
75 | 562 | 0.7196
0 | 564 | 0.0022
15 | 564 | 0.0058
25 | 564 | 0.0042
35 | 564 | 0.0232
45 | 564 | 0.0702
55 | 564 | 0.1249
65 | 564 | 0.7112
70 | 564 | 0.7422
75 | 564 | 0.7187
0 | 566 | 0.0021
15 | 566 | 0.0075
25 | 566 | 0.0036
35 | 566 | 0.0171
45 | 566 | 0.0771
55 | 566 | 0.1364
65 | 566 | 0.7104
70 | 566 | 0.7413
75 | 566 | 0.7167
0 | 568 | 0.0022
15 | 568 | 0.009
25 | 568 | 0.0032
35 | 568 | 0.0132
45 | 568 | 0.0824
55 | 568 | 0.1511
65 | 568 | 0.7108
70 | 568 | 0.7403
75 | 568 | 0.7138
0 | 570 | 0.0024
15 | 570 | 0.0094
25 | 570 | 0.003
35 | 570 | 0.0107
45 | 570 | 0.085
55 | 570 | 0.1693
65 | 570 | 0.7123
70 | 570 | 0.7393
75 | 570 | 0.7099
0 | 572 | 0.0029
15 | 572 | 0.008
25 | 572 | 0.0029
35 | 572 | 0.009
45 | 572 | 0.0843
55 | 572 | 0.1915
65 | 572 | 0.7146
70 | 572 | 0.7384
75 | 572 | 0.7053
0 | 574 | 0.0037
15 | 574 | 0.0058
25 | 574 | 0.0029
35 | 574 | 0.0078
45 | 574 | 0.0803
55 | 574 | 0.2183
65 | 574 | 0.7177
70 | 574 | 0.7377
75 | 574 | 0.7003
0 | 576 | 0.005
15 | 576 | 0.004
25 | 576 | 0.0031
35 | 576 | 0.007
45 | 576 | 0.0738
55 | 576 | 0.2495
65 | 576 | 0.7211
70 | 576 | 0.737
75 | 576 | 0.695
0 | 578 | 0.0067
15 | 578 | 0.0027
25 | 578 | 0.0033
35 | 578 | 0.0065
45 | 578 | 0.066
55 | 578 | 0.2849
65 | 578 | 0.7245
70 | 578 | 0.7366
75 | 578 | 0.69
0 | 580 | 0.0082
15 | 580 | 0.002
25 | 580 | 0.0038
35 | 580 | 0.0062
45 | 580 | 0.0582
55 | 580 | 0.3246
65 | 580 | 0.7278
70 | 580 | 0.7364
75 | 580 | 0.6854
0 | 582 | 0.008
15 | 582 | 0.0016
25 | 582 | 0.0046
35 | 582 | 0.006
45 | 582 | 0.0513
55 | 582 | 0.3672
65 | 582 | 0.7306
70 | 582 | 0.7365
75 | 582 | 0.6813
0 | 584 | 0.0062
15 | 584 | 0.0014
25 | 584 | 0.0058
35 | 584 | 0.0061
45 | 584 | 0.0455
55 | 584 | 0.4111
65 | 584 | 0.733
70 | 584 | 0.7365
75 | 584 | 0.678
0 | 586 | 0.0042
15 | 586 | 0.0011
25 | 586 | 0.0078
35 | 586 | 0.0063
45 | 586 | 0.041
55 | 586 | 0.4548
65 | 586 | 0.7348
70 | 586 | 0.7367
75 | 586 | 0.6757
0 | 588 | 0.0026
15 | 588 | 0.0009
25 | 588 | 0.0109
35 | 588 | 0.0066
45 | 588 | 0.0377
55 | 588 | 0.4968
65 | 588 | 0.7361
70 | 588 | 0.7372
75 | 588 | 0.6744
0 | 590 | 0.0019
15 | 590 | 0.0008
25 | 590 | 0.0154
35 | 590 | 0.0071
45 | 590 | 0.0353
55 | 590 | 0.5351
65 | 590 | 0.7367
70 | 590 | 0.7376
75 | 590 | 0.6742
0 | 592 | 0.0017
15 | 592 | 0.0008
25 | 592 | 0.0209
35 | 592 | 0.0078
45 | 592 | 0.0336
55 | 592 | 0.5677
65 | 592 | 0.7367
70 | 592 | 0.7383
75 | 592 | 0.675
0 | 594 | 0.0013
15 | 594 | 0.0009
25 | 594 | 0.026
35 | 594 | 0.0086
45 | 594 | 0.0327
55 | 594 | 0.5934
65 | 594 | 0.7362
70 | 594 | 0.739
75 | 594 | 0.6767
0 | 596 | 0.001
15 | 596 | 0.0008
25 | 596 | 0.0284
35 | 596 | 0.0098
45 | 596 | 0.0324
55 | 596 | 0.6112
65 | 596 | 0.7354
70 | 596 | 0.7399
75 | 596 | 0.6794
0 | 598 | 0.0008
15 | 598 | 0.0008
25 | 598 | 0.0257
35 | 598 | 0.0115
45 | 598 | 0.0327
55 | 598 | 0.621
65 | 598 | 0.7346
70 | 598 | 0.7406
75 | 598 | 0.6829
0 | 600 | 0.0008
15 | 600 | 0.0009
25 | 600 | 0.0192
35 | 600 | 0.0137
45 | 600 | 0.0336
55 | 600 | 0.6238
65 | 600 | 0.7337
70 | 600 | 0.7412
75 | 600 | 0.6868
0 | 602 | 0.0007
15 | 602 | 0.0008
25 | 602 | 0.013
35 | 602 | 0.0165
45 | 602 | 0.035
55 | 602 | 0.6212
65 | 602 | 0.7327
70 | 602 | 0.7418
75 | 602 | 0.6911
0 | 604 | 0.0006
15 | 604 | 0.001
25 | 604 | 0.0089
35 | 604 | 0.02
45 | 604 | 0.0371
55 | 604 | 0.6148
65 | 604 | 0.7318
70 | 604 | 0.7424
75 | 604 | 0.6955
0 | 606 | 0.0006
15 | 606 | 0.0012
25 | 606 | 0.0064
35 | 606 | 0.0239
45 | 606 | 0.0401
55 | 606 | 0.6073
65 | 606 | 0.7312
70 | 606 | 0.7429
75 | 606 | 0.7
0 | 608 | 0.0007
15 | 608 | 0.0014
25 | 608 | 0.005
35 | 608 | 0.0283
45 | 608 | 0.0439
55 | 608 | 0.6006
65 | 608 | 0.7308
70 | 608 | 0.7433
75 | 608 | 0.7043
0 | 610 | 0.0007
15 | 610 | 0.0017
25 | 610 | 0.0042
35 | 610 | 0.0328
45 | 610 | 0.0489
55 | 610 | 0.5958
65 | 610 | 0.7307
70 | 610 | 0.7438
75 | 610 | 0.708
0 | 612 | 0.0007
15 | 612 | 0.0023
25 | 612 | 0.0039
35 | 612 | 0.0367
45 | 612 | 0.0554
55 | 612 | 0.5936
65 | 612 | 0.7311
70 | 612 | 0.7444
75 | 612 | 0.711
0 | 614 | 0.0007
15 | 614 | 0.0032
25 | 614 | 0.0036
35 | 614 | 0.0393
45 | 614 | 0.0637
55 | 614 | 0.5946
65 | 614 | 0.732
70 | 614 | 0.7449
75 | 614 | 0.7134
0 | 616 | 0.0008
15 | 616 | 0.0046
25 | 616 | 0.0031
35 | 616 | 0.0397
45 | 616 | 0.0741
55 | 616 | 0.599
65 | 616 | 0.7333
70 | 616 | 0.7454
75 | 616 | 0.7152
0 | 618 | 0.0008
15 | 618 | 0.0072
25 | 618 | 0.0026
35 | 618 | 0.0378
45 | 618 | 0.0872
55 | 618 | 0.6062
65 | 618 | 0.7346
70 | 618 | 0.7459
75 | 618 | 0.7159
0 | 620 | 0.0007
15 | 620 | 0.0114
25 | 620 | 0.0023
35 | 620 | 0.0342
45 | 620 | 0.1035
55 | 620 | 0.616
65 | 620 | 0.7361
70 | 620 | 0.7466
75 | 620 | 0.7162
0 | 622 | 0.0008
15 | 622 | 0.0161
25 | 622 | 0.0022
35 | 622 | 0.0298
45 | 622 | 0.1238
55 | 622 | 0.6279
65 | 622 | 0.7381
70 | 622 | 0.7475
75 | 622 | 0.7163
0 | 624 | 0.0009
15 | 624 | 0.018
25 | 624 | 0.0021
35 | 624 | 0.0256
45 | 624 | 0.1485
55 | 624 | 0.6411
65 | 624 | 0.7403
70 | 624 | 0.7483
75 | 624 | 0.7157
0 | 626 | 0.0012
15 | 626 | 0.0157
25 | 626 | 0.002
35 | 626 | 0.022
45 | 626 | 0.1783
55 | 626 | 0.6553
65 | 626 | 0.7425
70 | 626 | 0.7493
75 | 626 | 0.7141
0 | 628 | 0.0013
15 | 628 | 0.0117
25 | 628 | 0.0021
35 | 628 | 0.0191
45 | 628 | 0.2132
55 | 628 | 0.6696
65 | 628 | 0.7448
70 | 628 | 0.7503
75 | 628 | 0.7117
0 | 630 | 0.0018
15 | 630 | 0.0086
25 | 630 | 0.0021
35 | 630 | 0.0169
45 | 630 | 0.2534
55 | 630 | 0.6831
65 | 630 | 0.7471
70 | 630 | 0.7516
75 | 630 | 0.7086
0 | 632 | 0.0027
15 | 632 | 0.0064
25 | 632 | 0.0023
35 | 632 | 0.0153
45 | 632 | 0.2986
55 | 632 | 0.6954
65 | 632 | 0.7493
70 | 632 | 0.7534
75 | 632 | 0.7054
0 | 634 | 0.0043
15 | 634 | 0.0046
25 | 634 | 0.0024
35 | 634 | 0.0141
45 | 634 | 0.3473
55 | 634 | 0.7058
65 | 634 | 0.7515
70 | 634 | 0.7556
75 | 634 | 0.7027
0 | 636 | 0.0068
15 | 636 | 0.0033
25 | 636 | 0.0027
35 | 636 | 0.0132
45 | 636 | 0.3968
55 | 636 | 0.714
65 | 636 | 0.7536
70 | 636 | 0.7573
75 | 636 | 0.7005
0 | 638 | 0.0111
15 | 638 | 0.0025
25 | 638 | 0.0031
35 | 638 | 0.0127
45 | 638 | 0.4438
55 | 638 | 0.7196
65 | 638 | 0.7555
70 | 638 | 0.7581
75 | 638 | 0.6987
0 | 640 | 0.0162
15 | 640 | 0.0021
25 | 640 | 0.0035
35 | 640 | 0.0124
45 | 640 | 0.4848
55 | 640 | 0.7223
65 | 640 | 0.7578
70 | 640 | 0.7587
75 | 640 | 0.6973
0 | 642 | 0.0175
15 | 642 | 0.0017
25 | 642 | 0.0041
35 | 642 | 0.0124
45 | 642 | 0.5162
55 | 642 | 0.7225
65 | 642 | 0.7604
70 | 642 | 0.7588
75 | 642 | 0.6964
0 | 644 | 0.0136
15 | 644 | 0.0015
25 | 644 | 0.0049
35 | 644 | 0.0125
45 | 644 | 0.5354
55 | 644 | 0.72
65 | 644 | 0.763
70 | 644 | 0.7588
75 | 644 | 0.6961
0 | 646 | 0.0087
15 | 646 | 0.0013
25 | 646 | 0.006
35 | 646 | 0.0127
45 | 646 | 0.5423
55 | 646 | 0.7151
65 | 646 | 0.7651
70 | 646 | 0.759
75 | 646 | 0.6963
0 | 648 | 0.0054
15 | 648 | 0.0011
25 | 648 | 0.0075
35 | 648 | 0.0129
45 | 648 | 0.5382
55 | 648 | 0.7082
65 | 648 | 0.7669
70 | 648 | 0.7594
75 | 648 | 0.6971
0 | 650 | 0.0038
15 | 650 | 0.0011
25 | 650 | 0.0095
35 | 650 | 0.0133
45 | 650 | 0.5263
55 | 650 | 0.7001
65 | 650 | 0.768
70 | 650 | 0.7598
75 | 650 | 0.6983
0 | 652 | 0.0028
15 | 652 | 0.0011
25 | 652 | 0.0121
35 | 652 | 0.0139
45 | 652 | 0.5111
55 | 652 | 0.6915
65 | 652 | 0.7685
70 | 652 | 0.7602
75 | 652 | 0.7002
0 | 654 | 0.0023
15 | 654 | 0.0011
25 | 654 | 0.0152
35 | 654 | 0.0148
45 | 654 | 0.4958
55 | 654 | 0.6828
65 | 654 | 0.7686
70 | 654 | 0.7607
75 | 654 | 0.7027
0 | 656 | 0.002
15 | 656 | 0.0011
25 | 656 | 0.0185
35 | 656 | 0.016
45 | 656 | 0.483
55 | 656 | 0.6744
65 | 656 | 0.7691
70 | 656 | 0.7612
75 | 656 | 0.7055
0 | 658 | 0.0015
15 | 658 | 0.0011
25 | 658 | 0.0213
35 | 658 | 0.0176
45 | 658 | 0.4741
55 | 658 | 0.6666
65 | 658 | 0.7699
70 | 658 | 0.7615
75 | 658 | 0.7087
0 | 660 | 0.0012
15 | 660 | 0.0011
25 | 660 | 0.0231
35 | 660 | 0.0196
45 | 660 | 0.4701
55 | 660 | 0.6602
65 | 660 | 0.7708
70 | 660 | 0.762
75 | 660 | 0.7122
0 | 662 | 0.0013
15 | 662 | 0.0013
25 | 662 | 0.0231
35 | 662 | 0.0221
45 | 662 | 0.4712
55 | 662 | 0.6555
65 | 662 | 0.7719
70 | 662 | 0.7625
75 | 662 | 0.716
0 | 664 | 0.0012
15 | 664 | 0.0015
25 | 664 | 0.0215
35 | 664 | 0.0253
45 | 664 | 0.4769
55 | 664 | 0.6525
65 | 664 | 0.773
70 | 664 | 0.7631
75 | 664 | 0.7198
0 | 666 | 0.001
15 | 666 | 0.0017
25 | 666 | 0.0189
35 | 666 | 0.0294
45 | 666 | 0.4872
55 | 666 | 0.6511
65 | 666 | 0.7741
70 | 666 | 0.7638
75 | 666 | 0.7237
0 | 668 | 0.001
15 | 668 | 0.0019
25 | 668 | 0.0162
35 | 668 | 0.0346
45 | 668 | 0.5015
55 | 668 | 0.6518
65 | 668 | 0.7754
70 | 668 | 0.7644
75 | 668 | 0.728
0 | 670 | 0.001
15 | 670 | 0.0021
25 | 670 | 0.0139
35 | 670 | 0.0415
45 | 670 | 0.5196
55 | 670 | 0.6543
65 | 670 | 0.7766
70 | 670 | 0.7653
75 | 670 | 0.7322
0 | 672 | 0.001
15 | 672 | 0.0025
25 | 672 | 0.0121
35 | 672 | 0.0503
45 | 672 | 0.5409
55 | 672 | 0.6581
65 | 672 | 0.7779
70 | 672 | 0.7662
75 | 672 | 0.7376
0 | 674 | 0.0011
15 | 674 | 0.0031
25 | 674 | 0.0108
35 | 674 | 0.0619
45 | 674 | 0.5649
55 | 674 | 0.6628
65 | 674 | 0.7792
70 | 674 | 0.7673
75 | 674 | 0.7464
0 | 676 | 0.0011
15 | 676 | 0.0038
25 | 676 | 0.0097
35 | 676 | 0.0769
45 | 676 | 0.5906
55 | 676 | 0.6676
65 | 676 | 0.7805
70 | 676 | 0.7688
75 | 676 | 0.7626
0 | 678 | 0.0008
15 | 678 | 0.0048
25 | 678 | 0.0087
35 | 678 | 0.0961
45 | 678 | 0.617
55 | 678 | 0.6724
65 | 678 | 0.7818
70 | 678 | 0.7706
75 | 678 | 0.7839
0 | 680 | 0.0011
15 | 680 | 0.0061
25 | 680 | 0.0078
35 | 680 | 0.1204
45 | 680 | 0.6428
55 | 680 | 0.6776
65 | 680 | 0.7831
70 | 680 | 0.7734
75 | 680 | 0.7973
0 | 682 | 0.0015
15 | 682 | 0.0081
25 | 682 | 0.0071
35 | 682 | 0.1506
45 | 682 | 0.6671
55 | 682 | 0.6839
65 | 682 | 0.7844
70 | 682 | 0.7776
75 | 682 | 0.7969
0 | 684 | 0.0014
15 | 684 | 0.0106
25 | 684 | 0.0066
35 | 684 | 0.1872
45 | 684 | 0.6886
55 | 684 | 0.6911
65 | 684 | 0.7857
70 | 684 | 0.7852
75 | 684 | 0.7857
0 | 686 | 0.0018
15 | 686 | 0.0135
25 | 686 | 0.0062
35 | 686 | 0.23
45 | 686 | 0.7055
55 | 686 | 0.6993
65 | 686 | 0.7873
70 | 686 | 0.7998
75 | 686 | 0.7707
0 | 688 | 0.0024
15 | 688 | 0.0165
25 | 688 | 0.0059
35 | 688 | 0.2787
45 | 688 | 0.7175
55 | 688 | 0.708
65 | 688 | 0.7891
70 | 688 | 0.8194
75 | 688 | 0.7595
0 | 690 | 0.0025
15 | 690 | 0.0188
25 | 690 | 0.0058
35 | 690 | 0.3299
45 | 690 | 0.7242
55 | 690 | 0.7169
65 | 690 | 0.792
70 | 690 | 0.8353
75 | 690 | 0.7535
0 | 692 | 0.0028
15 | 692 | 0.0194
25 | 692 | 0.0058
35 | 692 | 0.3803
45 | 692 | 0.7249
55 | 692 | 0.7257
65 | 692 | 0.7972
70 | 692 | 0.8421
75 | 692 | 0.7498
0 | 694 | 0.0035
15 | 694 | 0.0184
25 | 694 | 0.0058
35 | 694 | 0.424
45 | 694 | 0.7203
55 | 694 | 0.7342
65 | 694 | 0.8064
70 | 694 | 0.8399
75 | 694 | 0.747
0 | 696 | 0.0041
15 | 696 | 0.0164
25 | 696 | 0.0059
35 | 696 | 0.4531
45 | 696 | 0.7111
55 | 696 | 0.7424
65 | 696 | 0.8212
70 | 696 | 0.8304
75 | 696 | 0.7448
0 | 698 | 0.005
15 | 698 | 0.0141
25 | 698 | 0.006
35 | 698 | 0.4642
45 | 698 | 0.699
55 | 698 | 0.7499
65 | 698 | 0.8386
70 | 698 | 0.8188
75 | 698 | 0.743
0 | 700 | 0.0065
15 | 700 | 0.0118
25 | 700 | 0.0063
35 | 700 | 0.4585
45 | 700 | 0.6849
55 | 700 | 0.7569
65 | 700 | 0.8517
70 | 700 | 0.8103
75 | 700 | 0.7417
0 | 702 | 0.0086
15 | 702 | 0.0097
25 | 702 | 0.0067
35 | 702 | 0.4413
45 | 702 | 0.6684
55 | 702 | 0.7635
65 | 702 | 0.8575
70 | 702 | 0.8061
75 | 702 | 0.7407
0 | 704 | 0.0115
15 | 704 | 0.0082
25 | 704 | 0.0071
35 | 704 | 0.4188
45 | 704 | 0.6497
55 | 704 | 0.7691
65 | 704 | 0.8558
70 | 704 | 0.8044
75 | 704 | 0.7401
0 | 706 | 0.0144
15 | 706 | 0.007
25 | 706 | 0.0077
35 | 706 | 0.3964
45 | 706 | 0.6298
55 | 706 | 0.7742
65 | 706 | 0.8473
70 | 706 | 0.8042
75 | 706 | 0.7403
0 | 708 | 0.0172
15 | 708 | 0.0061
25 | 708 | 0.0084
35 | 708 | 0.3771
45 | 708 | 0.6106
55 | 708 | 0.7788
65 | 708 | 0.8355
70 | 708 | 0.8049
75 | 708 | 0.7414
0 | 710 | 0.0188
15 | 710 | 0.0055
25 | 710 | 0.0093
35 | 710 | 0.3627
45 | 710 | 0.5937
55 | 710 | 0.7828
65 | 710 | 0.8252
70 | 710 | 0.806
75 | 710 | 0.7433
0 | 712 | 0.0183
15 | 712 | 0.005
25 | 712 | 0.0103
35 | 712 | 0.3534
45 | 712 | 0.5799
55 | 712 | 0.7868
65 | 712 | 0.8188
70 | 712 | 0.8074
75 | 712 | 0.7464
0 | 714 | 0.0161
15 | 714 | 0.0046
25 | 714 | 0.0117
35 | 714 | 0.3494
45 | 714 | 0.5692
55 | 714 | 0.7911
65 | 714 | 0.8155
70 | 714 | 0.8092
75 | 714 | 0.7513
0 | 716 | 0.0132
15 | 716 | 0.0043
25 | 716 | 0.0133
35 | 716 | 0.3508
45 | 716 | 0.5613
55 | 716 | 0.7966
65 | 716 | 0.8141
70 | 716 | 0.8113
75 | 716 | 0.759
0 | 718 | 0.0108
15 | 718 | 0.0041
25 | 718 | 0.0154
35 | 718 | 0.3566
45 | 718 | 0.5562
55 | 718 | 0.8039
65 | 718 | 0.8142
70 | 718 | 0.8136
75 | 718 | 0.7702
0 | 720 | 0.0091
15 | 720 | 0.004
25 | 720 | 0.0181
35 | 720 | 0.3673
45 | 720 | 0.5537
55 | 720 | 0.8146
65 | 720 | 0.8149
70 | 720 | 0.8161
75 | 720 | 0.7857
0 | 722 | 0.0075
15 | 722 | 0.0039
25 | 722 | 0.0215
35 | 722 | 0.3836
45 | 722 | 0.5538
55 | 722 | 0.8289
65 | 722 | 0.8158
70 | 722 | 0.8193
75 | 722 | 0.8049
0 | 724 | 0.0062
15 | 724 | 0.0039
25 | 724 | 0.0259
35 | 724 | 0.4048
45 | 724 | 0.556
55 | 724 | 0.843
65 | 724 | 0.8175
70 | 724 | 0.8233
75 | 724 | 0.824
0 | 726 | 0.0052
15 | 726 | 0.0039
25 | 726 | 0.0316
35 | 726 | 0.431
45 | 726 | 0.561
55 | 726 | 0.8535
65 | 726 | 0.8196
70 | 726 | 0.8286
75 | 726 | 0.8382
0 | 728 | 0.0046
15 | 728 | 0.0038
25 | 728 | 0.0391
35 | 728 | 0.4621
45 | 728 | 0.5681
55 | 728 | 0.8582
65 | 728 | 0.8217
70 | 728 | 0.8356
75 | 728 | 0.8448
0 | 730 | 0.0044
15 | 730 | 0.004
25 | 730 | 0.0492
35 | 730 | 0.498
45 | 730 | 0.5769
55 | 730 | 0.8559
65 | 730 | 0.8246
70 | 730 | 0.8446
75 | 730 | 0.8437
0 | 732 | 0.0038
15 | 732 | 0.0042
25 | 732 | 0.0628
35 | 732 | 0.5381
45 | 732 | 0.5879
55 | 732 | 0.8471
65 | 732 | 0.8284
70 | 732 | 0.8564
75 | 732 | 0.8372
0 | 734 | 0.0034
15 | 734 | 0.0044
25 | 734 | 0.0811
35 | 734 | 0.5799
45 | 734 | 0.6012
55 | 734 | 0.8356
65 | 734 | 0.8324
70 | 734 | 0.8709
75 | 734 | 0.8283
0 | 736 | 0.0035
15 | 736 | 0.0048
25 | 736 | 0.1054
35 | 736 | 0.6193
45 | 736 | 0.6159
55 | 736 | 0.8255
65 | 736 | 0.8377
70 | 736 | 0.886
75 | 736 | 0.8198
0 | 738 | 0.0033
15 | 738 | 0.0051
25 | 738 | 0.1373
35 | 738 | 0.6551
45 | 738 | 0.6322
55 | 738 | 0.8182
65 | 738 | 0.8438
70 | 738 | 0.8998
75 | 738 | 0.8132
0 | 740 | 0.003
15 | 740 | 0.0054
25 | 740 | 0.1773
35 | 740 | 0.686
45 | 740 | 0.6503
55 | 740 | 0.8135
65 | 740 | 0.8509
70 | 740 | 0.9097
75 | 740 | 0.809
0 | 742 | 0.0032
15 | 742 | 0.006
25 | 742 | 0.225
35 | 742 | 0.7121
45 | 742 | 0.6704
55 | 742 | 0.8108
65 | 742 | 0.86
70 | 742 | 0.9145
75 | 742 | 0.8068
0 | 744 | 0.0032
15 | 744 | 0.0068
25 | 744 | 0.2777
35 | 744 | 0.7301
45 | 744 | 0.6928
55 | 744 | 0.8093
65 | 744 | 0.8711
70 | 744 | 0.9139
75 | 744 | 0.8063
0 | 746 | 0.003
15 | 746 | 0.0077
25 | 746 | 0.3298
35 | 746 | 0.7395
45 | 746 | 0.717
55 | 746 | 0.8092
65 | 746 | 0.8836
70 | 746 | 0.9084
75 | 746 | 0.807
0 | 748 | 0.0026
15 | 748 | 0.0085
25 | 748 | 0.3727
35 | 748 | 0.7394
45 | 748 | 0.7435
55 | 748 | 0.8098
65 | 748 | 0.8967
70 | 748 | 0.9003
75 | 748 | 0.8087
0 | 750 | 0.0032
15 | 750 | 0.0098
25 | 750 | 0.3981
35 | 750 | 0.7301
45 | 750 | 0.7712
55 | 750 | 0.8111
65 | 750 | 0.9094
70 | 750 | 0.8909
75 | 750 | 0.8108
0 | 752 | 0.0033
15 | 752 | 0.0112
25 | 752 | 0.4026
35 | 752 | 0.7124
45 | 752 | 0.7988
55 | 752 | 0.8131
65 | 752 | 0.9195
70 | 752 | 0.8819
75 | 752 | 0.8132
0 | 754 | 0.0033
15 | 754 | 0.0131
25 | 754 | 0.3894
35 | 754 | 0.6891
45 | 754 | 0.8238
55 | 754 | 0.8152
65 | 754 | 0.9263
70 | 754 | 0.8746
75 | 754 | 0.8162
0 | 756 | 0.0036
15 | 756 | 0.0157
25 | 756 | 0.3666
35 | 756 | 0.6623
45 | 756 | 0.8419
55 | 756 | 0.817
65 | 756 | 0.9288
70 | 756 | 0.869
75 | 756 | 0.8195
0 | 758 | 0.0038
15 | 758 | 0.0187
25 | 758 | 0.3421
35 | 758 | 0.633
45 | 758 | 0.8514
55 | 758 | 0.8195
65 | 758 | 0.9269
70 | 758 | 0.8653
75 | 758 | 0.8231
0 | 760 | 0.0043
15 | 760 | 0.0227
25 | 760 | 0.3209
35 | 760 | 0.6046
45 | 760 | 0.8524
55 | 760 | 0.8227
65 | 760 | 0.9221
70 | 760 | 0.8627
75 | 760 | 0.8268
0 | 762 | 0.0047
15 | 762 | 0.0281
25 | 762 | 0.3052
35 | 762 | 0.5782
45 | 762 | 0.8495
55 | 762 | 0.8264
65 | 762 | 0.9154
70 | 762 | 0.8611
75 | 762 | 0.8312
0 | 764 | 0.0056
15 | 764 | 0.0349
25 | 764 | 0.2955
35 | 764 | 0.5543
45 | 764 | 0.8445
55 | 764 | 0.8302
65 | 764 | 0.9082
70 | 764 | 0.8607
75 | 764 | 0.8359
0 | 766 | 0.0062
15 | 766 | 0.0441
25 | 766 | 0.2911
35 | 766 | 0.5338
45 | 766 | 0.8398
55 | 766 | 0.8345
65 | 766 | 0.9009
70 | 766 | 0.8611
75 | 766 | 0.8409
0 | 768 | 0.0071
15 | 768 | 0.0567
25 | 768 | 0.2902
35 | 768 | 0.5165
45 | 768 | 0.8355
55 | 768 | 0.8396
65 | 768 | 0.8946
70 | 768 | 0.8621
75 | 768 | 0.846
0 | 770 | 0.0078
15 | 770 | 0.074
25 | 770 | 0.2907
35 | 770 | 0.5033
45 | 770 | 0.832
55 | 770 | 0.8453
65 | 770 | 0.8894
70 | 770 | 0.8636
75 | 770 | 0.8516
0 | 772 | 0.0091
15 | 772 | 0.0975
25 | 772 | 0.2918
35 | 772 | 0.4936
45 | 772 | 0.8289
55 | 772 | 0.8516
65 | 772 | 0.8856
70 | 772 | 0.866
75 | 772 | 0.8569
0 | 774 | 0.0106
15 | 774 | 0.1296
25 | 774 | 0.295
35 | 774 | 0.4879
45 | 774 | 0.8253
55 | 774 | 0.8586
65 | 774 | 0.8828
70 | 774 | 0.8687
75 | 774 | 0.8614
0 | 776 | 0.0125
15 | 776 | 0.1717
25 | 776 | 0.3019
35 | 776 | 0.4864
45 | 776 | 0.8216
55 | 776 | 0.8663
65 | 776 | 0.8811
70 | 776 | 0.8721
75 | 776 | 0.8652
0 | 778 | 0.0147
15 | 778 | 0.2238
25 | 778 | 0.3132
35 | 778 | 0.4889
45 | 778 | 0.8179
55 | 778 | 0.8748
65 | 778 | 0.8802
70 | 778 | 0.8757
75 | 778 | 0.8671
0 | 780 | 0.0175
15 | 780 | 0.2814
25 | 780 | 0.3293
35 | 780 | 0.496
45 | 780 | 0.8148
55 | 780 | 0.8828
65 | 780 | 0.8799
70 | 780 | 0.8802
75 | 780 | 0.8669
0 | 782 | 0.0223
15 | 782 | 0.3361
25 | 782 | 0.3506
35 | 782 | 0.507
45 | 782 | 0.8118
55 | 782 | 0.8899
65 | 782 | 0.8806
70 | 782 | 0.885
75 | 782 | 0.8646
0 | 784 | 0.0267
15 | 784 | 0.3764
25 | 784 | 0.3775
35 | 784 | 0.5207
45 | 784 | 0.8084
55 | 784 | 0.896
65 | 784 | 0.8815
70 | 784 | 0.8903
75 | 784 | 0.8607
0 | 786 | 0.0331
15 | 786 | 0.3953
25 | 786 | 0.4101
35 | 786 | 0.5361
45 | 786 | 0.8061
55 | 786 | 0.9004
65 | 786 | 0.883
70 | 786 | 0.8956
75 | 786 | 0.8559
0 | 788 | 0.0422
15 | 788 | 0.3935
25 | 788 | 0.4476
35 | 788 | 0.552
45 | 788 | 0.8047
55 | 788 | 0.9021
65 | 788 | 0.8852
70 | 788 | 0.9011
75 | 788 | 0.8499
0 | 790 | 0.0546
15 | 790 | 0.3783
25 | 790 | 0.4905
35 | 790 | 0.5652
45 | 790 | 0.8038
55 | 790 | 0.9011
65 | 790 | 0.8877
70 | 790 | 0.9061
75 | 790 | 0.8438
0 | 792 | 0.0714
15 | 792 | 0.3549
25 | 792 | 0.5381
35 | 792 | 0.576
45 | 792 | 0.8035
55 | 792 | 0.8983
65 | 792 | 0.8907
70 | 792 | 0.9095
75 | 792 | 0.8382
0 | 794 | 0.0944
15 | 794 | 0.3281
25 | 794 | 0.5872
35 | 794 | 0.5845
45 | 794 | 0.8043
55 | 794 | 0.8934
65 | 794 | 0.8941
70 | 794 | 0.9118
75 | 794 | 0.8331
0 | 796 | 0.1258
15 | 796 | 0.303
25 | 796 | 0.6347
35 | 796 | 0.5931
45 | 796 | 0.8061
55 | 796 | 0.8886
65 | 796 | 0.8979
70 | 796 | 0.9128
75 | 796 | 0.8285
0 | 798 | 0.1689
15 | 798 | 0.2813
25 | 798 | 0.6804
35 | 798 | 0.603
45 | 798 | 0.8086
55 | 798 | 0.8833
65 | 798 | 0.9019
70 | 798 | 0.9126
75 | 798 | 0.8246
0 | 800 | 0.2248
15 | 800 | 0.2643
25 | 800 | 0.7192
35 | 800 | 0.6163
45 | 800 | 0.8128
55 | 800 | 0.8771
65 | 800 | 0.9061
70 | 800 | 0.911
75 | 800 | 0.8215
0 | 802 | 0.2904
15 | 802 | 0.2522
25 | 802 | 0.7468
35 | 802 | 0.6312
45 | 802 | 0.8179
55 | 802 | 0.8717
65 | 802 | 0.9097
70 | 802 | 0.9081
75 | 802 | 0.8187
0 | 804 | 0.3536
15 | 804 | 0.2445
25 | 804 | 0.7604
35 | 804 | 0.649
45 | 804 | 0.8239
55 | 804 | 0.867
65 | 804 | 0.9135
70 | 804 | 0.905
75 | 804 | 0.8164
0 | 806 | 0.3999
15 | 806 | 0.241
25 | 806 | 0.76
35 | 806 | 0.668
45 | 806 | 0.831
55 | 806 | 0.8634
65 | 806 | 0.9164
70 | 806 | 0.9013
75 | 806 | 0.8147
0 | 808 | 0.4158
15 | 808 | 0.2414
25 | 808 | 0.7473
35 | 808 | 0.6889
45 | 808 | 0.8387
55 | 808 | 0.8615
65 | 808 | 0.9186
70 | 808 | 0.8974
75 | 808 | 0.814
0 | 810 | 0.4037
15 | 810 | 0.2463
25 | 810 | 0.7253
35 | 810 | 0.709
45 | 810 | 0.8468
55 | 810 | 0.8598
65 | 810 | 0.9202
70 | 810 | 0.8937
75 | 810 | 0.8134
0 | 812 | 0.3742
15 | 812 | 0.2509
25 | 812 | 0.7014
35 | 812 | 0.7269
45 | 812 | 0.8556
55 | 812 | 0.8589
65 | 812 | 0.9217
70 | 812 | 0.8918
75 | 812 | 0.8147
0 | 814 | 0.3393
15 | 814 | 0.2615
25 | 814 | 0.6715
35 | 814 | 0.7462
45 | 814 | 0.8648
55 | 814 | 0.8583
65 | 814 | 0.9215
70 | 814 | 0.8887
75 | 814 | 0.8151
0 | 816 | 0.3067
15 | 816 | 0.2768
25 | 816 | 0.6411
35 | 816 | 0.7654
45 | 816 | 0.8741
55 | 816 | 0.8586
65 | 816 | 0.9201
70 | 816 | 0.886
75 | 816 | 0.8154
0 | 818 | 0.2802
15 | 818 | 0.2969
25 | 818 | 0.613
35 | 818 | 0.7828
45 | 818 | 0.8825
55 | 818 | 0.8595
65 | 818 | 0.9182
70 | 818 | 0.8836
75 | 818 | 0.8167
0 | 820 | 0.2583
15 | 820 | 0.3209
25 | 820 | 0.5881
35 | 820 | 0.7988
45 | 820 | 0.8896
55 | 820 | 0.8607
65 | 820 | 0.916
70 | 820 | 0.8816
75 | 820 | 0.8179
0 | 822 | 0.2416
15 | 822 | 0.3519
25 | 822 | 0.5652
35 | 822 | 0.8114
45 | 822 | 0.8958
55 | 822 | 0.8622
65 | 822 | 0.9138
70 | 822 | 0.88
75 | 822 | 0.8197
0 | 824 | 0.232
15 | 824 | 0.3879
25 | 824 | 0.5437
35 | 824 | 0.8226
45 | 824 | 0.9001
55 | 824 | 0.8643
65 | 824 | 0.9115
70 | 824 | 0.8791
75 | 824 | 0.8215
0 | 826 | 0.2242
15 | 826 | 0.4299
25 | 826 | 0.5229
35 | 826 | 0.8317
45 | 826 | 0.9033
55 | 826 | 0.8669
65 | 826 | 0.9094
70 | 826 | 0.8785
75 | 826 | 0.8239
0 | 828 | 0.2207
15 | 828 | 0.4798
25 | 828 | 0.5033
35 | 828 | 0.8371
45 | 828 | 0.9036
55 | 828 | 0.8702
65 | 828 | 0.9077
70 | 828 | 0.8781
75 | 828 | 0.8269
0 | 830 | 0.2203
15 | 830 | 0.5337
25 | 830 | 0.4847
35 | 830 | 0.8417
45 | 830 | 0.9033
55 | 830 | 0.8741
65 | 830 | 0.9065
70 | 830 | 0.8791
75 | 830 | 0.8302
0 | 832 | 0.2231
15 | 832 | 0.5933
25 | 832 | 0.4677
35 | 832 | 0.8445
45 | 832 | 0.9015
55 | 832 | 0.8778
65 | 832 | 0.9058
70 | 832 | 0.8795
75 | 832 | 0.8335
0 | 834 | 0.2285
15 | 834 | 0.6548
25 | 834 | 0.4523
35 | 834 | 0.8451
45 | 834 | 0.8995
55 | 834 | 0.8819
65 | 834 | 0.9047
70 | 834 | 0.8803
75 | 834 | 0.8372
0 | 836 | 0.2388
15 | 836 | 0.7133
25 | 836 | 0.4405
35 | 836 | 0.8438
45 | 836 | 0.8961
55 | 836 | 0.8858
65 | 836 | 0.9035
70 | 836 | 0.8813
75 | 836 | 0.8408
0 | 838 | 0.2515
15 | 838 | 0.7637
25 | 838 | 0.4326
35 | 838 | 0.8417
45 | 838 | 0.893
55 | 838 | 0.8898
65 | 838 | 0.9029
70 | 838 | 0.8818
75 | 838 | 0.8447
0 | 840 | 0.2685
15 | 840 | 0.7994
25 | 840 | 0.4263
35 | 840 | 0.8382
45 | 840 | 0.8888
55 | 840 | 0.8936
65 | 840 | 0.9032
70 | 840 | 0.8832
75 | 840 | 0.8486
0 | 842 | 0.2914
15 | 842 | 0.8186
25 | 842 | 0.4255
35 | 842 | 0.8366
45 | 842 | 0.8849
55 | 842 | 0.8967
65 | 842 | 0.9029
70 | 842 | 0.8844
75 | 842 | 0.8528
0 | 844 | 0.3175
15 | 844 | 0.8216
25 | 844 | 0.4259
35 | 844 | 0.8334
45 | 844 | 0.8816
55 | 844 | 0.8993
65 | 844 | 0.9033
70 | 844 | 0.8861
75 | 844 | 0.8567
0 | 846 | 0.3521
15 | 846 | 0.8071
25 | 846 | 0.4294
35 | 846 | 0.8313
45 | 846 | 0.878
55 | 846 | 0.9022
65 | 846 | 0.9037
70 | 846 | 0.8882
75 | 846 | 0.8612
0 | 848 | 0.3935
15 | 848 | 0.7794
25 | 848 | 0.4351
35 | 848 | 0.8298
45 | 848 | 0.8743
55 | 848 | 0.9033
65 | 848 | 0.904
70 | 848 | 0.8895
75 | 848 | 0.8655
0 | 850 | 0.4412
15 | 850 | 0.7427
25 | 850 | 0.4433
35 | 850 | 0.8278
45 | 850 | 0.8695
55 | 850 | 0.905
65 | 850 | 0.9042
70 | 850 | 0.8909
75 | 850 | 0.8693
0 | 852 | 0.4976
15 | 852 | 0.6991
25 | 852 | 0.4547
35 | 852 | 0.8277
45 | 852 | 0.8667
55 | 852 | 0.9055
65 | 852 | 0.9051
70 | 852 | 0.8942
75 | 852 | 0.8746
0 | 854 | 0.5596
15 | 854 | 0.6518
25 | 854 | 0.4677
35 | 854 | 0.8276
45 | 854 | 0.8628
55 | 854 | 0.9062
65 | 854 | 0.906
70 | 854 | 0.8955
75 | 854 | 0.8783
0 | 856 | 0.6327
15 | 856 | 0.611
25 | 856 | 0.4835
35 | 856 | 0.8286
45 | 856 | 0.8596
55 | 856 | 0.905
65 | 856 | 0.9058
70 | 856 | 0.8968
75 | 856 | 0.8831
0 | 858 | 0.7013
15 | 858 | 0.5681
25 | 858 | 0.5017
35 | 858 | 0.8309
45 | 858 | 0.8563
55 | 858 | 0.9048
65 | 858 | 0.9069
70 | 858 | 0.9005
75 | 858 | 0.8851
0 | 860 | 0.7754
15 | 860 | 0.5381
25 | 860 | 0.5217
35 | 860 | 0.8331
45 | 860 | 0.8542
55 | 860 | 0.9038
65 | 860 | 0.9072
70 | 860 | 0.9026
75 | 860 | 0.8882
0 | 862 | 0.8221
15 | 862 | 0.4988
25 | 862 | 0.5436
35 | 862 | 0.8356
45 | 862 | 0.8513
55 | 862 | 0.9005
65 | 862 | 0.9072
70 | 862 | 0.9049
75 | 862 | 0.8921
0 | 864 | 0.8625
15 | 864 | 0.4735
25 | 864 | 0.5697
35 | 864 | 0.8363
45 | 864 | 0.8502
55 | 864 | 0.901
65 | 864 | 0.9093
70 | 864 | 0.9062
75 | 864 | 0.8953
0 | 866 | 0.8734
15 | 866 | 0.447
25 | 866 | 0.594
35 | 866 | 0.8368
45 | 866 | 0.8489
55 | 866 | 0.8987
65 | 866 | 0.9104
70 | 866 | 0.9089
75 | 866 | 0.8958
0 | 868 | 0.8646
15 | 868 | 0.4265
25 | 868 | 0.6227
35 | 868 | 0.8414
45 | 868 | 0.8468
55 | 868 | 0.898
65 | 868 | 0.9123
70 | 868 | 0.9126
75 | 868 | 0.8974
0 | 870 | 0.8431
15 | 870 | 0.4127
25 | 870 | 0.65
35 | 870 | 0.8406
45 | 870 | 0.8423
55 | 870 | 0.899
65 | 870 | 0.9137
70 | 870 | 0.9154
75 | 870 | 0.8978
0 | 872 | 0.7965
15 | 872 | 0.3953
25 | 872 | 0.6769
35 | 872 | 0.8437
45 | 872 | 0.8434
55 | 872 | 0.8954
65 | 872 | 0.9129
70 | 872 | 0.9172
75 | 872 | 0.896
0 | 874 | 0.7453
15 | 874 | 0.3898
25 | 874 | 0.7058
35 | 874 | 0.8446
45 | 874 | 0.8431
55 | 874 | 0.8941
65 | 874 | 0.9134
70 | 874 | 0.9243
75 | 874 | 0.8985
0 | 876 | 0.6917
15 | 876 | 0.383
25 | 876 | 0.7348
35 | 876 | 0.8473
45 | 876 | 0.8447
55 | 876 | 0.8915
65 | 876 | 0.9159
70 | 876 | 0.9219
75 | 876 | 0.8935
0 | 878 | 0.6487
15 | 878 | 0.3821
25 | 878 | 0.7659
35 | 878 | 0.8481
45 | 878 | 0.8446
55 | 878 | 0.8942
65 | 878 | 0.9169
70 | 878 | 0.9276
75 | 878 | 0.893
0 | 880 | 0.5982
15 | 880 | 0.3806
25 | 880 | 0.7852
35 | 880 | 0.8534
45 | 880 | 0.8448
55 | 880 | 0.8953
65 | 880 | 0.9185
70 | 880 | 0.9268
75 | 880 | 0.8895
0 | 882 | 0.5395
15 | 882 | 0.3801
25 | 882 | 0.8145
35 | 882 | 0.8566
45 | 882 | 0.8418
55 | 882 | 0.8931
65 | 882 | 0.9197
70 | 882 | 0.9319
75 | 882 | 0.8889
0 | 884 | 0.5043
15 | 884 | 0.3793
25 | 884 | 0.8284
35 | 884 | 0.8652
45 | 884 | 0.8438
55 | 884 | 0.8928
65 | 884 | 0.9215
70 | 884 | 0.9329
75 | 884 | 0.8842
0 | 886 | 0.4726
15 | 886 | 0.3947
25 | 886 | 0.8509
35 | 886 | 0.8656
45 | 886 | 0.8452
55 | 886 | 0.8943
65 | 886 | 0.9232
70 | 886 | 0.9364
75 | 886 | 0.8823
0 | 888 | 0.4448
15 | 888 | 0.4054
25 | 888 | 0.8652
35 | 888 | 0.8724
45 | 888 | 0.8441
55 | 888 | 0.8902
65 | 888 | 0.9272
70 | 888 | 0.9343
75 | 888 | 0.879
0 | 890 | 0.4262
15 | 890 | 0.4133
25 | 890 | 0.8682
35 | 890 | 0.8761
45 | 890 | 0.8471
55 | 890 | 0.8951
65 | 890 | 0.9239
70 | 890 | 0.9387
75 | 890 | 0.8792
0 | 892 | 0.4165
15 | 892 | 0.4204
25 | 892 | 0.8702
35 | 892 | 0.8761
45 | 892 | 0.8457
55 | 892 | 0.8931
65 | 892 | 0.928
70 | 892 | 0.9395
75 | 892 | 0.8756
0 | 894 | 0.403
15 | 894 | 0.4467
25 | 894 | 0.8686
35 | 894 | 0.8789
45 | 894 | 0.843
55 | 894 | 0.8972
65 | 894 | 0.9312
70 | 894 | 0.9409
75 | 894 | 0.8676
0 | 896 | 0.3917
15 | 896 | 0.4661
25 | 896 | 0.8797
35 | 896 | 0.8805
45 | 896 | 0.846
55 | 896 | 0.8916
65 | 896 | 0.9316
70 | 896 | 0.9387
75 | 896 | 0.8646
0 | 898 | 0.3819
15 | 898 | 0.4927
25 | 898 | 0.8891
35 | 898 | 0.889
45 | 898 | 0.8526
55 | 898 | 0.8943
65 | 898 | 0.9351
70 | 898 | 0.9384
75 | 898 | 0.8684
0 | 900 | 0.394
15 | 900 | 0.5218
25 | 900 | 0.8884
35 | 900 | 0.8849
45 | 900 | 0.852
55 | 900 | 0.8964
65 | 900 | 0.9352
70 | 900 | 0.9382
75 | 900 | 0.865