## Sheet1
0 | 250 | 0
15 | 250 | 0
25 | 250 | 0
35 | 250 | 0
45 | 250 | 0
55 | 250 | 0
65 | 250 | 0
70 | 250 | 0
75 | 250 | 0
0 | 252 | 0
15 | 252 | 0
25 | 252 | 0
35 | 252 | 0
45 | 252 | 0
55 | 252 | 0
65 | 252 | 0
70 | 252 | 0
75 | 252 | 0
0 | 254 | 0
15 | 254 | 0
25 | 254 | 0
35 | 254 | 0
45 | 254 | 0
55 | 254 | 0
65 | 254 | 0
70 | 254 | 0
75 | 254 | 0
0 | 256 | 0
15 | 256 | 0
25 | 256 | 0
35 | 256 | 0
45 | 256 | 0
55 | 256 | 0
65 | 256 | 0
70 | 256 | 0
75 | 256 | 0
0 | 258 | 0
15 | 258 | 0
25 | 258 | 0
35 | 258 | 0
45 | 258 | 0
55 | 258 | 0
65 | 258 | 0
70 | 258 | 0
75 | 258 | 0
0 | 260 | 0
15 | 260 | 0
25 | 260 | 0
35 | 260 | 0
45 | 260 | 0
55 | 260 | 0
65 | 260 | 0
70 | 260 | 0
75 | 260 | 0
0 | 262 | 0
15 | 262 | 0
25 | 262 | 0
35 | 262 | 0
45 | 262 | 0
55 | 262 | 0
65 | 262 | 0
70 | 262 | 0
75 | 262 | 0
0 | 264 | 0
15 | 264 | 0
25 | 264 | 0
35 | 264 | 0
45 | 264 | 0
55 | 264 | 0
65 | 264 | 0
70 | 264 | 0
75 | 264 | 0
0 | 266 | 0
15 | 266 | 0
25 | 266 | 0
35 | 266 | 0
45 | 266 | 0
55 | 266 | 0
65 | 266 | 0
70 | 266 | 0
75 | 266 | 0
0 | 268 | 0
15 | 268 | 0
25 | 268 | 0
35 | 268 | 0
45 | 268 | 0
55 | 268 | 0
65 | 268 | 0
70 | 268 | 0
75 | 268 | 0
0 | 270 | 0
15 | 270 | 0
25 | 270 | 0
35 | 270 | 0
45 | 270 | 0
55 | 270 | 0
65 | 270 | 0
70 | 270 | 0
75 | 270 | 0
0 | 272 | 0
15 | 272 | 0
25 | 272 | 0
35 | 272 | 0
45 | 272 | 0
55 | 272 | 0
65 | 272 | 0
70 | 272 | 0
75 | 272 | 0
0 | 274 | 0
15 | 274 | 0
25 | 274 | 0
35 | 274 | 0
45 | 274 | 0
55 | 274 | 0
65 | 274 | 0
70 | 274 | 0
75 | 274 | 0
0 | 276 | 0
15 | 276 | 0
25 | 276 | 0
35 | 276 | 0
45 | 276 | 0
55 | 276 | 0
65 | 276 | 0
70 | 276 | 0
75 | 276 | 0
0 | 278 | 0
15 | 278 | 0
25 | 278 | 0
35 | 278 | 0
45 | 278 | 0
55 | 278 | 0
65 | 278 | 0
70 | 278 | 0
75 | 278 | 0
0 | 280 | 0
15 | 280 | 0
25 | 280 | 0
35 | 280 | 0
45 | 280 | 0
55 | 280 | 0
65 | 280 | 0
70 | 280 | 0
75 | 280 | 0
0 | 282 | 0
15 | 282 | 0
25 | 282 | 0
35 | 282 | 0
45 | 282 | 0
55 | 282 | 0
65 | 282 | 0
70 | 282 | 0
75 | 282 | 0
0 | 284 | 0
15 | 284 | 0
25 | 284 | 0
35 | 284 | 0
45 | 284 | 0
55 | 284 | 0
65 | 284 | 0
70 | 284 | 0
75 | 284 | 0
0 | 286 | 0
15 | 286 | 0
25 | 286 | 0
35 | 286 | 0
45 | 286 | 0
55 | 286 | 0
65 | 286 | 0
70 | 286 | 0
75 | 286 | 0
0 | 288 | 0
15 | 288 | 0
25 | 288 | 0
35 | 288 | 0
45 | 288 | 0
55 | 288 | 0
65 | 288 | 0
70 | 288 | 0
75 | 288 | 0
0 | 290 | 0
15 | 290 | 0
25 | 290 | 0
35 | 290 | 0
45 | 290 | 0
55 | 290 | 0
65 | 290 | 0
70 | 290 | 0
75 | 290 | 0
0 | 292 | 0
15 | 292 | 0
25 | 292 | 0
35 | 292 | 0
45 | 292 | 0
55 | 292 | 0
65 | 292 | 0
70 | 292 | 0
75 | 292 | 0
0 | 294 | 0
15 | 294 | 0
25 | 294 | 0
35 | 294 | 0
45 | 294 | 0
55 | 294 | 0
65 | 294 | 0
70 | 294 | 0
75 | 294 | 0
0 | 296 | 0
15 | 296 | 0
25 | 296 | 0
35 | 296 | 0
45 | 296 | 0
55 | 296 | 0
65 | 296 | 0
70 | 296 | 0
75 | 296 | 0
0 | 298 | 0
15 | 298 | 0
25 | 298 | 0
35 | 298 | 0
45 | 298 | 0
55 | 298 | 0
65 | 298 | 0
70 | 298 | 0
75 | 298 | 0
0 | 300 | 0
15 | 300 | 0
25 | 300 | 0
35 | 300 | 0
45 | 300 | 0
55 | 300 | 0
65 | 300 | 0
70 | 300 | 0
75 | 300 | 0
0 | 302 | 0
15 | 302 | 0
25 | 302 | 0
35 | 302 | 0
45 | 302 | 0
55 | 302 | 0
65 | 302 | 0
70 | 302 | 0
75 | 302 | 0
0 | 304 | 0
15 | 304 | 0
25 | 304 | 0
35 | 304 | 0
45 | 304 | 0
55 | 304 | 0
65 | 304 | 0
70 | 304 | 0
75 | 304 | 0
0 | 306 | 0
15 | 306 | 0
25 | 306 | 0
35 | 306 | 0
45 | 306 | 0
55 | 306 | 0
65 | 306 | 0
70 | 306 | 0
75 | 306 | 0
0 | 308 | 0
15 | 308 | 0
25 | 308 | 0
35 | 308 | 0
45 | 308 | 0
55 | 308 | 0
65 | 308 | 0
70 | 308 | 0
75 | 308 | 0
0 | 310 | 0
15 | 310 | 0
25 | 310 | 0
35 | 310 | 0
45 | 310 | 0
55 | 310 | 0
65 | 310 | 0
70 | 310 | 0
75 | 310 | 0
0 | 312 | 0
15 | 312 | 0
25 | 312 | 0
35 | 312 | 0
45 | 312 | 0
55 | 312 | 0
65 | 312 | 0
70 | 312 | 0
75 | 312 | 0
0 | 314 | 0
15 | 314 | 0
25 | 314 | 0
35 | 314 | 0
45 | 314 | 0
55 | 314 | 0
65 | 314 | 0
70 | 314 | 0
75 | 314 | 0
0 | 316 | 0
15 | 316 | 0
25 | 316 | 0
35 | 316 | 0
45 | 316 | 0
55 | 316 | 0
65 | 316 | 0
70 | 316 | 0
75 | 316 | 0
0 | 318 | 0
15 | 318 | 0.0057
25 | 318 | 0.0002
35 | 318 | 0
45 | 318 | 0.0003
55 | 318 | 0
65 | 318 | 0
70 | 318 | 0.0001
75 | 318 | 0.0002
0 | 320 | 0.0096
15 | 320 | 0.0039
25 | 320 | 0.0014
35 | 320 | 0.0006
45 | 320 | 0.0004
55 | 320 | 0.0002
65 | 320 | 0.0002
70 | 320 | 0.0002
75 | 320 | 0.0003
0 | 322 | 0.0097
15 | 322 | 0.0037
25 | 322 | 0.0014
35 | 322 | 0.0006
45 | 322 | 0.0004
55 | 322 | 0.0002
65 | 322 | 0.0002
70 | 322 | 0.0002
75 | 322 | 0.0003
0 | 324 | 0.0091
15 | 324 | 0.0034
25 | 324 | 0.0013
35 | 324 | 0.0006
45 | 324 | 0.0003
55 | 324 | 0.0002
65 | 324 | 0.0002
70 | 324 | 0.0002
75 | 324 | 0.0003
0 | 326 | 0.0084
15 | 326 | 0.0029
25 | 326 | 0.0012
35 | 326 | 0.0005
45 | 326 | 0.0003
55 | 326 | 0.0002
65 | 326 | 0.0002
70 | 326 | 0.0002
75 | 326 | 0.0003
0 | 328 | 0.0074
15 | 328 | 0.0026
25 | 328 | 0.0009
35 | 328 | 0.0005
45 | 328 | 0.0003
55 | 328 | 0.0002
65 | 328 | 0.0002
70 | 328 | 0.0002
75 | 328 | 0.0002
0 | 330 | 0.0066
15 | 330 | 0.0023
25 | 330 | 0.0008
35 | 330 | 0.0004
45 | 330 | 0.0002
55 | 330 | 0.0002
65 | 330 | 0.0002
70 | 330 | 0.0001
75 | 330 | 0.0002
0 | 332 | 0.0055
15 | 332 | 0.0023
25 | 332 | 0.0007
35 | 332 | 0.0004
45 | 332 | 0.0002
55 | 332 | 0.0001
65 | 332 | 0.0001
70 | 332 | 0.0001
75 | 332 | 0.0002
0 | 334 | 0.0056
15 | 334 | 0.0018
25 | 334 | 0.0007
35 | 334 | 0.0004
45 | 334 | 0.0002
55 | 334 | 0.0001
65 | 334 | 0.0001
70 | 334 | 0.0002
75 | 334 | 0.0002
0 | 336 | 0.0045
15 | 336 | 0.0017
25 | 336 | 0.0007
35 | 336 | 0.0004
45 | 336 | 0.0002
55 | 336 | 0.0002
65 | 336 | 0.0002
70 | 336 | 0.0002
75 | 336 | 0.0003
0 | 338 | 0.004
15 | 338 | 0.0018
25 | 338 | 0.0007
35 | 338 | 0.0005
45 | 338 | 0.0003
55 | 338 | 0.0002
65 | 338 | 0.0003
70 | 338 | 0.0004
75 | 338 | 0.0005
0 | 340 | 0.0047
15 | 340 | 0.002
25 | 340 | 0.0008
35 | 340 | 0.0008
45 | 340 | 0.0005
55 | 340 | 0.0004
65 | 340 | 0.0007
70 | 340 | 0.0007
75 | 340 | 0.0008
0 | 342 | 0.0052
15 | 342 | 0.0021
25 | 342 | 0.0013
35 | 342 | 0.0015
45 | 342 | 0.0008
55 | 342 | 0.0009
65 | 342 | 0.0015
70 | 342 | 0.0015
75 | 342 | 0.0016
0 | 344 | 0.0052
15 | 344 | 0.0029
25 | 344 | 0.0027
35 | 344 | 0.0027
45 | 344 | 0.0014
55 | 344 | 0.0021
65 | 344 | 0.003
70 | 344 | 0.0031
75 | 344 | 0.0031
0 | 346 | 0.0054
15 | 346 | 0.0054
25 | 346 | 0.0055
35 | 346 | 0.0046
45 | 346 | 0.0027
55 | 346 | 0.0047
65 | 346 | 0.0058
70 | 346 | 0.0062
75 | 346 | 0.0061
0 | 348 | 0.009
15 | 348 | 0.0105
25 | 348 | 0.0112
35 | 348 | 0.0078
45 | 348 | 0.005
55 | 348 | 0.0097
65 | 348 | 0.0106
70 | 348 | 0.0114
75 | 348 | 0.0111
0 | 350 | 0.0143
15 | 350 | 0.0199
25 | 350 | 0.0215
35 | 350 | 0.0128
45 | 350 | 0.0094
55 | 350 | 0.0181
65 | 350 | 0.0183
70 | 350 | 0.0198
75 | 350 | 0.0193
0 | 352 | 0.0285
15 | 352 | 0.0362
25 | 352 | 0.0376
35 | 352 | 0.0206
45 | 352 | 0.0185
55 | 352 | 0.0308
65 | 352 | 0.03
70 | 352 | 0.0326
75 | 352 | 0.0312
0 | 354 | 0.0518
15 | 354 | 0.0599
25 | 354 | 0.06
35 | 354 | 0.031
45 | 354 | 0.036
55 | 354 | 0.0481
65 | 354 | 0.047
70 | 354 | 0.051
75 | 354 | 0.048
0 | 356 | 0.0863
15 | 356 | 0.092
25 | 356 | 0.0862
35 | 356 | 0.0444
45 | 356 | 0.0645
55 | 356 | 0.0688
65 | 356 | 0.0701
70 | 356 | 0.0753
75 | 356 | 0.0703
0 | 358 | 0.1301
15 | 358 | 0.1308
25 | 358 | 0.1142
35 | 358 | 0.0669
45 | 358 | 0.1033
55 | 358 | 0.0913
65 | 358 | 0.0995
70 | 358 | 0.1046
75 | 358 | 0.0985
0 | 360 | 0.1786
15 | 360 | 0.1691
25 | 360 | 0.1517
35 | 360 | 0.1085
45 | 360 | 0.1503
55 | 360 | 0.1161
65 | 360 | 0.1349
70 | 360 | 0.1378
75 | 360 | 0.1315
0 | 362 | 0.2358
15 | 362 | 0.211
25 | 362 | 0.203
35 | 362 | 0.1725
45 | 362 | 0.203
55 | 362 | 0.1459
65 | 362 | 0.1738
70 | 362 | 0.1745
75 | 362 | 0.1683
0 | 364 | 0.3015
15 | 364 | 0.2701
25 | 364 | 0.2505
35 | 364 | 0.2471
45 | 364 | 0.2563
55 | 364 | 0.183
65 | 364 | 0.2123
70 | 364 | 0.2149
75 | 364 | 0.2081
0 | 366 | 0.363
15 | 366 | 0.3325
25 | 366 | 0.2847
35 | 366 | 0.3203
45 | 366 | 0.3074
55 | 366 | 0.2266
65 | 366 | 0.2482
70 | 366 | 0.2554
75 | 366 | 0.2477
0 | 368 | 0.4214
15 | 368 | 0.3731
25 | 368 | 0.3279
35 | 368 | 0.39
45 | 368 | 0.3549
55 | 368 | 0.2704
65 | 368 | 0.2824
70 | 368 | 0.2892
75 | 368 | 0.28
0 | 370 | 0.4896
15 | 370 | 0.4086
25 | 370 | 0.3994
35 | 370 | 0.4555
45 | 370 | 0.3975
55 | 370 | 0.3117
65 | 370 | 0.3141
70 | 370 | 0.3123
75 | 370 | 0.3033
0 | 372 | 0.546
15 | 372 | 0.4646
25 | 372 | 0.4881
35 | 372 | 0.5122
45 | 372 | 0.431
55 | 372 | 0.3535
65 | 372 | 0.3357
70 | 372 | 0.3243
75 | 372 | 0.3244
0 | 374 | 0.5824
15 | 374 | 0.5411
25 | 374 | 0.5661
35 | 374 | 0.5579
45 | 374 | 0.4482
55 | 374 | 0.3966
65 | 374 | 0.338
70 | 374 | 0.3293
75 | 374 | 0.3504
0 | 376 | 0.6163
15 | 376 | 0.6103
25 | 376 | 0.6186
35 | 376 | 0.5938
45 | 376 | 0.4508
55 | 376 | 0.4328
65 | 376 | 0.3188
70 | 376 | 0.3345
75 | 376 | 0.38
0 | 378 | 0.6769
15 | 378 | 0.6641
25 | 378 | 0.6615
35 | 378 | 0.6206
45 | 378 | 0.4587
55 | 378 | 0.4523
65 | 378 | 0.2906
70 | 378 | 0.3462
75 | 378 | 0.4022
0 | 380 | 0.7214
15 | 380 | 0.7047
25 | 380 | 0.6986
35 | 380 | 0.6424
45 | 380 | 0.4847
55 | 380 | 0.4585
65 | 380 | 0.2639
70 | 380 | 0.3675
75 | 380 | 0.4099
0 | 382 | 0.7408
15 | 382 | 0.736
25 | 382 | 0.7261
35 | 382 | 0.6565
45 | 382 | 0.5139
55 | 382 | 0.4577
65 | 382 | 0.2496
70 | 382 | 0.3879
75 | 382 | 0.4041
0 | 384 | 0.7484
15 | 384 | 0.7551
25 | 384 | 0.7523
35 | 384 | 0.667
45 | 384 | 0.5379
55 | 384 | 0.4526
65 | 384 | 0.2481
70 | 384 | 0.3975
75 | 384 | 0.4018
0 | 386 | 0.7753
15 | 386 | 0.7708
25 | 386 | 0.7781
35 | 386 | 0.6793
45 | 386 | 0.5542
55 | 386 | 0.4245
65 | 386 | 0.2579
70 | 386 | 0.3891
75 | 386 | 0.4144
0 | 388 | 0.8144
15 | 388 | 0.7903
25 | 388 | 0.7974
35 | 388 | 0.6968
45 | 388 | 0.5694
55 | 388 | 0.359
65 | 388 | 0.2734
70 | 388 | 0.3669
75 | 388 | 0.4429
0 | 390 | 0.845
15 | 390 | 0.8134
25 | 390 | 0.8061
35 | 390 | 0.7181
45 | 390 | 0.5872
55 | 390 | 0.2703
65 | 390 | 0.2849
70 | 390 | 0.3437
75 | 390 | 0.4807
0 | 392 | 0.8501
15 | 392 | 0.8298
25 | 392 | 0.808
35 | 392 | 0.7363
45 | 392 | 0.6013
55 | 392 | 0.1892
65 | 392 | 0.2842
70 | 392 | 0.3308
75 | 392 | 0.5152
0 | 394 | 0.842
15 | 394 | 0.8337
25 | 394 | 0.8126
35 | 394 | 0.7445
45 | 394 | 0.6025
55 | 394 | 0.1322
65 | 394 | 0.2687
70 | 394 | 0.3342
75 | 394 | 0.5363
0 | 396 | 0.8458
15 | 396 | 0.8304
25 | 396 | 0.8185
35 | 396 | 0.7365
45 | 396 | 0.5899
55 | 396 | 0.0977
65 | 396 | 0.2441
70 | 396 | 0.3557
75 | 396 | 0.5417
0 | 398 | 0.867
15 | 398 | 0.8285
25 | 398 | 0.8244
35 | 398 | 0.7159
45 | 398 | 0.5732
55 | 398 | 0.0783
65 | 398 | 0.2201
70 | 398 | 0.3921
75 | 398 | 0.5387
0 | 400 | 0.8897
15 | 400 | 0.8329
25 | 400 | 0.8274
35 | 400 | 0.6944
45 | 400 | 0.5562
55 | 400 | 0.0685
65 | 400 | 0.2045
70 | 400 | 0.4369
75 | 400 | 0.5371
0 | 402 | 0.8984
15 | 402 | 0.8415
25 | 402 | 0.8235
35 | 402 | 0.6825
45 | 402 | 0.5235
55 | 402 | 0.065
65 | 402 | 0.1999
70 | 402 | 0.4809
75 | 402 | 0.5434
0 | 404 | 0.8857
15 | 404 | 0.8468
25 | 404 | 0.8231
35 | 404 | 0.6762
45 | 404 | 0.4472
55 | 404 | 0.0663
65 | 404 | 0.2074
70 | 404 | 0.5162
75 | 404 | 0.5583
0 | 406 | 0.8714
15 | 406 | 0.8465
25 | 406 | 0.8322
35 | 406 | 0.6668
45 | 406 | 0.3243
55 | 406 | 0.0715
65 | 406 | 0.2276
70 | 406 | 0.5384
75 | 406 | 0.577
0 | 408 | 0.8657
15 | 408 | 0.8445
25 | 408 | 0.8476
35 | 408 | 0.6511
45 | 408 | 0.2015
55 | 408 | 0.079
65 | 408 | 0.2593
70 | 408 | 0.5492
75 | 408 | 0.5927
0 | 410 | 0.8742
15 | 410 | 0.8486
25 | 410 | 0.8649
35 | 410 | 0.6334
45 | 410 | 0.1177
55 | 410 | 0.0861
65 | 410 | 0.2987
70 | 410 | 0.5564
75 | 410 | 0.6001
0 | 412 | 0.8881
15 | 412 | 0.8591
25 | 412 | 0.8768
35 | 412 | 0.6173
45 | 412 | 0.0701
55 | 412 | 0.0892
65 | 412 | 0.3407
70 | 412 | 0.5668
75 | 412 | 0.5983
0 | 414 | 0.9011
15 | 414 | 0.8709
25 | 414 | 0.8803
35 | 414 | 0.5925
45 | 414 | 0.0443
55 | 414 | 0.0862
65 | 414 | 0.3787
70 | 414 | 0.5846
75 | 414 | 0.5901
0 | 416 | 0.9049
15 | 416 | 0.8821
25 | 416 | 0.8771
35 | 416 | 0.5267
45 | 416 | 0.0302
55 | 416 | 0.0774
65 | 416 | 0.4071
70 | 416 | 0.6092
75 | 416 | 0.581
0 | 418 | 0.9028
15 | 418 | 0.8858
25 | 418 | 0.8713
35 | 418 | 0.3997
45 | 418 | 0.0223
55 | 418 | 0.0659
65 | 418 | 0.4241
70 | 418 | 0.6354
75 | 418 | 0.5762
0 | 420 | 0.9044
15 | 420 | 0.886
25 | 420 | 0.8645
35 | 420 | 0.2524
45 | 420 | 0.0179
55 | 420 | 0.0554
65 | 420 | 0.4337
70 | 420 | 0.6575
75 | 420 | 0.5781
0 | 422 | 0.9131
15 | 422 | 0.8833
25 | 422 | 0.8505
35 | 422 | 0.1415
45 | 422 | 0.0154
55 | 422 | 0.0476
65 | 422 | 0.4425
70 | 422 | 0.6708
75 | 422 | 0.5863
0 | 424 | 0.9206
15 | 424 | 0.8811
25 | 424 | 0.8294
35 | 424 | 0.0773
45 | 424 | 0.0141
55 | 424 | 0.043
65 | 424 | 0.4572
70 | 424 | 0.6746
75 | 424 | 0.599
0 | 426 | 0.9262
15 | 426 | 0.8754
25 | 426 | 0.8012
35 | 426 | 0.0441
45 | 426 | 0.0139
55 | 426 | 0.0411
65 | 426 | 0.4814
70 | 426 | 0.6699
75 | 426 | 0.6126
0 | 428 | 0.9286
15 | 428 | 0.8653
25 | 428 | 0.7649
35 | 428 | 0.0271
45 | 428 | 0.0146
55 | 428 | 0.0421
65 | 428 | 0.5152
70 | 428 | 0.6613
75 | 428 | 0.6233
0 | 430 | 0.9262
15 | 430 | 0.8501
25 | 430 | 0.7181
35 | 430 | 0.0179
45 | 430 | 0.0162
55 | 430 | 0.0456
65 | 430 | 0.5547
70 | 430 | 0.6538
75 | 430 | 0.6293
0 | 432 | 0.9236
15 | 432 | 0.826
25 | 432 | 0.6464
35 | 432 | 0.0127
45 | 432 | 0.0188
55 | 432 | 0.0521
65 | 432 | 0.5951
70 | 432 | 0.6506
75 | 432 | 0.6296
0 | 434 | 0.9232
15 | 434 | 0.7861
25 | 434 | 0.5193
35 | 434 | 0.0095
45 | 434 | 0.0221
55 | 434 | 0.0621
65 | 434 | 0.6315
70 | 434 | 0.6531
75 | 434 | 0.6257
0 | 436 | 0.9221
15 | 436 | 0.7119
25 | 436 | 0.3492
35 | 436 | 0.0076
45 | 436 | 0.0254
55 | 436 | 0.0754
65 | 436 | 0.6588
70 | 436 | 0.6598
75 | 436 | 0.6191
0 | 438 | 0.9198
15 | 438 | 0.5832
25 | 438 | 0.2016
35 | 438 | 0.0064
45 | 438 | 0.0275
55 | 438 | 0.0906
65 | 438 | 0.6754
70 | 438 | 0.6676
75 | 438 | 0.6121
0 | 440 | 0.9119
15 | 440 | 0.4075
25 | 440 | 0.1088
35 | 440 | 0.0057
45 | 440 | 0.027
55 | 440 | 0.1054
65 | 440 | 0.6816
70 | 440 | 0.6728
75 | 440 | 0.606
0 | 442 | 0.903
15 | 442 | 0.2431
25 | 442 | 0.0592
35 | 442 | 0.0053
45 | 442 | 0.0238
55 | 442 | 0.1172
65 | 442 | 0.6808
70 | 442 | 0.6726
75 | 442 | 0.6011
0 | 444 | 0.8795
15 | 444 | 0.133
25 | 444 | 0.0339
35 | 444 | 0.0055
45 | 444 | 0.0194
55 | 444 | 0.1238
65 | 444 | 0.6775
70 | 444 | 0.6657
75 | 444 | 0.5973
0 | 446 | 0.8074
15 | 446 | 0.0726
25 | 446 | 0.0209
35 | 446 | 0.0061
45 | 446 | 0.0154
55 | 446 | 0.126
65 | 446 | 0.6831
70 | 446 | 0.6606
75 | 446 | 0.6014
0 | 448 | 0.6565
15 | 448 | 0.0422
25 | 448 | 0.0139
35 | 448 | 0.007
45 | 448 | 0.0126
55 | 448 | 0.1254
65 | 448 | 0.697
70 | 448 | 0.6582
75 | 448 | 0.6112
0 | 450 | 0.4533
15 | 450 | 0.0264
25 | 450 | 0.0099
35 | 450 | 0.0083
45 | 450 | 0.0108
55 | 450 | 0.1241
65 | 450 | 0.7113
70 | 450 | 0.6559
75 | 450 | 0.6212
0 | 452 | 0.2704
15 | 452 | 0.018
25 | 452 | 0.0077
35 | 452 | 0.0104
45 | 452 | 0.0098
55 | 452 | 0.1254
65 | 452 | 0.7226
70 | 452 | 0.6573
75 | 452 | 0.6319
0 | 454 | 0.1512
15 | 454 | 0.0133
25 | 454 | 0.0062
35 | 454 | 0.013
45 | 454 | 0.0095
55 | 454 | 0.1319
65 | 454 | 0.7264
70 | 454 | 0.6649
75 | 454 | 0.6441
0 | 456 | 0.0852
15 | 456 | 0.0102
25 | 456 | 0.0052
35 | 456 | 0.0155
45 | 456 | 0.0096
55 | 456 | 0.1456
65 | 456 | 0.7191
70 | 456 | 0.6795
75 | 456 | 0.6583
0 | 458 | 0.0507
15 | 458 | 0.0079
25 | 458 | 0.0044
35 | 458 | 0.0167
45 | 458 | 0.0102
55 | 458 | 0.1686
65 | 458 | 0.6996
70 | 458 | 0.7003
75 | 458 | 0.6742
0 | 460 | 0.0314
15 | 460 | 0.0061
25 | 460 | 0.0036
35 | 460 | 0.0158
45 | 460 | 0.0114
55 | 460 | 0.2028
65 | 460 | 0.67
70 | 460 | 0.7249
75 | 460 | 0.6919
0 | 462 | 0.0192
15 | 462 | 0.0042
25 | 462 | 0.0028
35 | 462 | 0.0129
45 | 462 | 0.0132
55 | 462 | 0.2507
65 | 462 | 0.634
70 | 462 | 0.7504
75 | 462 | 0.7106
0 | 464 | 0.0104
15 | 464 | 0.0024
25 | 464 | 0.0021
35 | 464 | 0.0096
45 | 464 | 0.0159
55 | 464 | 0.3137
65 | 464 | 0.5969
70 | 464 | 0.7732
75 | 464 | 0.7292
0 | 466 | 0.0045
15 | 466 | 0.0008
25 | 466 | 0.0016
35 | 466 | 0.0069
45 | 466 | 0.0194
55 | 466 | 0.3897
65 | 466 | 0.5635
70 | 466 | 0.7899
75 | 466 | 0.7447
0 | 468 | 0.0006
15 | 468 | 0
25 | 468 | 0.0012
35 | 468 | 0.0052
45 | 468 | 0.0236
55 | 468 | 0.4718
65 | 468 | 0.5376
70 | 468 | 0.7971
75 | 468 | 0.7539
0 | 470 | 0
15 | 470 | 0
25 | 470 | 0.0012
35 | 470 | 0.004
45 | 470 | 0.0279
55 | 470 | 0.5528
65 | 470 | 0.5206
70 | 470 | 0.7938
75 | 470 | 0.7546
0 | 472 | 0
15 | 472 | 0
25 | 472 | 0.0014
35 | 472 | 0.0034
45 | 472 | 0.0312
55 | 472 | 0.6249
65 | 472 | 0.5124
70 | 472 | 0.7802
75 | 472 | 0.7453
0 | 474 | 0
15 | 474 | 0
25 | 474 | 0.0019
35 | 474 | 0.003
45 | 474 | 0.0324
55 | 474 | 0.681
65 | 474 | 0.5123
70 | 474 | 0.7574
75 | 474 | 0.7262
0 | 476 | 0
15 | 476 | 0
25 | 476 | 0.0026
35 | 476 | 0.0029
45 | 476 | 0.0311
55 | 476 | 0.7156
65 | 476 | 0.5185
70 | 476 | 0.7282
75 | 476 | 0.6987
0 | 478 | 0
15 | 478 | 0
25 | 478 | 0.0036
35 | 478 | 0.0028
45 | 478 | 0.0279
55 | 478 | 0.7274
65 | 478 | 0.5277
70 | 478 | 0.6957
75 | 478 | 0.665
0 | 480 | 0
15 | 480 | 0
25 | 480 | 0.005
35 | 480 | 0.0031
45 | 480 | 0.0241
55 | 480 | 0.7177
65 | 480 | 0.5348
70 | 480 | 0.6608
75 | 480 | 0.6261
0 | 482 | 0
15 | 482 | 0.0014
25 | 482 | 0.0069
35 | 482 | 0.0037
45 | 482 | 0.021
55 | 482 | 0.6908
65 | 482 | 0.5363
70 | 482 | 0.6251
75 | 482 | 0.5846
0 | 484 | 0.0018
15 | 484 | 0.0037
25 | 484 | 0.0079
35 | 484 | 0.0048
45 | 484 | 0.019
55 | 484 | 0.6582
65 | 484 | 0.539
70 | 484 | 0.601
75 | 484 | 0.5522
0 | 486 | 0.004
15 | 486 | 0.006
25 | 486 | 0.0071
35 | 486 | 0.0061
45 | 486 | 0.0183
55 | 486 | 0.6213
65 | 486 | 0.5451
70 | 486 | 0.5934
75 | 486 | 0.5341
0 | 488 | 0.0056
15 | 488 | 0.0082
25 | 488 | 0.0057
35 | 488 | 0.0079
45 | 488 | 0.0187
55 | 488 | 0.5717
65 | 488 | 0.5492
70 | 488 | 0.5969
75 | 488 | 0.526
0 | 490 | 0.0071
15 | 490 | 0.0097
25 | 490 | 0.0046
35 | 490 | 0.0102
45 | 490 | 0.0204
55 | 490 | 0.5081
65 | 490 | 0.5498
70 | 490 | 0.6099
75 | 490 | 0.5274
0 | 492 | 0.0092
15 | 492 | 0.0098
25 | 492 | 0.0042
35 | 492 | 0.0127
45 | 492 | 0.0236
55 | 492 | 0.4342
65 | 492 | 0.5465
70 | 492 | 0.6311
75 | 492 | 0.5381
0 | 494 | 0.0111
15 | 494 | 0.009
25 | 494 | 0.0039
35 | 494 | 0.0149
45 | 494 | 0.029
55 | 494 | 0.3576
65 | 494 | 0.5395
70 | 494 | 0.6591
75 | 494 | 0.5576
0 | 496 | 0.0131
15 | 496 | 0.0084
25 | 496 | 0.0039
35 | 496 | 0.0158
45 | 496 | 0.0375
55 | 496 | 0.2886
65 | 496 | 0.5294
70 | 496 | 0.6913
75 | 496 | 0.5852
0 | 498 | 0.0146
15 | 498 | 0.0078
25 | 498 | 0.0039
35 | 498 | 0.0151
45 | 498 | 0.0505
55 | 498 | 0.2336
65 | 498 | 0.5175
70 | 498 | 0.7247
75 | 498 | 0.6182
0 | 500 | 0.0152
15 | 500 | 0.0069
25 | 500 | 0.0037
35 | 500 | 0.0134
45 | 500 | 0.069
55 | 500 | 0.1929
65 | 500 | 0.5061
70 | 500 | 0.7565
75 | 500 | 0.6547
0 | 502 | 0.0148
15 | 502 | 0.0057
25 | 502 | 0.0033
35 | 502 | 0.0114
45 | 502 | 0.0937
55 | 502 | 0.1637
65 | 502 | 0.4966
70 | 502 | 0.7849
75 | 502 | 0.6918
0 | 504 | 0.013
15 | 504 | 0.0042
25 | 504 | 0.0027
35 | 504 | 0.0097
45 | 504 | 0.1238
55 | 504 | 0.143
65 | 504 | 0.4904
70 | 504 | 0.809
75 | 504 | 0.7271
0 | 506 | 0.0096
15 | 506 | 0.0027
25 | 506 | 0.0022
35 | 506 | 0.0085
45 | 506 | 0.1553
55 | 506 | 0.1291
65 | 506 | 0.4886
70 | 506 | 0.8274
75 | 506 | 0.7573
0 | 508 | 0.0051
15 | 508 | 0.0014
25 | 508 | 0.0018
35 | 508 | 0.0077
45 | 508 | 0.1814
55 | 508 | 0.1205
65 | 508 | 0.4918
70 | 508 | 0.8399
75 | 508 | 0.7796
0 | 510 | 0.0011
15 | 510 | 0.0003
25 | 510 | 0.0016
35 | 510 | 0.0072
45 | 510 | 0.1962
55 | 510 | 0.1162
65 | 510 | 0.4999
70 | 510 | 0.847
75 | 510 | 0.7923
0 | 512 | 0
15 | 512 | 0
25 | 512 | 0.0017
35 | 512 | 0.0072
45 | 512 | 0.198
55 | 512 | 0.1155
65 | 512 | 0.5125
70 | 512 | 0.8495
75 | 512 | 0.795
0 | 514 | 0
15 | 514 | 0
25 | 514 | 0.0022
35 | 514 | 0.0077
45 | 514 | 0.1921
55 | 514 | 0.1179
65 | 514 | 0.5294
70 | 514 | 0.8482
75 | 514 | 0.7882
0 | 516 | 0
15 | 516 | 0
25 | 516 | 0.003
35 | 516 | 0.0087
45 | 516 | 0.186
55 | 516 | 0.1235
65 | 516 | 0.55
70 | 516 | 0.844
75 | 516 | 0.7736
0 | 518 | 0
15 | 518 | 0
25 | 518 | 0.0043
35 | 518 | 0.0104
45 | 518 | 0.1848
55 | 518 | 0.1319
65 | 518 | 0.573
70 | 518 | 0.8379
75 | 518 | 0.7542
0 | 520 | 0
15 | 520 | 0
25 | 520 | 0.0056
35 | 520 | 0.0131
45 | 520 | 0.189
55 | 520 | 0.1429
65 | 520 | 0.5976
70 | 520 | 0.8308
75 | 520 | 0.7322
0 | 522 | 0
15 | 522 | 0.0006
25 | 522 | 0.0063
35 | 522 | 0.0172
45 | 522 | 0.197
55 | 522 | 0.1561
65 | 522 | 0.6231
70 | 522 | 0.8231
75 | 522 | 0.7101
0 | 524 | 0
15 | 524 | 0.0017
25 | 524 | 0.0063
35 | 524 | 0.0231
45 | 524 | 0.2066
55 | 524 | 0.1704
65 | 524 | 0.6486
70 | 524 | 0.8154
75 | 524 | 0.689
0 | 526 | 0
15 | 526 | 0.0032
25 | 526 | 0.0053
35 | 526 | 0.0306
45 | 526 | 0.214
55 | 526 | 0.1843
65 | 526 | 0.6729
70 | 526 | 0.8076
75 | 526 | 0.6709
0 | 528 | 0
15 | 528 | 0.0043
25 | 528 | 0.0042
35 | 528 | 0.0384
45 | 528 | 0.214
55 | 528 | 0.1962
65 | 528 | 0.695
70 | 528 | 0.8002
75 | 528 | 0.6567
0 | 530 | 0
15 | 530 | 0.0048
25 | 530 | 0.0032
35 | 530 | 0.0444
45 | 530 | 0.2023
55 | 530 | 0.2046
65 | 530 | 0.714
70 | 530 | 0.793
75 | 530 | 0.6464
0 | 532 | 0
15 | 532 | 0.0044
25 | 532 | 0.0026
35 | 532 | 0.0458
45 | 532 | 0.1776
55 | 532 | 0.2085
65 | 532 | 0.7298
70 | 532 | 0.786
75 | 532 | 0.6403
0 | 534 | 0
15 | 534 | 0.0034
25 | 534 | 0.0022
35 | 534 | 0.0417
45 | 534 | 0.1431
55 | 534 | 0.2071
65 | 534 | 0.7417
70 | 534 | 0.7793
75 | 534 | 0.6379
0 | 536 | 0
15 | 536 | 0.0026
25 | 536 | 0.002
35 | 536 | 0.0348
45 | 536 | 0.1062
55 | 536 | 0.2005
65 | 536 | 0.75
70 | 536 | 0.7727
75 | 536 | 0.639
0 | 538 | 0.0006
15 | 538 | 0.0019
25 | 538 | 0.0019
35 | 538 | 0.0283
45 | 538 | 0.0756
55 | 538 | 0.1894
65 | 538 | 0.7543
70 | 538 | 0.7661
75 | 538 | 0.6428
0 | 540 | 0.0017
15 | 540 | 0.0016
25 | 540 | 0.0019
35 | 540 | 0.0236
45 | 540 | 0.054
55 | 540 | 0.1752
65 | 540 | 0.7555
70 | 540 | 0.76
75 | 540 | 0.6484
0 | 542 | 0.0027
15 | 542 | 0.0014
25 | 542 | 0.0021
35 | 542 | 0.0206
45 | 542 | 0.0399
55 | 542 | 0.1595
65 | 542 | 0.7541
70 | 542 | 0.7543
75 | 542 | 0.655
0 | 544 | 0.0038
15 | 544 | 0.0013
25 | 544 | 0.0024
35 | 544 | 0.0191
45 | 544 | 0.0307
55 | 544 | 0.144
65 | 544 | 0.7508
70 | 544 | 0.749
75 | 544 | 0.6615
0 | 546 | 0.0039
15 | 546 | 0.0013
25 | 546 | 0.0028
35 | 546 | 0.0188
45 | 546 | 0.0247
55 | 546 | 0.13
65 | 546 | 0.7462
70 | 546 | 0.7438
75 | 546 | 0.6669
0 | 548 | 0.0028
15 | 548 | 0.0013
25 | 548 | 0.0035
35 | 548 | 0.0198
45 | 548 | 0.0207
55 | 548 | 0.1185
65 | 548 | 0.7411
70 | 548 | 0.7394
75 | 548 | 0.6701
0 | 550 | 0.0022
15 | 550 | 0.0015
25 | 550 | 0.0046
35 | 550 | 0.0221
45 | 550 | 0.0181
55 | 550 | 0.1096
65 | 550 | 0.7366
70 | 550 | 0.7356
75 | 550 | 0.6709
0 | 552 | 0.0016
15 | 552 | 0.0017
25 | 552 | 0.0061
35 | 552 | 0.0261
45 | 552 | 0.0163
55 | 552 | 0.1031
65 | 552 | 0.7328
70 | 552 | 0.7324
75 | 552 | 0.6687
0 | 554 | 0.001
15 | 554 | 0.0021
25 | 554 | 0.0082
35 | 554 | 0.0317
45 | 554 | 0.0151
55 | 554 | 0.0989
65 | 554 | 0.7298
70 | 554 | 0.7299
75 | 554 | 0.6637
0 | 556 | 0.0006
15 | 556 | 0.0028
25 | 556 | 0.0108
35 | 556 | 0.0388
45 | 556 | 0.0145
55 | 556 | 0.0967
65 | 556 | 0.7277
70 | 556 | 0.7281
75 | 556 | 0.6561
0 | 558 | 0.0006
15 | 558 | 0.0039
25 | 558 | 0.0125
35 | 558 | 0.0468
45 | 558 | 0.0143
55 | 558 | 0.0964
65 | 558 | 0.7269
70 | 558 | 0.727
75 | 558 | 0.6464
0 | 560 | 0.0011
15 | 560 | 0.0055
25 | 560 | 0.0123
35 | 560 | 0.0551
45 | 560 | 0.0145
55 | 560 | 0.098
65 | 560 | 0.7269
70 | 560 | 0.7265
75 | 560 | 0.6356
0 | 562 | 0.0018
15 | 562 | 0.0078
25 | 562 | 0.0102
35 | 562 | 0.0618
45 | 562 | 0.0152
55 | 562 | 0.1014
65 | 562 | 0.7278
70 | 562 | 0.7265
75 | 562 | 0.6242
0 | 564 | 0.002
15 | 564 | 0.0098
25 | 564 | 0.0075
35 | 564 | 0.0628
45 | 564 | 0.0162
55 | 564 | 0.1069
65 | 564 | 0.7294
70 | 564 | 0.7269
75 | 564 | 0.6129
0 | 566 | 0.0019
15 | 566 | 0.0104
25 | 566 | 0.0054
35 | 566 | 0.0556
45 | 566 | 0.0178
55 | 566 | 0.1146
65 | 566 | 0.7311
70 | 566 | 0.7275
75 | 566 | 0.602
0 | 568 | 0.002
15 | 568 | 0.0091
25 | 568 | 0.004
35 | 568 | 0.0427
45 | 568 | 0.0199
55 | 568 | 0.1247
65 | 568 | 0.7327
70 | 568 | 0.7281
75 | 568 | 0.5923
0 | 570 | 0.0022
15 | 570 | 0.0069
25 | 570 | 0.0031
35 | 570 | 0.0299
45 | 570 | 0.0228
55 | 570 | 0.1378
65 | 570 | 0.7342
70 | 570 | 0.7285
75 | 570 | 0.5842
0 | 572 | 0.0027
15 | 572 | 0.0047
25 | 572 | 0.0025
35 | 572 | 0.0207
45 | 572 | 0.0264
55 | 572 | 0.1542
65 | 572 | 0.7355
70 | 572 | 0.7288
75 | 572 | 0.578
0 | 574 | 0.0036
15 | 574 | 0.0034
25 | 574 | 0.0021
35 | 574 | 0.0149
45 | 574 | 0.0309
55 | 574 | 0.1745
65 | 574 | 0.7365
70 | 574 | 0.7288
75 | 574 | 0.5738
0 | 576 | 0.0051
15 | 576 | 0.0025
25 | 576 | 0.0019
35 | 576 | 0.0113
45 | 576 | 0.036
55 | 576 | 0.199
65 | 576 | 0.7371
70 | 576 | 0.7283
75 | 576 | 0.5719
0 | 578 | 0.0072
15 | 578 | 0.0019
25 | 578 | 0.0017
35 | 578 | 0.0089
45 | 578 | 0.0417
55 | 578 | 0.228
65 | 578 | 0.7374
70 | 578 | 0.7277
75 | 578 | 0.5722
0 | 580 | 0.0086
15 | 580 | 0.0016
25 | 580 | 0.0017
35 | 580 | 0.0074
45 | 580 | 0.0478
55 | 580 | 0.2617
65 | 580 | 0.7373
70 | 580 | 0.7268
75 | 580 | 0.5745
0 | 582 | 0.0084
15 | 582 | 0.0014
25 | 582 | 0.0016
35 | 582 | 0.0064
45 | 582 | 0.0536
55 | 582 | 0.2995
65 | 582 | 0.7369
70 | 582 | 0.7255
75 | 582 | 0.5789
0 | 584 | 0.0064
15 | 584 | 0.0012
25 | 584 | 0.0017
35 | 584 | 0.0057
45 | 584 | 0.0584
55 | 584 | 0.3412
65 | 584 | 0.7362
70 | 584 | 0.7241
75 | 584 | 0.5849
0 | 586 | 0.0045
15 | 586 | 0.001
25 | 586 | 0.0018
35 | 586 | 0.0052
45 | 586 | 0.0614
55 | 586 | 0.3851
65 | 586 | 0.7355
70 | 586 | 0.7226
75 | 586 | 0.5923
0 | 588 | 0.0031
15 | 588 | 0.001
25 | 588 | 0.002
35 | 588 | 0.0049
45 | 588 | 0.0619
55 | 588 | 0.4299
65 | 588 | 0.7347
70 | 588 | 0.7211
75 | 588 | 0.6007
0 | 590 | 0.0021
15 | 590 | 0.001
25 | 590 | 0.0023
35 | 590 | 0.0047
45 | 590 | 0.0598
55 | 590 | 0.4738
65 | 590 | 0.734
70 | 590 | 0.7196
75 | 590 | 0.6097
0 | 592 | 0.0014
15 | 592 | 0.0011
25 | 592 | 0.0027
35 | 592 | 0.0048
45 | 592 | 0.0553
55 | 592 | 0.5147
65 | 592 | 0.7334
70 | 592 | 0.7183
75 | 592 | 0.619
0 | 594 | 0.0012
15 | 594 | 0.0012
25 | 594 | 0.0033
35 | 594 | 0.0049
45 | 594 | 0.0495
55 | 594 | 0.5509
65 | 594 | 0.733
70 | 594 | 0.7172
75 | 594 | 0.6279
0 | 596 | 0.001
15 | 596 | 0.0012
25 | 596 | 0.0044
35 | 596 | 0.0051
45 | 596 | 0.0434
55 | 596 | 0.5804
65 | 596 | 0.733
70 | 596 | 0.7165
75 | 596 | 0.6361
0 | 598 | 0.001
15 | 598 | 0.0013
25 | 598 | 0.0062
35 | 598 | 0.0053
45 | 598 | 0.0379
55 | 598 | 0.6018
65 | 598 | 0.7331
70 | 598 | 0.716
75 | 598 | 0.6431
0 | 600 | 0.0009
15 | 600 | 0.0013
25 | 600 | 0.0091
35 | 600 | 0.0056
45 | 600 | 0.0333
55 | 600 | 0.6155
65 | 600 | 0.7334
70 | 600 | 0.716
75 | 600 | 0.6487
0 | 602 | 0.0007
15 | 602 | 0.0016
25 | 602 | 0.0133
35 | 602 | 0.0061
45 | 602 | 0.0297
55 | 602 | 0.6217
65 | 602 | 0.7339
70 | 602 | 0.7164
75 | 602 | 0.6525
0 | 604 | 0.0005
15 | 604 | 0.002
25 | 604 | 0.0184
35 | 604 | 0.0069
45 | 604 | 0.0269
55 | 604 | 0.6215
65 | 604 | 0.7346
70 | 604 | 0.7171
75 | 604 | 0.6547
0 | 606 | 0.0006
15 | 606 | 0.0026
25 | 606 | 0.0224
35 | 606 | 0.008
45 | 606 | 0.0249
55 | 606 | 0.6166
65 | 606 | 0.7355
70 | 606 | 0.7182
75 | 606 | 0.6551
0 | 608 | 0.0007
15 | 608 | 0.0035
25 | 608 | 0.0227
35 | 608 | 0.0094
45 | 608 | 0.0234
55 | 608 | 0.6093
65 | 608 | 0.7368
70 | 608 | 0.7196
75 | 608 | 0.6539
0 | 610 | 0.0006
15 | 610 | 0.005
25 | 610 | 0.0184
35 | 610 | 0.0113
45 | 610 | 0.0225
55 | 610 | 0.6018
65 | 610 | 0.7383
70 | 610 | 0.7213
75 | 610 | 0.6515
0 | 612 | 0.0007
15 | 612 | 0.0078
25 | 612 | 0.0127
35 | 612 | 0.0137
45 | 612 | 0.022
55 | 612 | 0.5956
65 | 612 | 0.7399
70 | 612 | 0.7232
75 | 612 | 0.6482
0 | 614 | 0.0007
15 | 614 | 0.0122
25 | 614 | 0.0086
35 | 614 | 0.0167
45 | 614 | 0.0219
55 | 614 | 0.5921
65 | 614 | 0.7414
70 | 614 | 0.7252
75 | 614 | 0.6438
0 | 616 | 0.0005
15 | 616 | 0.0172
25 | 616 | 0.0063
35 | 616 | 0.0203
45 | 616 | 0.0222
55 | 616 | 0.5917
65 | 616 | 0.7428
70 | 616 | 0.7272
75 | 616 | 0.6395
0 | 618 | 0.0005
15 | 618 | 0.0196
25 | 618 | 0.0052
35 | 618 | 0.0242
45 | 618 | 0.0229
55 | 618 | 0.5944
65 | 618 | 0.7442
70 | 618 | 0.7292
75 | 618 | 0.6351
0 | 620 | 0.0008
15 | 620 | 0.0174
25 | 620 | 0.0045
35 | 620 | 0.0282
45 | 620 | 0.0239
55 | 620 | 0.6005
65 | 620 | 0.7456
70 | 620 | 0.731
75 | 620 | 0.6299
0 | 622 | 0.0009
15 | 622 | 0.0128
25 | 622 | 0.0038
35 | 622 | 0.0319
45 | 622 | 0.0255
55 | 622 | 0.6096
65 | 622 | 0.7469
70 | 622 | 0.7326
75 | 622 | 0.6245
0 | 624 | 0.0009
15 | 624 | 0.0092
25 | 624 | 0.0031
35 | 624 | 0.0343
45 | 624 | 0.0275
55 | 624 | 0.6212
65 | 624 | 0.748
70 | 624 | 0.7342
75 | 624 | 0.6195
0 | 626 | 0.001
15 | 626 | 0.0071
25 | 626 | 0.0025
35 | 626 | 0.0348
45 | 626 | 0.0302
55 | 626 | 0.6347
65 | 626 | 0.7492
70 | 626 | 0.7361
75 | 626 | 0.6156
0 | 628 | 0.0013
15 | 628 | 0.0055
25 | 628 | 0.0021
35 | 628 | 0.0332
45 | 628 | 0.0335
55 | 628 | 0.6495
65 | 628 | 0.7503
70 | 628 | 0.7378
75 | 628 | 0.6129
0 | 630 | 0.0019
15 | 630 | 0.0041
25 | 630 | 0.0019
35 | 630 | 0.0298
45 | 630 | 0.0377
55 | 630 | 0.6648
65 | 630 | 0.7514
70 | 630 | 0.7388
75 | 630 | 0.6112
0 | 632 | 0.0029
15 | 632 | 0.0031
25 | 632 | 0.0017
35 | 632 | 0.0259
45 | 632 | 0.043
55 | 632 | 0.6796
65 | 632 | 0.7528
70 | 632 | 0.7389
75 | 632 | 0.6104
0 | 634 | 0.0042
15 | 634 | 0.0025
25 | 634 | 0.0016
35 | 634 | 0.0221
45 | 634 | 0.0499
55 | 634 | 0.6936
65 | 634 | 0.7541
70 | 634 | 0.7382
75 | 634 | 0.6108
0 | 636 | 0.0064
15 | 636 | 0.002
25 | 636 | 0.0016
35 | 636 | 0.0189
45 | 636 | 0.0588
55 | 636 | 0.7059
65 | 636 | 0.7555
70 | 636 | 0.7371
75 | 636 | 0.6125
0 | 638 | 0.0108
15 | 638 | 0.0018
25 | 638 | 0.0016
35 | 638 | 0.0165
45 | 638 | 0.0701
55 | 638 | 0.7157
65 | 638 | 0.7576
70 | 638 | 0.736
75 | 638 | 0.615
0 | 640 | 0.0167
15 | 640 | 0.0015
25 | 640 | 0.0016
35 | 640 | 0.0145
45 | 640 | 0.0845
55 | 640 | 0.7229
65 | 640 | 0.7596
70 | 640 | 0.7351
75 | 640 | 0.6184
0 | 642 | 0.0191
15 | 642 | 0.0013
25 | 642 | 0.0017
35 | 642 | 0.0131
45 | 642 | 0.1027
55 | 642 | 0.7271
65 | 642 | 0.7612
70 | 642 | 0.7342
75 | 642 | 0.6225
0 | 644 | 0.0154
15 | 644 | 0.0013
25 | 644 | 0.0019
35 | 644 | 0.0121
45 | 644 | 0.1255
55 | 644 | 0.7282
65 | 644 | 0.7623
70 | 644 | 0.7333
75 | 644 | 0.6273
0 | 646 | 0.0098
15 | 646 | 0.0013
25 | 646 | 0.002
35 | 646 | 0.0115
45 | 646 | 0.1531
55 | 646 | 0.7264
65 | 646 | 0.7629
70 | 646 | 0.7325
75 | 646 | 0.6327
0 | 648 | 0.0061
15 | 648 | 0.0012
25 | 648 | 0.0022
35 | 648 | 0.0111
45 | 648 | 0.1864
55 | 648 | 0.7219
65 | 648 | 0.7628
70 | 648 | 0.7321
75 | 648 | 0.6383
0 | 650 | 0.0041
15 | 650 | 0.0013
25 | 650 | 0.0025
35 | 650 | 0.0109
45 | 650 | 0.2255
55 | 650 | 0.7152
65 | 650 | 0.7628
70 | 650 | 0.7317
75 | 650 | 0.6438
0 | 652 | 0.0031
15 | 652 | 0.0014
25 | 652 | 0.0028
35 | 652 | 0.0108
45 | 652 | 0.2702
55 | 652 | 0.707
65 | 652 | 0.7631
70 | 652 | 0.7315
75 | 652 | 0.6494
0 | 654 | 0.0022
15 | 654 | 0.0015
25 | 654 | 0.0033
35 | 654 | 0.0107
45 | 654 | 0.3192
55 | 654 | 0.6978
65 | 654 | 0.7637
70 | 654 | 0.7316
75 | 654 | 0.6546
0 | 656 | 0.0016
15 | 656 | 0.0015
25 | 656 | 0.0041
35 | 656 | 0.0106
45 | 656 | 0.3696
55 | 656 | 0.6883
65 | 656 | 0.7645
70 | 656 | 0.732
75 | 656 | 0.6594
0 | 658 | 0.0015
15 | 658 | 0.0016
25 | 658 | 0.005
35 | 658 | 0.0107
45 | 658 | 0.418
55 | 658 | 0.6791
65 | 658 | 0.7653
70 | 658 | 0.7327
75 | 658 | 0.6636
0 | 660 | 0.0013
15 | 660 | 0.0017
25 | 660 | 0.0063
35 | 660 | 0.0109
45 | 660 | 0.4607
55 | 660 | 0.6704
65 | 660 | 0.766
70 | 660 | 0.7336
75 | 660 | 0.6671
0 | 662 | 0.0013
15 | 662 | 0.0021
25 | 662 | 0.008
35 | 662 | 0.0114
45 | 662 | 0.493
55 | 662 | 0.6627
65 | 662 | 0.7668
70 | 662 | 0.7349
75 | 662 | 0.6698
0 | 664 | 0.0013
15 | 664 | 0.0024
25 | 664 | 0.0103
35 | 664 | 0.012
45 | 664 | 0.5122
55 | 664 | 0.6564
65 | 664 | 0.7677
70 | 664 | 0.7366
75 | 664 | 0.6721
0 | 666 | 0.0009
15 | 666 | 0.0028
25 | 666 | 0.0131
35 | 666 | 0.0129
45 | 666 | 0.5175
55 | 666 | 0.6518
65 | 666 | 0.7686
70 | 666 | 0.7385
75 | 666 | 0.6741
0 | 668 | 0.0006
15 | 668 | 0.0033
25 | 668 | 0.0162
35 | 668 | 0.014
45 | 668 | 0.5106
55 | 668 | 0.6495
65 | 668 | 0.7697
70 | 668 | 0.7408
75 | 668 | 0.6775
0 | 670 | 0.0008
15 | 670 | 0.0042
25 | 670 | 0.0191
35 | 670 | 0.0155
45 | 670 | 0.4958
55 | 670 | 0.6493
65 | 670 | 0.7709
70 | 670 | 0.7436
75 | 670 | 0.6867
0 | 672 | 0.001
15 | 672 | 0.0054
25 | 672 | 0.0209
35 | 672 | 0.0173
45 | 672 | 0.4777
55 | 672 | 0.6509
65 | 672 | 0.7721
70 | 672 | 0.7464
75 | 672 | 0.7034
0 | 674 | 0.0008
15 | 674 | 0.0068
25 | 674 | 0.0212
35 | 674 | 0.0197
45 | 674 | 0.46
55 | 674 | 0.6538
65 | 674 | 0.7735
70 | 674 | 0.75
75 | 674 | 0.7152
0 | 676 | 0.0006
15 | 676 | 0.0087
25 | 676 | 0.0198
35 | 676 | 0.0226
45 | 676 | 0.4454
55 | 676 | 0.6574
65 | 676 | 0.775
70 | 676 | 0.755
75 | 676 | 0.7109
0 | 678 | 0.001
15 | 678 | 0.0115
25 | 678 | 0.0176
35 | 678 | 0.0263
45 | 678 | 0.4352
55 | 678 | 0.6613
65 | 678 | 0.7765
70 | 678 | 0.7628
75 | 678 | 0.694
0 | 680 | 0.0013
15 | 680 | 0.0146
25 | 680 | 0.0152
35 | 680 | 0.0312
45 | 680 | 0.4305
55 | 680 | 0.6655
65 | 680 | 0.7784
70 | 680 | 0.7772
75 | 680 | 0.6763
0 | 682 | 0.0013
15 | 682 | 0.0175
25 | 682 | 0.0132
35 | 682 | 0.0375
45 | 682 | 0.4309
55 | 682 | 0.6703
65 | 682 | 0.7805
70 | 682 | 0.7979
75 | 682 | 0.6645
0 | 684 | 0.0013
15 | 684 | 0.0194
25 | 684 | 0.0115
35 | 684 | 0.0457
45 | 684 | 0.4363
55 | 684 | 0.6765
65 | 684 | 0.7828
70 | 684 | 0.8152
75 | 684 | 0.6573
0 | 686 | 0.0014
15 | 686 | 0.0197
25 | 686 | 0.01
35 | 686 | 0.0565
45 | 686 | 0.4468
55 | 686 | 0.6839
65 | 686 | 0.7861
70 | 686 | 0.8217
75 | 686 | 0.6524
0 | 688 | 0.0018
15 | 688 | 0.0185
25 | 688 | 0.0087
35 | 688 | 0.0705
45 | 688 | 0.4617
55 | 688 | 0.6923
65 | 688 | 0.7914
70 | 688 | 0.8173
75 | 688 | 0.6487
0 | 690 | 0.0024
15 | 690 | 0.0166
25 | 690 | 0.0076
35 | 690 | 0.0884
45 | 690 | 0.4805
55 | 690 | 0.7012
65 | 690 | 0.8022
70 | 690 | 0.8064
75 | 690 | 0.646
0 | 692 | 0.0028
15 | 692 | 0.0144
25 | 692 | 0.0068
35 | 692 | 0.1116
45 | 692 | 0.5036
55 | 692 | 0.7104
65 | 692 | 0.8191
70 | 692 | 0.795
75 | 692 | 0.6439
0 | 694 | 0.0033
15 | 694 | 0.0123
25 | 694 | 0.0062
35 | 694 | 0.1409
45 | 694 | 0.5301
55 | 694 | 0.7197
65 | 694 | 0.8369
70 | 694 | 0.7875
75 | 694 | 0.6424
0 | 696 | 0.0042
15 | 696 | 0.0103
25 | 696 | 0.0057
35 | 696 | 0.1766
45 | 696 | 0.5592
55 | 696 | 0.7292
65 | 696 | 0.8491
70 | 696 | 0.7839
75 | 696 | 0.6419
0 | 698 | 0.0052
15 | 698 | 0.0087
25 | 698 | 0.0054
35 | 698 | 0.219
45 | 698 | 0.5904
55 | 698 | 0.7383
65 | 698 | 0.8534
70 | 698 | 0.7823
75 | 698 | 0.642
0 | 700 | 0.0068
15 | 700 | 0.0074
25 | 700 | 0.0052
35 | 700 | 0.2678
45 | 700 | 0.6224
55 | 700 | 0.7472
65 | 700 | 0.85
70 | 700 | 0.7818
75 | 700 | 0.6431
0 | 702 | 0.0088
15 | 702 | 0.0064
25 | 702 | 0.005
35 | 702 | 0.3209
45 | 702 | 0.6535
55 | 702 | 0.7555
65 | 702 | 0.8397
70 | 702 | 0.7816
75 | 702 | 0.6456
0 | 704 | 0.0116
15 | 704 | 0.0057
25 | 704 | 0.0049
35 | 704 | 0.373
45 | 704 | 0.6825
55 | 704 | 0.7632
65 | 704 | 0.8274
70 | 704 | 0.7818
75 | 704 | 0.6494
0 | 706 | 0.0152
15 | 706 | 0.0052
25 | 706 | 0.005
35 | 706 | 0.4166
45 | 706 | 0.7078
55 | 706 | 0.7699
65 | 706 | 0.8185
70 | 706 | 0.7822
75 | 706 | 0.6548
0 | 708 | 0.0187
15 | 708 | 0.0049
25 | 708 | 0.005
35 | 708 | 0.4452
45 | 708 | 0.7283
55 | 708 | 0.776
65 | 708 | 0.8138
70 | 708 | 0.7828
75 | 708 | 0.6627
0 | 710 | 0.0206
15 | 710 | 0.0046
25 | 710 | 0.0051
35 | 710 | 0.4548
45 | 710 | 0.7428
55 | 710 | 0.7815
65 | 710 | 0.8116
70 | 710 | 0.7834
75 | 710 | 0.6739
0 | 712 | 0.0203
15 | 712 | 0.0044
25 | 712 | 0.0054
35 | 712 | 0.4468
45 | 712 | 0.7504
55 | 712 | 0.7865
65 | 712 | 0.8109
70 | 712 | 0.7847
75 | 712 | 0.6895
0 | 714 | 0.0181
15 | 714 | 0.0042
25 | 714 | 0.0056
35 | 714 | 0.4272
45 | 714 | 0.7497
55 | 714 | 0.7917
65 | 714 | 0.811
70 | 714 | 0.7864
75 | 714 | 0.7103
0 | 716 | 0.0147
15 | 716 | 0.0041
25 | 716 | 0.0059
35 | 716 | 0.4027
45 | 716 | 0.74
55 | 716 | 0.7967
65 | 716 | 0.8112
70 | 716 | 0.789
75 | 716 | 0.7337
0 | 718 | 0.0121
15 | 718 | 0.004
25 | 718 | 0.0064
35 | 718 | 0.3794
45 | 718 | 0.7221
55 | 718 | 0.8028
65 | 718 | 0.8124
70 | 718 | 0.7929
75 | 718 | 0.7538
0 | 720 | 0.0099
15 | 720 | 0.0042
25 | 720 | 0.007
35 | 720 | 0.36
45 | 720 | 0.6992
55 | 720 | 0.8118
65 | 720 | 0.8144
70 | 720 | 0.7984
75 | 720 | 0.7652
0 | 722 | 0.0082
15 | 722 | 0.0044
25 | 722 | 0.0076
35 | 722 | 0.3453
45 | 722 | 0.6745
55 | 722 | 0.8241
65 | 722 | 0.8164
70 | 722 | 0.806
75 | 722 | 0.7665
0 | 724 | 0.0066
15 | 724 | 0.0044
25 | 724 | 0.0084
35 | 724 | 0.3359
45 | 724 | 0.6494
55 | 724 | 0.8386
65 | 724 | 0.8189
70 | 724 | 0.8168
75 | 724 | 0.7607
0 | 726 | 0.0057
15 | 726 | 0.0047
25 | 726 | 0.0093
35 | 726 | 0.3319
45 | 726 | 0.6259
55 | 726 | 0.8523
65 | 726 | 0.8217
70 | 726 | 0.8311
75 | 726 | 0.7525
0 | 728 | 0.0051
15 | 728 | 0.005
25 | 728 | 0.0105
35 | 728 | 0.3333
45 | 728 | 0.6043
55 | 728 | 0.862
65 | 728 | 0.8252
70 | 728 | 0.8479
75 | 728 | 0.7454
0 | 730 | 0.0042
15 | 730 | 0.0052
25 | 730 | 0.0121
35 | 730 | 0.3399
45 | 730 | 0.585
55 | 730 | 0.8651
65 | 730 | 0.8295
70 | 730 | 0.8642
75 | 730 | 0.7413
0 | 732 | 0.004
15 | 732 | 0.0058
25 | 732 | 0.014
35 | 732 | 0.3518
45 | 732 | 0.5683
55 | 732 | 0.8616
65 | 732 | 0.8352
70 | 732 | 0.8765
75 | 732 | 0.7398
0 | 734 | 0.004
15 | 734 | 0.0063
25 | 734 | 0.0164
35 | 734 | 0.3695
45 | 734 | 0.5545
55 | 734 | 0.8524
65 | 734 | 0.842
70 | 734 | 0.8825
75 | 734 | 0.74
0 | 736 | 0.0036
15 | 736 | 0.0067
25 | 736 | 0.0195
35 | 736 | 0.3928
45 | 736 | 0.5435
55 | 736 | 0.8406
65 | 736 | 0.8502
70 | 736 | 0.8817
75 | 736 | 0.7414
0 | 738 | 0.0033
15 | 738 | 0.0074
25 | 738 | 0.0235
35 | 738 | 0.4221
45 | 738 | 0.5355
55 | 738 | 0.8304
65 | 738 | 0.8609
70 | 738 | 0.8757
75 | 738 | 0.7433
0 | 740 | 0.0032
15 | 740 | 0.0086
25 | 740 | 0.0287
35 | 740 | 0.456
45 | 740 | 0.5307
55 | 740 | 0.8232
65 | 740 | 0.8738
70 | 740 | 0.8667
75 | 740 | 0.7456
0 | 742 | 0.0031
15 | 742 | 0.0099
25 | 742 | 0.0356
35 | 742 | 0.4923
45 | 742 | 0.5287
55 | 742 | 0.8181
65 | 742 | 0.888
70 | 742 | 0.857
75 | 742 | 0.748
0 | 744 | 0.0031
15 | 744 | 0.0112
25 | 744 | 0.0448
35 | 744 | 0.5297
45 | 744 | 0.5295
55 | 744 | 0.8152
65 | 744 | 0.9018
70 | 744 | 0.8487
75 | 744 | 0.7501
0 | 746 | 0.0032
15 | 746 | 0.0129
25 | 746 | 0.0572
35 | 746 | 0.5679
45 | 746 | 0.5332
55 | 746 | 0.814
65 | 746 | 0.9128
70 | 746 | 0.842
75 | 746 | 0.7525
0 | 748 | 0.0033
15 | 748 | 0.0152
25 | 748 | 0.0739
35 | 748 | 0.6072
45 | 748 | 0.5393
55 | 748 | 0.8141
65 | 748 | 0.9196
70 | 748 | 0.8377
75 | 748 | 0.7545
0 | 750 | 0.0033
15 | 750 | 0.0181
25 | 750 | 0.0964
35 | 750 | 0.6487
45 | 750 | 0.5481
55 | 750 | 0.8152
65 | 750 | 0.922
70 | 750 | 0.8353
75 | 750 | 0.7569
0 | 752 | 0.0037
15 | 752 | 0.0219
25 | 752 | 0.1267
35 | 752 | 0.6898
45 | 752 | 0.56
55 | 752 | 0.8171
65 | 752 | 0.9197
70 | 752 | 0.8341
75 | 752 | 0.7591
0 | 754 | 0.0037
15 | 754 | 0.0267
25 | 754 | 0.1656
35 | 754 | 0.7269
45 | 754 | 0.5753
55 | 754 | 0.819
65 | 754 | 0.9141
70 | 754 | 0.8341
75 | 754 | 0.7618
0 | 756 | 0.004
15 | 756 | 0.033
25 | 756 | 0.2131
35 | 756 | 0.7555
45 | 756 | 0.594
55 | 756 | 0.8206
65 | 756 | 0.9067
70 | 756 | 0.835
75 | 756 | 0.7647
0 | 758 | 0.0042
15 | 758 | 0.0414
25 | 758 | 0.2668
35 | 758 | 0.7705
45 | 758 | 0.6163
55 | 758 | 0.8229
65 | 758 | 0.8985
70 | 758 | 0.8367
75 | 758 | 0.7677
0 | 760 | 0.005
15 | 760 | 0.0532
25 | 760 | 0.3213
35 | 760 | 0.7692
45 | 760 | 0.6418
55 | 760 | 0.8252
65 | 760 | 0.8905
70 | 760 | 0.839
75 | 760 | 0.7713
0 | 762 | 0.0053
15 | 762 | 0.0689
25 | 762 | 0.3673
35 | 762 | 0.7539
45 | 762 | 0.6701
55 | 762 | 0.828
65 | 762 | 0.8838
70 | 762 | 0.8415
75 | 762 | 0.7754
0 | 764 | 0.006
15 | 764 | 0.0905
25 | 764 | 0.3942
35 | 764 | 0.7326
45 | 764 | 0.7003
55 | 764 | 0.8315
65 | 764 | 0.8787
70 | 764 | 0.845
75 | 764 | 0.7792
0 | 766 | 0.0066
15 | 766 | 0.1196
25 | 766 | 0.3991
35 | 766 | 0.7084
45 | 766 | 0.7298
55 | 766 | 0.8354
65 | 766 | 0.8749
70 | 766 | 0.8485
75 | 766 | 0.7822
0 | 768 | 0.0072
15 | 768 | 0.1582
25 | 768 | 0.3867
35 | 768 | 0.6804
45 | 768 | 0.7545
55 | 768 | 0.8403
65 | 768 | 0.872
70 | 768 | 0.8528
75 | 768 | 0.7844
0 | 770 | 0.0085
15 | 770 | 0.2072
25 | 770 | 0.3652
35 | 770 | 0.6501
45 | 770 | 0.7738
55 | 770 | 0.846
65 | 770 | 0.8705
70 | 770 | 0.8578
75 | 770 | 0.7849
0 | 772 | 0.0098
15 | 772 | 0.264
25 | 772 | 0.3424
35 | 772 | 0.6196
45 | 772 | 0.7874
55 | 772 | 0.852
65 | 772 | 0.8699
70 | 772 | 0.8633
75 | 772 | 0.7833
0 | 774 | 0.0116
15 | 774 | 0.3196
25 | 774 | 0.3231
35 | 774 | 0.591
45 | 774 | 0.7962
55 | 774 | 0.8594
65 | 774 | 0.8705
70 | 774 | 0.8691
75 | 774 | 0.7796
0 | 776 | 0.0134
15 | 776 | 0.3645
25 | 776 | 0.3085
35 | 776 | 0.5652
45 | 776 | 0.8036
55 | 776 | 0.8675
65 | 776 | 0.8716
70 | 776 | 0.8752
75 | 776 | 0.7744
0 | 778 | 0.016
15 | 778 | 0.3897
25 | 778 | 0.2962
35 | 778 | 0.5425
45 | 778 | 0.8111
55 | 778 | 0.8755
65 | 778 | 0.8731
70 | 778 | 0.8811
75 | 778 | 0.7684
0 | 780 | 0.0191
15 | 780 | 0.3929
25 | 780 | 0.286
35 | 780 | 0.5248
45 | 780 | 0.8181
55 | 780 | 0.8836
65 | 780 | 0.8753
70 | 780 | 0.8864
75 | 780 | 0.762
0 | 782 | 0.0235
15 | 782 | 0.3802
25 | 782 | 0.2775
35 | 782 | 0.5107
45 | 782 | 0.8247
55 | 782 | 0.8917
65 | 782 | 0.8778
70 | 782 | 0.8907
75 | 782 | 0.7561
0 | 784 | 0.0288
15 | 784 | 0.3607
25 | 784 | 0.2716
35 | 784 | 0.5007
45 | 784 | 0.8299
55 | 784 | 0.8985
65 | 784 | 0.8807
70 | 784 | 0.8939
75 | 784 | 0.7507
0 | 786 | 0.0356
15 | 786 | 0.339
25 | 786 | 0.2691
35 | 786 | 0.4958
45 | 786 | 0.835
55 | 786 | 0.9044
65 | 786 | 0.8841
70 | 786 | 0.895
75 | 786 | 0.7464
0 | 788 | 0.0451
15 | 788 | 0.3174
25 | 788 | 0.2708
35 | 788 | 0.4952
45 | 788 | 0.8387
55 | 788 | 0.9084
65 | 788 | 0.8877
70 | 788 | 0.8945
75 | 788 | 0.7426
0 | 790 | 0.0584
15 | 790 | 0.2975
25 | 790 | 0.2769
35 | 790 | 0.4989
45 | 790 | 0.8408
55 | 790 | 0.9099
65 | 790 | 0.8919
70 | 790 | 0.8926
75 | 790 | 0.7395
0 | 792 | 0.0763
15 | 792 | 0.2785
25 | 792 | 0.2874
35 | 792 | 0.5051
45 | 792 | 0.8421
55 | 792 | 0.9086
65 | 792 | 0.8968
70 | 792 | 0.8894
75 | 792 | 0.7375
0 | 794 | 0.1005
15 | 794 | 0.2641
25 | 794 | 0.3032
35 | 794 | 0.5132
45 | 794 | 0.8406
55 | 794 | 0.9051
65 | 794 | 0.9015
70 | 794 | 0.8851
75 | 794 | 0.7362
0 | 796 | 0.1333
15 | 796 | 0.2545
25 | 796 | 0.3235
35 | 796 | 0.5216
45 | 796 | 0.8388
55 | 796 | 0.9004
65 | 796 | 0.9065
70 | 796 | 0.8805
75 | 796 | 0.7353
0 | 798 | 0.1793
15 | 798 | 0.2494
25 | 798 | 0.3492
35 | 798 | 0.5287
45 | 798 | 0.8365
55 | 798 | 0.8957
65 | 798 | 0.9106
70 | 798 | 0.875
75 | 798 | 0.7349
0 | 800 | 0.2375
15 | 800 | 0.2482
25 | 800 | 0.3806
35 | 800 | 0.5335
45 | 800 | 0.8334
55 | 800 | 0.8895
65 | 800 | 0.9137
70 | 800 | 0.8702
75 | 800 | 0.7352
0 | 802 | 0.3065
15 | 802 | 0.2505
25 | 802 | 0.4176
35 | 802 | 0.5371
45 | 802 | 0.8299
55 | 802 | 0.883
65 | 802 | 0.9162
70 | 802 | 0.8652
75 | 802 | 0.7364
0 | 804 | 0.3755
15 | 804 | 0.2566
25 | 804 | 0.4605
35 | 804 | 0.5406
45 | 804 | 0.8274
55 | 804 | 0.8778
65 | 804 | 0.9177
70 | 804 | 0.8613
75 | 804 | 0.7372
0 | 806 | 0.4268
15 | 806 | 0.2674
25 | 806 | 0.5085
35 | 806 | 0.5466
45 | 806 | 0.8251
55 | 806 | 0.8735
65 | 806 | 0.9177
70 | 806 | 0.8578
75 | 806 | 0.7386
0 | 808 | 0.4469
15 | 808 | 0.2822
25 | 808 | 0.5599
35 | 808 | 0.5556
45 | 808 | 0.8234
55 | 808 | 0.8699
65 | 808 | 0.9164
70 | 808 | 0.8552
75 | 808 | 0.7405
0 | 810 | 0.4391
15 | 810 | 0.3017
25 | 810 | 0.6143
35 | 810 | 0.5675
45 | 810 | 0.822
55 | 810 | 0.8672
65 | 810 | 0.9142
70 | 810 | 0.853
75 | 810 | 0.7429
0 | 812 | 0.4107
15 | 812 | 0.3212
25 | 812 | 0.6621
35 | 812 | 0.5791
45 | 812 | 0.8219
55 | 812 | 0.8669
65 | 812 | 0.9134
70 | 812 | 0.8519
75 | 812 | 0.745
0 | 814 | 0.3761
15 | 814 | 0.3483
25 | 814 | 0.7095
35 | 814 | 0.595
45 | 814 | 0.8224
55 | 814 | 0.8665
65 | 814 | 0.9116
70 | 814 | 0.8504
75 | 814 | 0.7471
0 | 816 | 0.3415
15 | 816 | 0.3822
25 | 816 | 0.7496
35 | 816 | 0.6153
45 | 816 | 0.8235
55 | 816 | 0.8673
65 | 816 | 0.9094
70 | 816 | 0.8493
75 | 816 | 0.7491
0 | 818 | 0.3114
15 | 818 | 0.4232
25 | 818 | 0.7763
35 | 818 | 0.6383
45 | 818 | 0.8254
55 | 818 | 0.8679
65 | 818 | 0.9071
70 | 818 | 0.8484
75 | 818 | 0.7513
0 | 820 | 0.2884
15 | 820 | 0.4703
25 | 820 | 0.7891
35 | 820 | 0.6609
45 | 820 | 0.8286
55 | 820 | 0.8682
65 | 820 | 0.9047
70 | 820 | 0.8481
75 | 820 | 0.7539
0 | 822 | 0.2711
15 | 822 | 0.5241
25 | 822 | 0.7875
35 | 822 | 0.6828
45 | 822 | 0.8332
55 | 822 | 0.8692
65 | 822 | 0.9023
70 | 822 | 0.8485
75 | 822 | 0.7561
0 | 824 | 0.2587
15 | 824 | 0.5812
25 | 824 | 0.7708
35 | 824 | 0.706
45 | 824 | 0.8395
55 | 824 | 0.871
65 | 824 | 0.9003
70 | 824 | 0.8489
75 | 824 | 0.7595
0 | 826 | 0.2504
15 | 826 | 0.6401
25 | 826 | 0.7457
35 | 826 | 0.7304
45 | 826 | 0.8466
55 | 826 | 0.8736
65 | 826 | 0.8985
70 | 826 | 0.8499
75 | 826 | 0.7625
0 | 828 | 0.2463
15 | 828 | 0.6965
25 | 828 | 0.715
35 | 828 | 0.7536
45 | 828 | 0.8542
55 | 828 | 0.8761
65 | 828 | 0.8973
70 | 828 | 0.852
75 | 828 | 0.7662
0 | 830 | 0.2452
15 | 830 | 0.7453
25 | 830 | 0.6811
35 | 830 | 0.7745
45 | 830 | 0.8626
55 | 830 | 0.8772
65 | 830 | 0.8963
70 | 830 | 0.8535
75 | 830 | 0.7698
0 | 832 | 0.2481
15 | 832 | 0.7822
25 | 832 | 0.6476
35 | 832 | 0.7935
45 | 832 | 0.8714
55 | 832 | 0.8793
65 | 832 | 0.8968
70 | 832 | 0.8555
75 | 832 | 0.7738
0 | 834 | 0.2538
15 | 834 | 0.7999
25 | 834 | 0.6155
35 | 834 | 0.8092
45 | 834 | 0.8791
55 | 834 | 0.8824
65 | 834 | 0.897
70 | 834 | 0.8585
75 | 834 | 0.7774
0 | 836 | 0.2649
15 | 836 | 0.8067
25 | 836 | 0.583
35 | 836 | 0.825
45 | 836 | 0.8864
55 | 836 | 0.887
65 | 836 | 0.8968
70 | 836 | 0.8612
75 | 836 | 0.7813
0 | 838 | 0.2777
15 | 838 | 0.7958
25 | 838 | 0.5511
35 | 838 | 0.8379
45 | 838 | 0.8927
55 | 838 | 0.8914
65 | 838 | 0.8962
70 | 838 | 0.8639
75 | 838 | 0.7851
0 | 840 | 0.2965
15 | 840 | 0.7699
25 | 840 | 0.523
35 | 840 | 0.8482
45 | 840 | 0.8997
55 | 840 | 0.8957
65 | 840 | 0.8959
70 | 840 | 0.8665
75 | 840 | 0.7882
0 | 842 | 0.3201
15 | 842 | 0.7383
25 | 842 | 0.4963
35 | 842 | 0.8561
45 | 842 | 0.9035
55 | 842 | 0.8986
65 | 842 | 0.8958
70 | 842 | 0.8691
75 | 842 | 0.7913
0 | 844 | 0.3499
15 | 844 | 0.7016
25 | 844 | 0.472
35 | 844 | 0.8603
45 | 844 | 0.9058
55 | 844 | 0.8997
65 | 844 | 0.8959
70 | 844 | 0.8716
75 | 844 | 0.7951
0 | 846 | 0.3845
15 | 846 | 0.6613
25 | 846 | 0.452
35 | 846 | 0.8617
45 | 846 | 0.9075
55 | 846 | 0.9017
65 | 846 | 0.8956
70 | 846 | 0.8748
75 | 846 | 0.7988
0 | 848 | 0.4257
15 | 848 | 0.6193
25 | 848 | 0.4368
35 | 848 | 0.8598
45 | 848 | 0.9074
55 | 848 | 0.9049
65 | 848 | 0.8951
70 | 848 | 0.8778
75 | 848 | 0.8018
0 | 850 | 0.4773
15 | 850 | 0.5776
25 | 850 | 0.4252
35 | 850 | 0.8573
45 | 850 | 0.907
55 | 850 | 0.9069
65 | 850 | 0.8961
70 | 850 | 0.8809
75 | 850 | 0.8055
0 | 852 | 0.5365
15 | 852 | 0.541
25 | 852 | 0.4167
35 | 852 | 0.8567
45 | 852 | 0.9061
55 | 852 | 0.9083
65 | 852 | 0.8968
70 | 852 | 0.885
75 | 852 | 0.8076
0 | 854 | 0.6027
15 | 854 | 0.5081
25 | 854 | 0.4116
35 | 854 | 0.8565
45 | 854 | 0.9054
55 | 854 | 0.9094
65 | 854 | 0.8987
70 | 854 | 0.8886
75 | 854 | 0.8103
0 | 856 | 0.6724
15 | 856 | 0.4809
25 | 856 | 0.4075
35 | 856 | 0.855
45 | 856 | 0.9047
55 | 856 | 0.9095
65 | 856 | 0.8999
70 | 856 | 0.8917
75 | 856 | 0.8106
0 | 858 | 0.7424
15 | 858 | 0.4562
25 | 858 | 0.4075
35 | 858 | 0.8532
45 | 858 | 0.9049
55 | 858 | 0.9094
65 | 858 | 0.9008
70 | 858 | 0.8955
75 | 858 | 0.8094
0 | 860 | 0.8111
15 | 860 | 0.4413
25 | 860 | 0.4134
35 | 860 | 0.8496
45 | 860 | 0.9018
55 | 860 | 0.9098
65 | 860 | 0.9016
70 | 860 | 0.9005
75 | 860 | 0.8089
0 | 862 | 0.856
15 | 862 | 0.4201
25 | 862 | 0.413
35 | 862 | 0.8458
45 | 862 | 0.8997
55 | 862 | 0.9076
65 | 862 | 0.9041
70 | 862 | 0.9034
75 | 862 | 0.806
0 | 864 | 0.8763
15 | 864 | 0.4054
25 | 864 | 0.4234
35 | 864 | 0.8427
45 | 864 | 0.8972
55 | 864 | 0.9057
65 | 864 | 0.9056
70 | 864 | 0.9099
75 | 864 | 0.8047
0 | 866 | 0.8945
15 | 866 | 0.3944
25 | 866 | 0.4328
35 | 866 | 0.8425
45 | 866 | 0.8967
55 | 866 | 0.9057
65 | 866 | 0.9078
70 | 866 | 0.9132
75 | 866 | 0.8025
0 | 868 | 0.8847
15 | 868 | 0.3866
25 | 868 | 0.4442
35 | 868 | 0.8437
45 | 868 | 0.8927
55 | 868 | 0.9067
65 | 868 | 0.9079
70 | 868 | 0.9149
75 | 868 | 0.7992
0 | 870 | 0.8635
15 | 870 | 0.3857
25 | 870 | 0.4566
35 | 870 | 0.8371
45 | 870 | 0.8902
55 | 870 | 0.9051
65 | 870 | 0.909
70 | 870 | 0.9196
75 | 870 | 0.7967
0 | 872 | 0.8213
15 | 872 | 0.3839
25 | 872 | 0.4752
35 | 872 | 0.8375
45 | 872 | 0.8857
55 | 872 | 0.9033
65 | 872 | 0.9122
70 | 872 | 0.9216
75 | 872 | 0.7931
0 | 874 | 0.7896
15 | 874 | 0.3861
25 | 874 | 0.4945
35 | 874 | 0.8349
45 | 874 | 0.882
55 | 874 | 0.9031
65 | 874 | 0.9139
70 | 874 | 0.9241
75 | 874 | 0.7894
0 | 876 | 0.7416
15 | 876 | 0.3846
25 | 876 | 0.5154
35 | 876 | 0.8362
45 | 876 | 0.878
55 | 876 | 0.9027
65 | 876 | 0.9166
70 | 876 | 0.9237
75 | 876 | 0.7836
0 | 878 | 0.676
15 | 878 | 0.3936
25 | 878 | 0.5315
35 | 878 | 0.8353
45 | 878 | 0.8739
55 | 878 | 0.9
65 | 878 | 0.9188
70 | 878 | 0.9242
75 | 878 | 0.7797
0 | 880 | 0.6518
15 | 880 | 0.4051
25 | 880 | 0.5623
35 | 880 | 0.8364
45 | 880 | 0.8687
55 | 880 | 0.9032
65 | 880 | 0.9216
70 | 880 | 0.9228
75 | 880 | 0.7764
0 | 882 | 0.6058
15 | 882 | 0.4176
25 | 882 | 0.591
35 | 882 | 0.8374
45 | 882 | 0.8664
55 | 882 | 0.9037
65 | 882 | 0.9208
70 | 882 | 0.9287
75 | 882 | 0.7729
0 | 884 | 0.5645
15 | 884 | 0.4209
25 | 884 | 0.6205
35 | 884 | 0.834
45 | 884 | 0.862
55 | 884 | 0.9009
65 | 884 | 0.9248
70 | 884 | 0.9211
75 | 884 | 0.7715
0 | 886 | 0.5464
15 | 886 | 0.4438
25 | 886 | 0.6447
35 | 886 | 0.8413
45 | 886 | 0.8566
55 | 886 | 0.9053
65 | 886 | 0.9227
70 | 886 | 0.9228
75 | 886 | 0.769
0 | 888 | 0.5059
15 | 888 | 0.454
25 | 888 | 0.6757
35 | 888 | 0.8437
45 | 888 | 0.8552
55 | 888 | 0.8986
65 | 888 | 0.9273
70 | 888 | 0.9196
75 | 888 | 0.7659
0 | 890 | 0.476
15 | 890 | 0.488
25 | 890 | 0.7111
35 | 890 | 0.8541
45 | 890 | 0.8501
55 | 890 | 0.9047
65 | 890 | 0.9269
70 | 890 | 0.9238
75 | 890 | 0.7668
0 | 892 | 0.4594
15 | 892 | 0.5089
25 | 892 | 0.7342
35 | 892 | 0.852
45 | 892 | 0.8484
55 | 892 | 0.9038
65 | 892 | 0.9272
70 | 892 | 0.9182
75 | 892 | 0.7661
0 | 894 | 0.4554
15 | 894 | 0.5192
25 | 894 | 0.7633
35 | 894 | 0.86
45 | 894 | 0.8458
55 | 894 | 0.9001
65 | 894 | 0.9356
70 | 894 | 0.9168
75 | 894 | 0.7606
0 | 896 | 0.4352
15 | 896 | 0.5654
25 | 896 | 0.7976
35 | 896 | 0.8641
45 | 896 | 0.8356
55 | 896 | 0.9055
65 | 896 | 0.9379
70 | 896 | 0.9155
75 | 896 | 0.7615
0 | 898 | 0.4183
15 | 898 | 0.5992
25 | 898 | 0.8329
35 | 898 | 0.8753
45 | 898 | 0.8359
55 | 898 | 0.9077
65 | 898 | 0.9322
70 | 898 | 0.9172
75 | 898 | 0.7632
0 | 900 | 0.4497
15 | 900 | 0.623
25 | 900 | 0.856
35 | 900 | 0.8772
45 | 900 | 0.8372
55 | 900 | 0.9027
65 | 900 | 0.9341
70 | 900 | 0.914
75 | 900 | 0.7628