## Sheet1
0 | 250 | 0
15 | 250 | 0
25 | 250 | 0
35 | 250 | 0
45 | 250 | 0
55 | 250 | 0
65 | 250 | 0
70 | 250 | 0
75 | 250 | 0
0 | 252 | 0
15 | 252 | 0
25 | 252 | 0
35 | 252 | 0
45 | 252 | 0
55 | 252 | 0
65 | 252 | 0
70 | 252 | 0
75 | 252 | 0
0 | 254 | 0
15 | 254 | 0
25 | 254 | 0
35 | 254 | 0
45 | 254 | 0
55 | 254 | 0
65 | 254 | 0
70 | 254 | 0
75 | 254 | 0
0 | 256 | 0
15 | 256 | 0
25 | 256 | 0
35 | 256 | 0
45 | 256 | 0
55 | 256 | 0
65 | 256 | 0
70 | 256 | 0
75 | 256 | 0
0 | 258 | 0
15 | 258 | 0
25 | 258 | 0
35 | 258 | 0
45 | 258 | 0
55 | 258 | 0
65 | 258 | 0
70 | 258 | 0
75 | 258 | 0
0 | 260 | 0
15 | 260 | 0
25 | 260 | 0
35 | 260 | 0
45 | 260 | 0
55 | 260 | 0
65 | 260 | 0
70 | 260 | 0
75 | 260 | 0
0 | 262 | 0
15 | 262 | 0
25 | 262 | 0
35 | 262 | 0
45 | 262 | 0
55 | 262 | 0
65 | 262 | 0
70 | 262 | 0
75 | 262 | 0
0 | 264 | 0
15 | 264 | 0
25 | 264 | 0
35 | 264 | 0
45 | 264 | 0
55 | 264 | 0
65 | 264 | 0
70 | 264 | 0
75 | 264 | 0
0 | 266 | 0
15 | 266 | 0
25 | 266 | 0
35 | 266 | 0
45 | 266 | 0
55 | 266 | 0
65 | 266 | 0
70 | 266 | 0
75 | 266 | 0
0 | 268 | 0
15 | 268 | 0
25 | 268 | 0
35 | 268 | 0
45 | 268 | 0
55 | 268 | 0
65 | 268 | 0
70 | 268 | 0
75 | 268 | 0
0 | 270 | 0
15 | 270 | 0
25 | 270 | 0
35 | 270 | 0
45 | 270 | 0
55 | 270 | 0
65 | 270 | 0
70 | 270 | 0
75 | 270 | 0
0 | 272 | 0
15 | 272 | 0
25 | 272 | 0
35 | 272 | 0
45 | 272 | 0
55 | 272 | 0
65 | 272 | 0
70 | 272 | 0
75 | 272 | 0
0 | 274 | 0
15 | 274 | 0
25 | 274 | 0
35 | 274 | 0
45 | 274 | 0
55 | 274 | 0
65 | 274 | 0
70 | 274 | 0
75 | 274 | 0
0 | 276 | 0
15 | 276 | 0
25 | 276 | 0
35 | 276 | 0
45 | 276 | 0
55 | 276 | 0
65 | 276 | 0
70 | 276 | 0
75 | 276 | 0
0 | 278 | 0
15 | 278 | 0
25 | 278 | 0
35 | 278 | 0
45 | 278 | 0
55 | 278 | 0
65 | 278 | 0
70 | 278 | 0
75 | 278 | 0
0 | 280 | 0
15 | 280 | 0
25 | 280 | 0
35 | 280 | 0
45 | 280 | 0
55 | 280 | 0
65 | 280 | 0
70 | 280 | 0
75 | 280 | 0
0 | 282 | 0
15 | 282 | 0
25 | 282 | 0
35 | 282 | 0
45 | 282 | 0
55 | 282 | 0
65 | 282 | 0
70 | 282 | 0
75 | 282 | 0
0 | 284 | 0
15 | 284 | 0
25 | 284 | 0
35 | 284 | 0
45 | 284 | 0
55 | 284 | 0
65 | 284 | 0
70 | 284 | 0
75 | 284 | 0
0 | 286 | 0
15 | 286 | 0
25 | 286 | 0
35 | 286 | 0
45 | 286 | 0
55 | 286 | 0
65 | 286 | 0
70 | 286 | 0
75 | 286 | 0
0 | 288 | 0
15 | 288 | 0
25 | 288 | 0
35 | 288 | 0
45 | 288 | 0
55 | 288 | 0
65 | 288 | 0
70 | 288 | 0
75 | 288 | 0
0 | 290 | 0
15 | 290 | 0
25 | 290 | 0
35 | 290 | 0
45 | 290 | 0
55 | 290 | 0
65 | 290 | 0
70 | 290 | 0
75 | 290 | 0
0 | 292 | 0
15 | 292 | 0
25 | 292 | 0
35 | 292 | 0
45 | 292 | 0
55 | 292 | 0
65 | 292 | 0
70 | 292 | 0
75 | 292 | 0
0 | 294 | 0
15 | 294 | 0
25 | 294 | 0
35 | 294 | 0
45 | 294 | 0
55 | 294 | 0
65 | 294 | 0
70 | 294 | 0
75 | 294 | 0
0 | 296 | 0
15 | 296 | 0
25 | 296 | 0
35 | 296 | 0
45 | 296 | 0
55 | 296 | 0
65 | 296 | 0
70 | 296 | 0
75 | 296 | 0
0 | 298 | 0
15 | 298 | 0
25 | 298 | 0
35 | 298 | 0
45 | 298 | 0
55 | 298 | 0
65 | 298 | 0
70 | 298 | 0
75 | 298 | 0
0 | 300 | 0
15 | 300 | 0
25 | 300 | 0
35 | 300 | 0
45 | 300 | 0
55 | 300 | 0
65 | 300 | 0
70 | 300 | 0
75 | 300 | 0
0 | 302 | 0
15 | 302 | 0
25 | 302 | 0
35 | 302 | 0
45 | 302 | 0
55 | 302 | 0
65 | 302 | 0
70 | 302 | 0
75 | 302 | 0
0 | 304 | 0
15 | 304 | 0
25 | 304 | 0
35 | 304 | 0
45 | 304 | 0
55 | 304 | 0
65 | 304 | 0
70 | 304 | 0
75 | 304 | 0
0 | 306 | 0
15 | 306 | 0
25 | 306 | 0
35 | 306 | 0
45 | 306 | 0
55 | 306 | 0
65 | 306 | 0
70 | 306 | 0
75 | 306 | 0
0 | 308 | 0
15 | 308 | 0
25 | 308 | 0
35 | 308 | 0
45 | 308 | 0
55 | 308 | 0
65 | 308 | 0
70 | 308 | 0
75 | 308 | 0
0 | 310 | 0
15 | 310 | 0
25 | 310 | 0
35 | 310 | 0
45 | 310 | 0
55 | 310 | 0
65 | 310 | 0
70 | 310 | 0
75 | 310 | 0
0 | 312 | 0
15 | 312 | 0
25 | 312 | 0
35 | 312 | 0
45 | 312 | 0
55 | 312 | 0
65 | 312 | 0
70 | 312 | 0
75 | 312 | 0
0 | 314 | 0
15 | 314 | 0
25 | 314 | 0
35 | 314 | 0
45 | 314 | 0
55 | 314 | 0
65 | 314 | 0
70 | 314 | 0
75 | 314 | 0
0 | 316 | 0
15 | 316 | 0
25 | 316 | 0
35 | 316 | 0
45 | 316 | 0
55 | 316 | 0
65 | 316 | 0
70 | 316 | 0
75 | 316 | 0
0 | 318 | 0
15 | 318 | 0
25 | 318 | 0
35 | 318 | 0
45 | 318 | 0
55 | 318 | 0
65 | 318 | 0
70 | 318 | 0
75 | 318 | 0
0 | 320 | 0.0002
15 | 320 | 0.0002
25 | 320 | 0.0002
35 | 320 | 0.0002
45 | 320 | 0.0002
55 | 320 | 0.0002
65 | 320 | 0.0002
70 | 320 | 0.0002
75 | 320 | 0.0001
0 | 322 | 0.0002
15 | 322 | 0.0002
25 | 322 | 0.0002
35 | 322 | 0.0002
45 | 322 | 0.0002
55 | 322 | 0.0002
65 | 322 | 0.0002
70 | 322 | 0.0002
75 | 322 | 0.0002
0 | 324 | 0.0002
15 | 324 | 0.0002
25 | 324 | 0.0002
35 | 324 | 0.0002
45 | 324 | 0.0002
55 | 324 | 0.0002
65 | 324 | 0.0002
70 | 324 | 0.0002
75 | 324 | 0.0002
0 | 326 | 0.0001
15 | 326 | 0.0001
25 | 326 | 0.0002
35 | 326 | 0.0002
45 | 326 | 0.0002
55 | 326 | 0.0001
65 | 326 | 0.0002
70 | 326 | 0.0002
75 | 326 | 0.0002
0 | 328 | 0.0001
15 | 328 | 0.0001
25 | 328 | 0.0001
35 | 328 | 0.0001
45 | 328 | 0.0001
55 | 328 | 0.0001
65 | 328 | 0.0001
70 | 328 | 0.0001
75 | 328 | 0.0001
0 | 330 | 0.0001
15 | 330 | 0.0001
25 | 330 | 0.0001
35 | 330 | 0.0001
45 | 330 | 0.0001
55 | 330 | 0.0001
65 | 330 | 0.0001
70 | 330 | 0.0001
75 | 330 | 0.0001
0 | 332 | 0.0001
15 | 332 | 0.0001
25 | 332 | 0.0001
35 | 332 | 0.0001
45 | 332 | 0.0001
55 | 332 | 0.0001
65 | 332 | 0.0001
70 | 332 | 0.0001
75 | 332 | 0.0001
0 | 334 | 0.0001
15 | 334 | 0.0001
25 | 334 | 0.0001
35 | 334 | 0.0001
45 | 334 | 0.0001
55 | 334 | 0.0001
65 | 334 | 0.0001
70 | 334 | 0.0001
75 | 334 | 0.0001
0 | 336 | 0.0001
15 | 336 | 0.0001
25 | 336 | 0.0001
35 | 336 | 0.0002
45 | 336 | 0.0002
55 | 336 | 0.0002
65 | 336 | 0.0002
70 | 336 | 0.0001
75 | 336 | 0.0001
0 | 338 | 0.0001
15 | 338 | 0.0002
25 | 338 | 0.0002
35 | 338 | 0.0002
45 | 338 | 0.0003
55 | 338 | 0.0003
65 | 338 | 0.0002
70 | 338 | 0.0002
75 | 338 | 0.0002
0 | 340 | 0.0002
15 | 340 | 0.0003
25 | 340 | 0.0003
35 | 340 | 0.0004
45 | 340 | 0.0006
55 | 340 | 0.0005
65 | 340 | 0.0003
70 | 340 | 0.0003
75 | 340 | 0.0002
0 | 342 | 0.0005
15 | 342 | 0.0005
25 | 342 | 0.0007
35 | 342 | 0.0011
45 | 342 | 0.0013
55 | 342 | 0.001
65 | 342 | 0.0006
70 | 342 | 0.0005
75 | 342 | 0.0004
0 | 344 | 0.001
15 | 344 | 0.0013
25 | 344 | 0.0018
35 | 344 | 0.0026
45 | 344 | 0.0028
55 | 344 | 0.0017
65 | 344 | 0.0011
70 | 344 | 0.001
75 | 344 | 0.0008
0 | 346 | 0.0024
15 | 346 | 0.0032
25 | 346 | 0.0045
35 | 346 | 0.006
45 | 346 | 0.0052
55 | 346 | 0.003
65 | 346 | 0.0022
70 | 346 | 0.0019
75 | 346 | 0.0016
0 | 348 | 0.006
15 | 348 | 0.0079
25 | 348 | 0.0103
35 | 348 | 0.0123
45 | 348 | 0.0084
55 | 348 | 0.0053
65 | 348 | 0.0043
70 | 348 | 0.0037
75 | 348 | 0.0034
0 | 350 | 0.0141
15 | 350 | 0.0175
25 | 350 | 0.0211
35 | 350 | 0.0222
45 | 350 | 0.0127
55 | 350 | 0.0097
65 | 350 | 0.0077
70 | 350 | 0.0077
75 | 350 | 0.0076
0 | 352 | 0.0297
15 | 352 | 0.0345
25 | 352 | 0.0385
35 | 352 | 0.0348
45 | 352 | 0.0199
55 | 352 | 0.0166
65 | 352 | 0.0146
70 | 352 | 0.0166
75 | 352 | 0.0163
0 | 354 | 0.055
15 | 354 | 0.0603
25 | 354 | 0.0634
35 | 354 | 0.0477
45 | 354 | 0.033
55 | 354 | 0.0264
65 | 354 | 0.0292
70 | 354 | 0.0333
75 | 354 | 0.0309
0 | 356 | 0.0905
15 | 356 | 0.0953
25 | 356 | 0.0944
35 | 356 | 0.0632
45 | 356 | 0.0525
55 | 356 | 0.0423
65 | 356 | 0.0565
70 | 356 | 0.0584
75 | 356 | 0.0526
0 | 358 | 0.135
15 | 358 | 0.1395
25 | 358 | 0.1241
35 | 358 | 0.0893
45 | 358 | 0.0751
55 | 358 | 0.0726
65 | 358 | 0.0956
70 | 358 | 0.0929
75 | 358 | 0.083
0 | 360 | 0.1879
15 | 360 | 0.1859
25 | 360 | 0.152
35 | 360 | 0.1301
45 | 360 | 0.1031
55 | 360 | 0.1255
65 | 360 | 0.1423
70 | 360 | 0.1371
75 | 360 | 0.12
0 | 362 | 0.244
15 | 362 | 0.2261
25 | 362 | 0.1915
35 | 362 | 0.1773
45 | 362 | 0.1492
55 | 362 | 0.1945
65 | 362 | 0.1989
70 | 362 | 0.1874
75 | 362 | 0.1606
0 | 364 | 0.2931
15 | 364 | 0.2684
25 | 364 | 0.2495
35 | 364 | 0.2221
45 | 364 | 0.2241
55 | 364 | 0.2634
65 | 364 | 0.2622
70 | 364 | 0.2398
75 | 364 | 0.2027
0 | 366 | 0.3423
15 | 366 | 0.3265
25 | 366 | 0.3155
35 | 366 | 0.2739
45 | 366 | 0.3186
55 | 366 | 0.3317
65 | 366 | 0.3251
70 | 366 | 0.292
75 | 366 | 0.2369
0 | 368 | 0.404
15 | 368 | 0.3955
25 | 368 | 0.3753
35 | 368 | 0.3464
45 | 368 | 0.4048
55 | 368 | 0.4029
65 | 368 | 0.385
70 | 368 | 0.3322
75 | 368 | 0.2518
0 | 370 | 0.4698
15 | 370 | 0.4581
25 | 370 | 0.4333
35 | 370 | 0.435
45 | 370 | 0.4719
55 | 370 | 0.4699
65 | 370 | 0.4386
70 | 370 | 0.3495
75 | 370 | 0.2555
0 | 372 | 0.5264
15 | 372 | 0.5145
25 | 372 | 0.4995
35 | 372 | 0.5218
45 | 372 | 0.5317
55 | 372 | 0.528
65 | 372 | 0.4739
70 | 372 | 0.3536
75 | 372 | 0.2616
0 | 374 | 0.5779
15 | 374 | 0.5735
25 | 374 | 0.5702
35 | 374 | 0.5927
45 | 374 | 0.5896
55 | 374 | 0.5791
65 | 374 | 0.4854
70 | 374 | 0.3639
75 | 374 | 0.2681
0 | 376 | 0.6321
15 | 376 | 0.6336
25 | 376 | 0.6343
35 | 376 | 0.6461
45 | 376 | 0.6412
55 | 376 | 0.6247
65 | 376 | 0.4883
70 | 376 | 0.3802
75 | 376 | 0.2817
0 | 378 | 0.6842
15 | 378 | 0.6858
25 | 378 | 0.6862
35 | 378 | 0.6882
45 | 378 | 0.6843
55 | 378 | 0.6571
65 | 378 | 0.5038
70 | 378 | 0.3965
75 | 378 | 0.3077
0 | 380 | 0.7285
15 | 380 | 0.7291
25 | 380 | 0.7297
35 | 380 | 0.7267
45 | 380 | 0.7222
55 | 380 | 0.6716
65 | 380 | 0.5364
70 | 380 | 0.4168
75 | 380 | 0.3347
0 | 382 | 0.7598
15 | 382 | 0.7612
25 | 382 | 0.7619
35 | 382 | 0.7582
45 | 382 | 0.7515
55 | 382 | 0.6729
65 | 382 | 0.5648
70 | 382 | 0.4335
75 | 382 | 0.3548
0 | 384 | 0.7863
15 | 384 | 0.7868
25 | 384 | 0.7888
35 | 384 | 0.7858
45 | 384 | 0.7741
55 | 384 | 0.6785
65 | 384 | 0.575
70 | 384 | 0.4484
75 | 384 | 0.3819
0 | 386 | 0.8079
15 | 386 | 0.8086
25 | 386 | 0.8106
35 | 386 | 0.8094
45 | 386 | 0.7871
55 | 386 | 0.6995
65 | 386 | 0.568
70 | 386 | 0.4714
75 | 386 | 0.421
0 | 388 | 0.8239
15 | 388 | 0.8271
25 | 388 | 0.8277
35 | 388 | 0.8282
45 | 388 | 0.7914
55 | 388 | 0.7335
65 | 388 | 0.5628
70 | 388 | 0.5071
75 | 388 | 0.4577
0 | 390 | 0.8374
15 | 390 | 0.843
25 | 390 | 0.842
35 | 390 | 0.8424
45 | 390 | 0.7937
55 | 390 | 0.7669
65 | 390 | 0.5732
70 | 390 | 0.5423
75 | 390 | 0.4728
0 | 392 | 0.8514
15 | 392 | 0.8551
25 | 392 | 0.8554
35 | 392 | 0.8524
45 | 392 | 0.8013
55 | 392 | 0.7812
65 | 392 | 0.5978
70 | 392 | 0.5588
75 | 392 | 0.4714
0 | 394 | 0.8639
15 | 394 | 0.8642
25 | 394 | 0.8679
35 | 394 | 0.859
45 | 394 | 0.8186
55 | 394 | 0.7684
65 | 394 | 0.6231
70 | 394 | 0.5573
75 | 394 | 0.4749
0 | 396 | 0.8726
15 | 396 | 0.8717
25 | 396 | 0.878
35 | 396 | 0.8639
45 | 396 | 0.8409
55 | 396 | 0.7401
65 | 396 | 0.6331
70 | 396 | 0.5585
75 | 396 | 0.4887
0 | 398 | 0.8772
15 | 398 | 0.8801
25 | 398 | 0.8842
35 | 398 | 0.8679
45 | 398 | 0.8601
55 | 398 | 0.7188
65 | 398 | 0.6296
70 | 398 | 0.5712
75 | 398 | 0.4799
0 | 400 | 0.8815
15 | 400 | 0.8889
25 | 400 | 0.8876
35 | 400 | 0.8729
45 | 400 | 0.8704
55 | 400 | 0.7111
65 | 400 | 0.6301
70 | 400 | 0.5659
75 | 400 | 0.4102
0 | 402 | 0.8885
15 | 402 | 0.8951
25 | 402 | 0.8901
35 | 402 | 0.8804
45 | 402 | 0.8718
55 | 402 | 0.7069
65 | 402 | 0.6414
70 | 402 | 0.4937
75 | 402 | 0.3023
0 | 404 | 0.8959
15 | 404 | 0.8982
25 | 404 | 0.8941
35 | 404 | 0.89
45 | 404 | 0.865
55 | 404 | 0.6986
65 | 404 | 0.6311
70 | 404 | 0.3611
75 | 404 | 0.2086
0 | 406 | 0.901
15 | 406 | 0.8988
25 | 406 | 0.8992
35 | 406 | 0.8989
45 | 406 | 0.8512
55 | 406 | 0.6903
65 | 406 | 0.5427
70 | 406 | 0.2348
75 | 406 | 0.1476
0 | 408 | 0.9024
15 | 408 | 0.9013
25 | 408 | 0.9033
35 | 408 | 0.9051
45 | 408 | 0.8294
55 | 408 | 0.6926
65 | 408 | 0.3827
70 | 408 | 0.1513
75 | 408 | 0.1111
0 | 410 | 0.9022
15 | 410 | 0.9056
25 | 410 | 0.9063
35 | 410 | 0.9077
45 | 410 | 0.7987
55 | 410 | 0.6988
65 | 410 | 0.2338
70 | 410 | 0.1026
75 | 410 | 0.088
0 | 412 | 0.9042
15 | 412 | 0.9097
25 | 412 | 0.9083
35 | 412 | 0.9086
45 | 412 | 0.7628
55 | 412 | 0.6623
65 | 412 | 0.1376
70 | 412 | 0.0734
75 | 412 | 0.0713
0 | 414 | 0.9081
15 | 414 | 0.9114
25 | 414 | 0.9108
35 | 414 | 0.9097
45 | 414 | 0.7355
55 | 414 | 0.5302
65 | 414 | 0.0843
70 | 414 | 0.0551
75 | 414 | 0.058
0 | 416 | 0.9119
15 | 416 | 0.91
25 | 416 | 0.9139
35 | 416 | 0.9109
45 | 416 | 0.7277
55 | 416 | 0.3387
65 | 416 | 0.0551
70 | 416 | 0.043
75 | 416 | 0.0475
0 | 418 | 0.9118
15 | 418 | 0.9077
25 | 418 | 0.9162
35 | 418 | 0.9086
45 | 418 | 0.7185
55 | 418 | 0.1854
65 | 418 | 0.0387
70 | 418 | 0.035
75 | 418 | 0.0399
0 | 420 | 0.908
15 | 420 | 0.9075
25 | 420 | 0.9173
35 | 420 | 0.8949
45 | 420 | 0.6491
55 | 420 | 0.0998
65 | 420 | 0.0292
70 | 420 | 0.0299
75 | 420 | 0.0349
0 | 422 | 0.9032
15 | 422 | 0.9101
25 | 422 | 0.9178
35 | 422 | 0.8624
45 | 422 | 0.4842
55 | 422 | 0.0568
65 | 422 | 0.0233
70 | 422 | 0.0268
75 | 422 | 0.0323
0 | 424 | 0.9015
15 | 424 | 0.9134
25 | 424 | 0.9185
35 | 424 | 0.8159
45 | 424 | 0.2877
55 | 424 | 0.0348
65 | 424 | 0.0197
70 | 424 | 0.0254
75 | 424 | 0.0318
0 | 426 | 0.9034
15 | 426 | 0.9156
25 | 426 | 0.9192
35 | 426 | 0.7674
45 | 426 | 0.1478
55 | 426 | 0.0232
65 | 426 | 0.0176
70 | 426 | 0.0256
75 | 426 | 0.033
0 | 428 | 0.9074
15 | 428 | 0.9166
25 | 428 | 0.9171
35 | 428 | 0.6983
45 | 428 | 0.0757
55 | 428 | 0.0167
65 | 428 | 0.0168
70 | 428 | 0.0273
75 | 428 | 0.035
0 | 430 | 0.9106
15 | 430 | 0.9174
25 | 430 | 0.9085
35 | 430 | 0.5616
45 | 430 | 0.0417
55 | 430 | 0.0129
65 | 430 | 0.0171
70 | 430 | 0.0301
75 | 430 | 0.0357
0 | 432 | 0.9126
15 | 432 | 0.9181
25 | 432 | 0.8828
35 | 432 | 0.3677
45 | 432 | 0.025
55 | 432 | 0.0107
65 | 432 | 0.0184
70 | 432 | 0.033
75 | 432 | 0.0328
0 | 434 | 0.9139
15 | 434 | 0.9157
25 | 434 | 0.8238
35 | 434 | 0.1978
45 | 434 | 0.0162
55 | 434 | 0.0094
65 | 434 | 0.0209
70 | 434 | 0.0335
75 | 434 | 0.0265
0 | 436 | 0.9155
15 | 436 | 0.9042
25 | 436 | 0.7113
35 | 436 | 0.0975
45 | 436 | 0.0113
55 | 436 | 0.0087
65 | 436 | 0.0242
70 | 436 | 0.0299
75 | 436 | 0.0194
0 | 438 | 0.9129
15 | 438 | 0.8746
25 | 438 | 0.5365
35 | 438 | 0.0498
45 | 438 | 0.0084
55 | 438 | 0.0086
65 | 438 | 0.0272
70 | 438 | 0.0236
75 | 438 | 0.014
0 | 440 | 0.8982
15 | 440 | 0.8087
25 | 440 | 0.3371
35 | 440 | 0.0275
45 | 440 | 0.0067
55 | 440 | 0.0091
65 | 440 | 0.0277
70 | 440 | 0.0174
75 | 440 | 0.0104
0 | 442 | 0.8606
15 | 442 | 0.679
25 | 442 | 0.1799
35 | 442 | 0.0164
45 | 442 | 0.0057
55 | 442 | 0.0102
65 | 442 | 0.0247
70 | 442 | 0.0127
75 | 442 | 0.0081
0 | 444 | 0.7848
15 | 444 | 0.483
25 | 444 | 0.0891
35 | 444 | 0.0106
45 | 444 | 0.0052
55 | 444 | 0.0121
65 | 444 | 0.0195
70 | 444 | 0.0097
75 | 444 | 0.0068
0 | 446 | 0.65
15 | 446 | 0.2828
25 | 446 | 0.0451
35 | 446 | 0.0075
45 | 446 | 0.0051
55 | 446 | 0.015
65 | 446 | 0.0146
70 | 446 | 0.008
75 | 446 | 0.0062
0 | 448 | 0.4645
15 | 448 | 0.1474
25 | 448 | 0.0249
35 | 448 | 0.0056
45 | 448 | 0.0052
55 | 448 | 0.018
65 | 448 | 0.0111
70 | 448 | 0.007
75 | 448 | 0.006
0 | 450 | 0.2796
15 | 450 | 0.0748
25 | 450 | 0.015
35 | 450 | 0.0046
45 | 450 | 0.0057
55 | 450 | 0.0198
65 | 450 | 0.0088
70 | 450 | 0.0065
75 | 450 | 0.0062
0 | 452 | 0.1484
15 | 452 | 0.0393
25 | 452 | 0.0097
35 | 452 | 0.0039
45 | 452 | 0.0066
55 | 452 | 0.0191
65 | 452 | 0.0074
70 | 452 | 0.0065
75 | 452 | 0.0067
0 | 454 | 0.075
15 | 454 | 0.0219
25 | 454 | 0.0067
35 | 454 | 0.0035
45 | 454 | 0.0082
55 | 454 | 0.0162
65 | 454 | 0.0066
70 | 454 | 0.0068
75 | 454 | 0.0076
0 | 456 | 0.0389
15 | 456 | 0.0131
25 | 456 | 0.0049
35 | 456 | 0.0033
45 | 456 | 0.0103
55 | 456 | 0.0125
65 | 456 | 0.0062
70 | 456 | 0.0074
75 | 456 | 0.0091
0 | 458 | 0.0216
15 | 458 | 0.0084
25 | 458 | 0.0039
35 | 458 | 0.0033
45 | 458 | 0.0129
55 | 458 | 0.0094
65 | 458 | 0.0061
70 | 458 | 0.0086
75 | 458 | 0.0113
0 | 460 | 0.0129
15 | 460 | 0.0058
25 | 460 | 0.0031
35 | 460 | 0.0033
45 | 460 | 0.0148
55 | 460 | 0.0073
65 | 460 | 0.0063
70 | 460 | 0.0102
75 | 460 | 0.0141
0 | 462 | 0.0081
15 | 462 | 0.0041
25 | 462 | 0.0026
35 | 462 | 0.0035
45 | 462 | 0.015
55 | 462 | 0.0059
65 | 462 | 0.0069
70 | 462 | 0.0127
75 | 462 | 0.0172
0 | 464 | 0.0054
15 | 464 | 0.003
25 | 464 | 0.0022
35 | 464 | 0.0039
45 | 464 | 0.013
55 | 464 | 0.0049
65 | 464 | 0.0078
70 | 464 | 0.0158
75 | 464 | 0.0195
0 | 466 | 0.0037
15 | 466 | 0.0023
25 | 466 | 0.0019
35 | 466 | 0.0047
45 | 466 | 0.0099
55 | 466 | 0.0043
65 | 466 | 0.0092
70 | 466 | 0.019
75 | 466 | 0.0199
0 | 468 | 0.0026
15 | 468 | 0.0018
25 | 468 | 0.0018
35 | 468 | 0.006
45 | 468 | 0.0072
55 | 468 | 0.004
65 | 468 | 0.0113
70 | 468 | 0.021
75 | 468 | 0.0184
0 | 470 | 0.002
15 | 470 | 0.0015
25 | 470 | 0.0018
35 | 470 | 0.0077
45 | 470 | 0.0053
55 | 470 | 0.004
65 | 470 | 0.0141
70 | 470 | 0.021
75 | 470 | 0.016
0 | 472 | 0.0016
15 | 472 | 0.0013
25 | 472 | 0.0019
35 | 472 | 0.0094
45 | 472 | 0.004
55 | 472 | 0.0042
65 | 472 | 0.0171
70 | 472 | 0.0191
75 | 472 | 0.0138
0 | 474 | 0.0013
15 | 474 | 0.0012
25 | 474 | 0.0022
35 | 474 | 0.0101
45 | 474 | 0.0032
55 | 474 | 0.0046
65 | 474 | 0.0192
70 | 474 | 0.0164
75 | 474 | 0.0121
0 | 476 | 0.0011
15 | 476 | 0.0012
25 | 476 | 0.0027
35 | 476 | 0.0091
45 | 476 | 0.0028
55 | 476 | 0.0054
65 | 476 | 0.0194
70 | 476 | 0.0139
75 | 476 | 0.011
0 | 478 | 0.001
15 | 478 | 0.0013
25 | 478 | 0.0035
35 | 478 | 0.007
45 | 478 | 0.0025
55 | 478 | 0.0066
65 | 478 | 0.0177
70 | 478 | 0.0121
75 | 478 | 0.0105
0 | 480 | 0.001
15 | 480 | 0.0014
25 | 480 | 0.0047
35 | 480 | 0.0049
45 | 480 | 0.0024
55 | 480 | 0.0081
65 | 480 | 0.015
70 | 480 | 0.0109
75 | 480 | 0.0105
0 | 482 | 0.0011
15 | 482 | 0.0018
25 | 482 | 0.0063
35 | 482 | 0.0036
45 | 482 | 0.0025
55 | 482 | 0.0101
65 | 482 | 0.0126
70 | 482 | 0.0103
75 | 482 | 0.0112
0 | 484 | 0.0014
15 | 484 | 0.0025
25 | 484 | 0.0076
35 | 484 | 0.0028
45 | 484 | 0.0028
55 | 484 | 0.0122
65 | 484 | 0.0108
70 | 484 | 0.0105
75 | 484 | 0.0127
0 | 486 | 0.0017
15 | 486 | 0.0034
25 | 486 | 0.0075
35 | 486 | 0.0023
45 | 486 | 0.0033
55 | 486 | 0.0138
65 | 486 | 0.0098
70 | 486 | 0.0114
75 | 486 | 0.0154
0 | 488 | 0.0021
15 | 488 | 0.0047
25 | 488 | 0.0062
35 | 488 | 0.0021
45 | 488 | 0.0041
55 | 488 | 0.014
65 | 488 | 0.0093
70 | 488 | 0.0131
75 | 488 | 0.0199
0 | 490 | 0.0027
15 | 490 | 0.0063
25 | 490 | 0.0047
35 | 490 | 0.002
45 | 490 | 0.0052
55 | 490 | 0.0131
65 | 490 | 0.0095
70 | 490 | 0.016
75 | 490 | 0.0273
0 | 492 | 0.0037
15 | 492 | 0.0074
25 | 492 | 0.0035
35 | 492 | 0.002
45 | 492 | 0.0067
55 | 492 | 0.0116
65 | 492 | 0.0103
70 | 492 | 0.0209
75 | 492 | 0.0394
0 | 494 | 0.0051
15 | 494 | 0.0071
25 | 494 | 0.0028
35 | 494 | 0.0021
45 | 494 | 0.0087
55 | 494 | 0.0101
65 | 494 | 0.0117
70 | 494 | 0.0289
75 | 494 | 0.0578
0 | 496 | 0.0067
15 | 496 | 0.0057
25 | 496 | 0.0024
35 | 496 | 0.0023
45 | 496 | 0.0108
55 | 496 | 0.009
65 | 496 | 0.0142
70 | 496 | 0.0417
75 | 496 | 0.0817
0 | 498 | 0.0073
15 | 498 | 0.0042
25 | 498 | 0.0022
35 | 498 | 0.0027
45 | 498 | 0.0123
55 | 498 | 0.0083
65 | 498 | 0.018
70 | 498 | 0.0602
75 | 498 | 0.1041
0 | 500 | 0.0064
15 | 500 | 0.0032
25 | 500 | 0.002
35 | 500 | 0.0031
45 | 500 | 0.0125
55 | 500 | 0.008
65 | 500 | 0.0239
70 | 500 | 0.0826
75 | 500 | 0.1162
0 | 502 | 0.0048
15 | 502 | 0.0025
25 | 502 | 0.0019
35 | 502 | 0.0036
45 | 502 | 0.0114
55 | 502 | 0.0079
65 | 502 | 0.0331
70 | 502 | 0.102
75 | 502 | 0.1165
0 | 504 | 0.0034
15 | 504 | 0.002
25 | 504 | 0.0017
35 | 504 | 0.0044
45 | 504 | 0.0097
55 | 504 | 0.0081
65 | 504 | 0.0465
70 | 504 | 0.1103
75 | 504 | 0.1115
0 | 506 | 0.0024
15 | 506 | 0.0016
25 | 506 | 0.0016
35 | 506 | 0.0055
45 | 506 | 0.008
55 | 506 | 0.0088
65 | 506 | 0.0634
70 | 506 | 0.1065
75 | 506 | 0.1086
0 | 508 | 0.0018
15 | 508 | 0.0013
25 | 508 | 0.0016
35 | 508 | 0.007
45 | 508 | 0.0067
55 | 508 | 0.01
65 | 508 | 0.0786
70 | 508 | 0.0973
75 | 508 | 0.1125
0 | 510 | 0.0013
15 | 510 | 0.0011
25 | 510 | 0.0016
35 | 510 | 0.0084
45 | 510 | 0.0058
55 | 510 | 0.012
65 | 510 | 0.0853
70 | 510 | 0.0897
75 | 510 | 0.1273
0 | 512 | 0.001
15 | 512 | 0.001
25 | 512 | 0.0018
35 | 512 | 0.0093
45 | 512 | 0.0053
55 | 512 | 0.0153
65 | 512 | 0.0812
70 | 512 | 0.087
75 | 512 | 0.1596
0 | 514 | 0.0009
15 | 514 | 0.001
25 | 514 | 0.0022
35 | 514 | 0.009
45 | 514 | 0.005
55 | 514 | 0.0206
65 | 514 | 0.0706
70 | 514 | 0.0909
75 | 514 | 0.2196
0 | 516 | 0.0008
15 | 516 | 0.001
25 | 516 | 0.0029
35 | 516 | 0.0078
45 | 516 | 0.0051
55 | 516 | 0.0284
65 | 516 | 0.0599
70 | 516 | 0.1035
75 | 516 | 0.3003
0 | 518 | 0.0008
15 | 518 | 0.0011
25 | 518 | 0.0039
35 | 518 | 0.0063
45 | 518 | 0.0055
55 | 518 | 0.0378
65 | 518 | 0.0524
70 | 518 | 0.1286
75 | 518 | 0.3473
0 | 520 | 0.0008
15 | 520 | 0.0014
25 | 520 | 0.0052
35 | 520 | 0.0051
45 | 520 | 0.0062
55 | 520 | 0.0455
65 | 520 | 0.0486
70 | 520 | 0.1693
75 | 520 | 0.309
0 | 522 | 0.0009
15 | 522 | 0.0017
25 | 522 | 0.0065
35 | 522 | 0.0042
45 | 522 | 0.0074
55 | 522 | 0.0476
65 | 522 | 0.0481
70 | 522 | 0.2166
75 | 522 | 0.2155
0 | 524 | 0.001
15 | 524 | 0.0023
25 | 524 | 0.0072
35 | 524 | 0.0036
45 | 524 | 0.0093
55 | 524 | 0.0431
65 | 524 | 0.0512
70 | 524 | 0.2418
75 | 524 | 0.1289
0 | 526 | 0.0013
15 | 526 | 0.0032
25 | 526 | 0.0069
35 | 526 | 0.0032
45 | 526 | 0.0125
55 | 526 | 0.0349
65 | 526 | 0.0589
70 | 526 | 0.2231
75 | 526 | 0.076
0 | 528 | 0.0016
15 | 528 | 0.0043
25 | 528 | 0.0059
35 | 528 | 0.0031
45 | 528 | 0.0171
55 | 528 | 0.0271
65 | 528 | 0.0726
70 | 528 | 0.172
75 | 528 | 0.0484
0 | 530 | 0.0022
15 | 530 | 0.0056
25 | 530 | 0.0047
35 | 530 | 0.0032
45 | 530 | 0.0226
55 | 530 | 0.0214
65 | 530 | 0.0934
70 | 530 | 0.1156
75 | 530 | 0.0334
0 | 532 | 0.003
15 | 532 | 0.0063
25 | 532 | 0.0037
35 | 532 | 0.0034
45 | 532 | 0.0268
55 | 532 | 0.0177
65 | 532 | 0.1176
70 | 532 | 0.0735
75 | 532 | 0.0248
0 | 534 | 0.0041
15 | 534 | 0.0062
25 | 534 | 0.003
35 | 534 | 0.0039
45 | 534 | 0.0274
55 | 534 | 0.0155
65 | 534 | 0.1342
70 | 534 | 0.0479
75 | 534 | 0.0196
0 | 536 | 0.0053
15 | 536 | 0.0052
25 | 536 | 0.0026
35 | 536 | 0.0046
45 | 536 | 0.0238
55 | 536 | 0.0144
65 | 536 | 0.1334
70 | 536 | 0.0333
75 | 536 | 0.0162
0 | 538 | 0.006
15 | 538 | 0.0041
25 | 538 | 0.0023
35 | 538 | 0.0057
45 | 538 | 0.0183
55 | 538 | 0.0141
65 | 538 | 0.1161
70 | 538 | 0.0248
75 | 538 | 0.0141
0 | 540 | 0.0057
15 | 540 | 0.0032
25 | 540 | 0.0022
35 | 540 | 0.0075
45 | 540 | 0.0133
55 | 540 | 0.0147
65 | 540 | 0.0895
70 | 540 | 0.0196
75 | 540 | 0.0128
0 | 542 | 0.0047
15 | 542 | 0.0026
25 | 542 | 0.0022
35 | 542 | 0.0101
45 | 542 | 0.0099
55 | 542 | 0.0161
65 | 542 | 0.0629
70 | 542 | 0.0163
75 | 542 | 0.012
0 | 544 | 0.0037
15 | 544 | 0.0022
25 | 544 | 0.0024
35 | 544 | 0.0134
45 | 544 | 0.0076
55 | 544 | 0.0188
65 | 544 | 0.0427
70 | 544 | 0.0141
75 | 544 | 0.0116
0 | 546 | 0.0029
15 | 546 | 0.002
25 | 546 | 0.0027
35 | 546 | 0.0159
45 | 546 | 0.0062
55 | 546 | 0.0232
65 | 546 | 0.0299
70 | 546 | 0.0127
75 | 546 | 0.0117
0 | 548 | 0.0024
15 | 548 | 0.0019
25 | 548 | 0.0032
35 | 548 | 0.0159
45 | 548 | 0.0054
55 | 548 | 0.0302
65 | 548 | 0.0221
70 | 548 | 0.0118
75 | 548 | 0.0121
0 | 550 | 0.002
15 | 550 | 0.0018
25 | 550 | 0.0041
35 | 550 | 0.0133
45 | 550 | 0.0049
55 | 550 | 0.0398
65 | 550 | 0.0172
70 | 550 | 0.0114
75 | 550 | 0.013
0 | 552 | 0.0018
15 | 552 | 0.0019
25 | 552 | 0.0055
35 | 552 | 0.0096
45 | 552 | 0.0046
55 | 552 | 0.0501
65 | 552 | 0.0141
70 | 552 | 0.0113
75 | 552 | 0.0144
0 | 554 | 0.0017
15 | 554 | 0.0022
25 | 554 | 0.0075
35 | 554 | 0.0066
45 | 554 | 0.0046
55 | 554 | 0.0574
65 | 554 | 0.0121
70 | 554 | 0.0116
75 | 554 | 0.0165
0 | 556 | 0.0017
15 | 556 | 0.0025
25 | 556 | 0.0098
35 | 556 | 0.0046
45 | 556 | 0.0047
55 | 556 | 0.0586
65 | 556 | 0.0107
70 | 556 | 0.0122
75 | 556 | 0.0196
0 | 558 | 0.0018
15 | 558 | 0.0032
25 | 558 | 0.0115
35 | 558 | 0.0034
45 | 558 | 0.0051
55 | 558 | 0.054
65 | 558 | 0.0099
70 | 558 | 0.0133
75 | 558 | 0.0244
0 | 560 | 0.002
15 | 560 | 0.0043
25 | 560 | 0.0112
35 | 560 | 0.0026
45 | 560 | 0.0057
55 | 560 | 0.045
65 | 560 | 0.0094
70 | 560 | 0.0149
75 | 560 | 0.0317
0 | 562 | 0.0023
15 | 562 | 0.006
25 | 562 | 0.0089
35 | 562 | 0.0022
45 | 562 | 0.0068
55 | 562 | 0.0343
65 | 562 | 0.0092
70 | 562 | 0.0173
75 | 562 | 0.043
0 | 564 | 0.0029
15 | 564 | 0.0083
25 | 564 | 0.0061
35 | 564 | 0.0019
45 | 564 | 0.0085
55 | 564 | 0.0247
65 | 564 | 0.0093
70 | 564 | 0.0208
75 | 564 | 0.0603
0 | 566 | 0.0039
15 | 566 | 0.0101
25 | 566 | 0.004
35 | 566 | 0.0017
45 | 566 | 0.0111
55 | 566 | 0.0178
65 | 566 | 0.0096
70 | 566 | 0.0258
75 | 566 | 0.0836
0 | 568 | 0.0055
15 | 568 | 0.0098
25 | 568 | 0.0027
35 | 568 | 0.0016
45 | 568 | 0.0151
55 | 568 | 0.0133
65 | 568 | 0.0101
70 | 568 | 0.033
75 | 568 | 0.1069
0 | 570 | 0.0077
15 | 570 | 0.0075
25 | 570 | 0.0019
35 | 570 | 0.0015
45 | 570 | 0.0207
55 | 570 | 0.0105
65 | 570 | 0.011
70 | 570 | 0.0433
75 | 570 | 0.1194
0 | 572 | 0.0096
15 | 572 | 0.0049
25 | 572 | 0.0015
35 | 572 | 0.0015
45 | 572 | 0.0267
55 | 572 | 0.0087
65 | 572 | 0.0123
70 | 572 | 0.0569
75 | 572 | 0.1152
0 | 574 | 0.0093
15 | 574 | 0.0031
25 | 574 | 0.0012
35 | 574 | 0.0015
45 | 574 | 0.0311
55 | 574 | 0.0074
65 | 574 | 0.0142
70 | 574 | 0.0722
75 | 574 | 0.0983
0 | 576 | 0.0068
15 | 576 | 0.0021
25 | 576 | 0.001
35 | 576 | 0.0016
45 | 576 | 0.0323
55 | 576 | 0.0066
65 | 576 | 0.0168
70 | 576 | 0.0849
75 | 576 | 0.0775
0 | 578 | 0.0043
15 | 578 | 0.0015
25 | 578 | 0.0009
35 | 578 | 0.0017
45 | 578 | 0.0303
55 | 578 | 0.0061
65 | 578 | 0.0204
70 | 578 | 0.0905
75 | 578 | 0.0595
0 | 580 | 0.0027
15 | 580 | 0.0011
25 | 580 | 0.0008
35 | 580 | 0.0019
45 | 580 | 0.0257
55 | 580 | 0.0058
65 | 580 | 0.0254
70 | 580 | 0.0877
75 | 580 | 0.0461
0 | 582 | 0.0018
15 | 582 | 0.0009
25 | 582 | 0.0007
35 | 582 | 0.0022
45 | 582 | 0.0197
55 | 582 | 0.0056
65 | 582 | 0.0322
70 | 582 | 0.0784
75 | 582 | 0.0369
0 | 584 | 0.0013
15 | 584 | 0.0007
25 | 584 | 0.0007
35 | 584 | 0.0027
45 | 584 | 0.0143
55 | 584 | 0.0056
65 | 584 | 0.0406
70 | 584 | 0.066
75 | 584 | 0.0306
0 | 586 | 0.001
15 | 586 | 0.0006
25 | 586 | 0.0006
35 | 586 | 0.0033
45 | 586 | 0.0104
55 | 586 | 0.0057
65 | 586 | 0.05
70 | 586 | 0.0539
75 | 586 | 0.0263
0 | 588 | 0.0008
15 | 588 | 0.0005
25 | 588 | 0.0006
35 | 588 | 0.0044
45 | 588 | 0.0079
55 | 588 | 0.0061
65 | 588 | 0.0587
70 | 588 | 0.0439
75 | 588 | 0.0234
0 | 590 | 0.0006
15 | 590 | 0.0005
25 | 590 | 0.0007
35 | 590 | 0.0062
45 | 590 | 0.0063
55 | 590 | 0.0066
65 | 590 | 0.0644
70 | 590 | 0.0364
75 | 590 | 0.0214
0 | 592 | 0.0005
15 | 592 | 0.0004
25 | 592 | 0.0007
35 | 592 | 0.009
45 | 592 | 0.0053
55 | 592 | 0.0072
65 | 592 | 0.066
70 | 592 | 0.031
75 | 592 | 0.0201
0 | 594 | 0.0005
15 | 594 | 0.0004
25 | 594 | 0.0007
35 | 594 | 0.0128
45 | 594 | 0.0046
55 | 594 | 0.008
65 | 594 | 0.0631
70 | 594 | 0.0271
75 | 594 | 0.0194
0 | 596 | 0.0004
15 | 596 | 0.0004
25 | 596 | 0.0008
35 | 596 | 0.0167
45 | 596 | 0.0041
55 | 596 | 0.0091
65 | 596 | 0.0571
70 | 596 | 0.0244
75 | 596 | 0.0191
0 | 598 | 0.0004
15 | 598 | 0.0004
25 | 598 | 0.0009
35 | 598 | 0.019
45 | 598 | 0.0039
55 | 598 | 0.0106
65 | 598 | 0.0495
70 | 598 | 0.0225
75 | 598 | 0.0192
0 | 600 | 0.0004
15 | 600 | 0.0004
25 | 600 | 0.001
35 | 600 | 0.0192
45 | 600 | 0.0038
55 | 600 | 0.0128
65 | 600 | 0.042
70 | 600 | 0.0213
75 | 600 | 0.0197
0 | 602 | 0.0003
15 | 602 | 0.0004
25 | 602 | 0.0012
35 | 602 | 0.0172
45 | 602 | 0.0039
55 | 602 | 0.0157
65 | 602 | 0.0355
70 | 602 | 0.0205
75 | 602 | 0.0206
0 | 604 | 0.0003
15 | 604 | 0.0004
25 | 604 | 0.0016
35 | 604 | 0.0137
45 | 604 | 0.0039
55 | 604 | 0.0197
65 | 604 | 0.0304
70 | 604 | 0.0203
75 | 604 | 0.0219
0 | 606 | 0.0003
15 | 606 | 0.0005
25 | 606 | 0.002
35 | 606 | 0.0101
45 | 606 | 0.0038
55 | 606 | 0.0247
65 | 606 | 0.0266
70 | 606 | 0.0204
75 | 606 | 0.0238
0 | 608 | 0.0003
15 | 608 | 0.0005
25 | 608 | 0.0028
35 | 608 | 0.0073
45 | 608 | 0.0038
55 | 608 | 0.0306
65 | 608 | 0.0237
70 | 608 | 0.0208
75 | 608 | 0.0262
0 | 610 | 0.0003
15 | 610 | 0.0006
25 | 610 | 0.004
35 | 610 | 0.0055
45 | 610 | 0.004
55 | 610 | 0.0365
65 | 610 | 0.0217
70 | 610 | 0.0217
75 | 610 | 0.0294
0 | 612 | 0.0004
15 | 612 | 0.0007
25 | 612 | 0.006
35 | 612 | 0.0045
45 | 612 | 0.0043
55 | 612 | 0.0415
65 | 612 | 0.0203
70 | 612 | 0.023
75 | 612 | 0.0336
0 | 614 | 0.0004
15 | 614 | 0.0008
25 | 614 | 0.009
35 | 614 | 0.004
45 | 614 | 0.0047
55 | 614 | 0.0444
65 | 614 | 0.0193
70 | 614 | 0.0248
75 | 614 | 0.0392
0 | 616 | 0.0004
15 | 616 | 0.001
25 | 616 | 0.0123
35 | 616 | 0.0037
45 | 616 | 0.0053
55 | 616 | 0.0449
65 | 616 | 0.0188
70 | 616 | 0.0272
75 | 616 | 0.0466
0 | 618 | 0.0005
15 | 618 | 0.0012
25 | 618 | 0.0143
35 | 618 | 0.0033
45 | 618 | 0.0061
55 | 618 | 0.0429
65 | 618 | 0.0187
70 | 618 | 0.0303
75 | 618 | 0.0566
0 | 620 | 0.0005
15 | 620 | 0.0016
25 | 620 | 0.0142
35 | 620 | 0.0029
45 | 620 | 0.0073
55 | 620 | 0.0391
65 | 620 | 0.0188
70 | 620 | 0.0343
75 | 620 | 0.0699
0 | 622 | 0.0006
15 | 622 | 0.0023
25 | 622 | 0.0121
35 | 622 | 0.0025
45 | 622 | 0.0088
55 | 622 | 0.0343
65 | 622 | 0.0193
70 | 622 | 0.0398
75 | 622 | 0.0872
0 | 624 | 0.0008
15 | 624 | 0.0034
25 | 624 | 0.0094
35 | 624 | 0.0023
45 | 624 | 0.011
55 | 624 | 0.0295
65 | 624 | 0.0201
70 | 624 | 0.0467
75 | 624 | 0.1108
0 | 626 | 0.0009
15 | 626 | 0.0053
25 | 626 | 0.0072
35 | 626 | 0.0022
45 | 626 | 0.0138
55 | 626 | 0.0253
65 | 626 | 0.0214
70 | 626 | 0.0552
75 | 626 | 0.143
0 | 628 | 0.0012
15 | 628 | 0.0083
25 | 628 | 0.0057
35 | 628 | 0.0022
45 | 628 | 0.0176
55 | 628 | 0.0219
65 | 628 | 0.0232
70 | 628 | 0.0661
75 | 628 | 0.1859
0 | 630 | 0.0016
15 | 630 | 0.0116
25 | 630 | 0.0045
35 | 630 | 0.0022
45 | 630 | 0.022
55 | 630 | 0.0193
65 | 630 | 0.0256
70 | 630 | 0.0807
75 | 630 | 0.2409
0 | 632 | 0.0023
15 | 632 | 0.0136
25 | 632 | 0.0034
35 | 632 | 0.0023
45 | 632 | 0.0268
55 | 632 | 0.0174
65 | 632 | 0.0284
70 | 632 | 0.1005
75 | 632 | 0.3061
0 | 634 | 0.0035
15 | 634 | 0.013
25 | 634 | 0.0027
35 | 634 | 0.0024
45 | 634 | 0.031
55 | 634 | 0.016
65 | 634 | 0.0316
70 | 634 | 0.1267
75 | 634 | 0.3747
0 | 636 | 0.0057
15 | 636 | 0.0104
25 | 636 | 0.0022
35 | 636 | 0.0026
45 | 636 | 0.0337
55 | 636 | 0.015
65 | 636 | 0.0356
70 | 636 | 0.1609
75 | 636 | 0.436
0 | 638 | 0.0092
15 | 638 | 0.0075
25 | 638 | 0.0019
35 | 638 | 0.0029
45 | 638 | 0.0345
55 | 638 | 0.0144
65 | 638 | 0.0408
70 | 638 | 0.2045
75 | 638 | 0.4802
0 | 640 | 0.0131
15 | 640 | 0.0052
25 | 640 | 0.0018
35 | 640 | 0.0032
45 | 640 | 0.0333
55 | 640 | 0.0142
65 | 640 | 0.0477
70 | 640 | 0.2577
75 | 640 | 0.5022
0 | 642 | 0.014
15 | 642 | 0.0037
25 | 642 | 0.0016
35 | 642 | 0.0037
45 | 642 | 0.0306
55 | 642 | 0.0143
65 | 642 | 0.0567
70 | 642 | 0.3184
75 | 642 | 0.5027
0 | 644 | 0.0112
15 | 644 | 0.0028
25 | 644 | 0.0015
35 | 644 | 0.0044
45 | 644 | 0.0269
55 | 644 | 0.0147
65 | 644 | 0.0685
70 | 644 | 0.3812
75 | 644 | 0.4877
0 | 646 | 0.0076
15 | 646 | 0.0022
25 | 646 | 0.0015
35 | 646 | 0.0053
45 | 646 | 0.0231
55 | 646 | 0.0151
65 | 646 | 0.084
70 | 646 | 0.4388
75 | 646 | 0.4646
0 | 648 | 0.0051
15 | 648 | 0.0019
25 | 648 | 0.0015
35 | 648 | 0.0065
45 | 648 | 0.0197
55 | 648 | 0.0155
65 | 648 | 0.1043
70 | 648 | 0.4845
75 | 648 | 0.4401
0 | 650 | 0.0036
15 | 650 | 0.0016
25 | 650 | 0.0015
35 | 650 | 0.0082
45 | 650 | 0.017
55 | 650 | 0.016
65 | 650 | 0.1311
70 | 650 | 0.514
75 | 650 | 0.4185
0 | 652 | 0.0027
15 | 652 | 0.0015
25 | 652 | 0.0016
35 | 652 | 0.0105
45 | 652 | 0.015
55 | 652 | 0.0166
65 | 652 | 0.1658
70 | 652 | 0.5261
75 | 652 | 0.4021
0 | 654 | 0.0021
15 | 654 | 0.0013
25 | 654 | 0.0017
35 | 654 | 0.0136
45 | 654 | 0.0136
55 | 654 | 0.0177
65 | 654 | 0.2097
70 | 654 | 0.5235
75 | 654 | 0.3917
0 | 656 | 0.0018
15 | 656 | 0.0013
25 | 656 | 0.0018
35 | 656 | 0.0174
45 | 656 | 0.0128
55 | 656 | 0.0192
65 | 656 | 0.2628
70 | 656 | 0.5108
75 | 656 | 0.3874
0 | 658 | 0.0015
15 | 658 | 0.0012
25 | 658 | 0.002
35 | 658 | 0.0214
45 | 658 | 0.0123
55 | 658 | 0.0211
65 | 658 | 0.3229
70 | 658 | 0.4937
75 | 658 | 0.3892
0 | 660 | 0.0014
15 | 660 | 0.0012
25 | 660 | 0.0022
35 | 660 | 0.0248
45 | 660 | 0.0119
55 | 660 | 0.0237
65 | 660 | 0.3858
70 | 660 | 0.4765
75 | 660 | 0.3965
0 | 662 | 0.0013
15 | 662 | 0.0012
25 | 662 | 0.0025
35 | 662 | 0.0269
45 | 662 | 0.0114
55 | 662 | 0.0269
65 | 662 | 0.4457
70 | 662 | 0.4624
75 | 662 | 0.4095
0 | 664 | 0.0012
15 | 664 | 0.0013
25 | 664 | 0.0029
35 | 664 | 0.0273
45 | 664 | 0.011
55 | 664 | 0.031
65 | 664 | 0.4961
70 | 664 | 0.4531
75 | 664 | 0.4278
0 | 666 | 0.0011
15 | 666 | 0.0013
25 | 666 | 0.0035
35 | 666 | 0.0259
45 | 666 | 0.0106
55 | 666 | 0.0363
65 | 666 | 0.532
70 | 666 | 0.4491
75 | 666 | 0.4509
0 | 668 | 0.0011
15 | 668 | 0.0014
25 | 668 | 0.0043
35 | 668 | 0.0233
45 | 668 | 0.0104
55 | 668 | 0.0432
65 | 668 | 0.5513
70 | 668 | 0.451
75 | 668 | 0.4783
0 | 670 | 0.0011
15 | 670 | 0.0015
25 | 670 | 0.0053
35 | 670 | 0.0203
45 | 670 | 0.0104
55 | 670 | 0.0521
65 | 670 | 0.5552
70 | 670 | 0.4584
75 | 670 | 0.5097
0 | 672 | 0.0011
15 | 672 | 0.0016
25 | 672 | 0.0068
35 | 672 | 0.0176
45 | 672 | 0.0106
55 | 672 | 0.0638
65 | 672 | 0.5469
70 | 672 | 0.4713
75 | 672 | 0.5436
0 | 674 | 0.0011
15 | 674 | 0.0018
25 | 674 | 0.0089
35 | 674 | 0.0154
45 | 674 | 0.0111
55 | 674 | 0.0795
65 | 674 | 0.5312
70 | 674 | 0.4895
75 | 674 | 0.5782
0 | 676 | 0.0012
15 | 676 | 0.0021
25 | 676 | 0.0117
35 | 676 | 0.0137
45 | 676 | 0.0117
55 | 676 | 0.1003
65 | 676 | 0.5134
70 | 676 | 0.5126
75 | 676 | 0.6113
0 | 678 | 0.0013
15 | 678 | 0.0024
25 | 678 | 0.0153
35 | 678 | 0.0123
45 | 678 | 0.0126
55 | 678 | 0.1279
65 | 678 | 0.4973
70 | 678 | 0.5399
75 | 678 | 0.6409
0 | 680 | 0.0014
15 | 680 | 0.0029
25 | 680 | 0.0191
35 | 680 | 0.011
45 | 680 | 0.0137
55 | 680 | 0.1642
65 | 680 | 0.4851
70 | 680 | 0.5706
75 | 680 | 0.6648
0 | 682 | 0.0015
15 | 682 | 0.0035
25 | 682 | 0.0224
35 | 682 | 0.0097
45 | 682 | 0.015
55 | 682 | 0.2109
65 | 682 | 0.4781
70 | 682 | 0.6038
75 | 682 | 0.6815
0 | 684 | 0.0017
15 | 684 | 0.0044
25 | 684 | 0.0243
35 | 684 | 0.0088
45 | 684 | 0.0168
55 | 684 | 0.2679
65 | 684 | 0.4769
70 | 684 | 0.6379
75 | 684 | 0.69
0 | 686 | 0.0019
15 | 686 | 0.0055
25 | 686 | 0.0244
35 | 686 | 0.008
45 | 686 | 0.019
55 | 686 | 0.3325
65 | 686 | 0.4815
70 | 686 | 0.6708
75 | 686 | 0.6907
0 | 688 | 0.0023
15 | 688 | 0.0072
25 | 688 | 0.0229
35 | 688 | 0.0075
45 | 688 | 0.0218
55 | 688 | 0.3993
65 | 688 | 0.4918
70 | 688 | 0.7007
75 | 688 | 0.6845
0 | 690 | 0.0027
15 | 690 | 0.0096
25 | 690 | 0.0204
35 | 690 | 0.0072
45 | 690 | 0.0253
55 | 690 | 0.4609
65 | 690 | 0.5074
70 | 690 | 0.7257
75 | 690 | 0.673
0 | 692 | 0.0033
15 | 692 | 0.0129
25 | 692 | 0.0176
35 | 692 | 0.0071
45 | 692 | 0.0298
55 | 692 | 0.5118
65 | 692 | 0.5283
70 | 692 | 0.7444
75 | 692 | 0.6579
0 | 694 | 0.0041
15 | 694 | 0.0169
25 | 694 | 0.0148
35 | 694 | 0.007
45 | 694 | 0.0358
55 | 694 | 0.5469
65 | 694 | 0.5539
70 | 694 | 0.7558
75 | 694 | 0.6409
0 | 696 | 0.0052
15 | 696 | 0.021
25 | 696 | 0.0124
35 | 696 | 0.0071
45 | 696 | 0.0435
55 | 696 | 0.5635
65 | 696 | 0.5834
70 | 696 | 0.7594
75 | 696 | 0.624
0 | 698 | 0.0067
15 | 698 | 0.0239
25 | 698 | 0.0104
35 | 698 | 0.0072
45 | 698 | 0.0538
55 | 698 | 0.5627
65 | 698 | 0.6161
70 | 698 | 0.7563
75 | 698 | 0.6089
0 | 700 | 0.009
15 | 700 | 0.0245
25 | 700 | 0.0089
35 | 700 | 0.0075
45 | 700 | 0.0676
55 | 700 | 0.548
65 | 700 | 0.6506
70 | 700 | 0.7475
75 | 700 | 0.5988
0 | 702 | 0.0122
15 | 702 | 0.0228
25 | 702 | 0.0078
35 | 702 | 0.0079
45 | 702 | 0.0864
55 | 702 | 0.5251
65 | 702 | 0.6852
70 | 702 | 0.7346
75 | 702 | 0.6005
0 | 704 | 0.0163
15 | 704 | 0.0195
25 | 704 | 0.007
35 | 704 | 0.0084
45 | 704 | 0.112
55 | 704 | 0.5002
65 | 704 | 0.7179
70 | 704 | 0.7215
75 | 704 | 0.6058
0 | 706 | 0.0208
15 | 706 | 0.0161
25 | 706 | 0.0064
35 | 706 | 0.009
45 | 706 | 0.1465
55 | 706 | 0.4777
65 | 706 | 0.747
70 | 706 | 0.7143
75 | 706 | 0.5955
0 | 708 | 0.024
15 | 708 | 0.013
25 | 708 | 0.006
35 | 708 | 0.0098
45 | 708 | 0.192
55 | 708 | 0.4601
65 | 708 | 0.771
70 | 708 | 0.7109
75 | 708 | 0.5768
0 | 710 | 0.0243
15 | 710 | 0.0107
25 | 710 | 0.0057
35 | 710 | 0.0108
45 | 710 | 0.2494
55 | 710 | 0.4488
65 | 710 | 0.7891
70 | 710 | 0.6978
75 | 710 | 0.5657
0 | 712 | 0.0218
15 | 712 | 0.0089
25 | 712 | 0.0055
35 | 712 | 0.012
45 | 712 | 0.3164
55 | 712 | 0.4441
65 | 712 | 0.8018
70 | 712 | 0.6719
75 | 712 | 0.5632
0 | 714 | 0.0181
15 | 714 | 0.0077
25 | 714 | 0.0054
35 | 714 | 0.0135
45 | 714 | 0.3869
55 | 714 | 0.4459
65 | 714 | 0.8124
70 | 714 | 0.6451
75 | 714 | 0.5657
0 | 716 | 0.0146
15 | 716 | 0.0067
25 | 716 | 0.0053
35 | 716 | 0.0154
45 | 716 | 0.4523
55 | 716 | 0.454
65 | 716 | 0.818
70 | 716 | 0.6259
75 | 716 | 0.5716
0 | 718 | 0.0118
15 | 718 | 0.006
25 | 718 | 0.0054
35 | 718 | 0.0178
45 | 718 | 0.5049
55 | 718 | 0.4681
65 | 718 | 0.81
70 | 718 | 0.6136
75 | 718 | 0.5801
0 | 720 | 0.0097
15 | 720 | 0.0055
25 | 720 | 0.0055
35 | 720 | 0.0209
45 | 720 | 0.5393
55 | 720 | 0.488
65 | 720 | 0.7871
70 | 720 | 0.6056
75 | 720 | 0.5907
0 | 722 | 0.0081
15 | 722 | 0.0052
25 | 722 | 0.0057
35 | 722 | 0.0249
45 | 722 | 0.5533
55 | 722 | 0.514
65 | 722 | 0.7544
70 | 722 | 0.6012
75 | 722 | 0.6033
0 | 724 | 0.007
15 | 724 | 0.0049
25 | 724 | 0.0059
35 | 724 | 0.0301
45 | 724 | 0.5476
55 | 724 | 0.5459
65 | 724 | 0.721
70 | 724 | 0.5999
75 | 724 | 0.6173
0 | 726 | 0.0062
15 | 726 | 0.0047
25 | 726 | 0.0063
35 | 726 | 0.0369
45 | 726 | 0.5266
55 | 726 | 0.5837
65 | 726 | 0.6917
70 | 726 | 0.6012
75 | 726 | 0.6319
0 | 728 | 0.0055
15 | 728 | 0.0046
25 | 728 | 0.0067
35 | 728 | 0.046
45 | 728 | 0.4969
55 | 728 | 0.6282
65 | 728 | 0.666
70 | 728 | 0.6052
75 | 728 | 0.6472
0 | 730 | 0.0051
15 | 730 | 0.0046
25 | 730 | 0.0072
35 | 730 | 0.0584
45 | 730 | 0.4657
55 | 730 | 0.6784
65 | 730 | 0.6437
70 | 730 | 0.6114
75 | 730 | 0.6626
0 | 732 | 0.0048
15 | 732 | 0.0046
25 | 732 | 0.0079
35 | 732 | 0.0755
45 | 732 | 0.4381
55 | 732 | 0.7272
65 | 732 | 0.6244
70 | 732 | 0.6197
75 | 732 | 0.6778
0 | 734 | 0.0045
15 | 734 | 0.0046
25 | 734 | 0.0087
35 | 734 | 0.0994
45 | 734 | 0.417
55 | 734 | 0.7667
65 | 734 | 0.6082
70 | 734 | 0.6298
75 | 734 | 0.692
0 | 736 | 0.0043
15 | 736 | 0.0047
25 | 736 | 0.0097
35 | 736 | 0.1325
45 | 736 | 0.4035
55 | 736 | 0.7933
65 | 736 | 0.5953
70 | 736 | 0.6415
75 | 736 | 0.7051
0 | 738 | 0.0042
15 | 738 | 0.0049
25 | 738 | 0.0109
35 | 738 | 0.1776
45 | 738 | 0.3976
55 | 738 | 0.8069
65 | 738 | 0.5855
70 | 738 | 0.6546
75 | 738 | 0.7168
0 | 740 | 0.0042
15 | 740 | 0.0052
25 | 740 | 0.0124
35 | 740 | 0.2363
45 | 740 | 0.3996
55 | 740 | 0.8104
65 | 740 | 0.5789
70 | 740 | 0.6688
75 | 740 | 0.7269
0 | 742 | 0.0042
15 | 742 | 0.0054
25 | 742 | 0.0143
35 | 742 | 0.3071
45 | 742 | 0.4103
55 | 742 | 0.8061
65 | 742 | 0.5753
70 | 742 | 0.6841
75 | 742 | 0.7356
0 | 744 | 0.0042
15 | 744 | 0.0058
25 | 744 | 0.0167
35 | 744 | 0.3826
45 | 744 | 0.4308
55 | 744 | 0.7944
65 | 744 | 0.5746
70 | 744 | 0.7001
75 | 744 | 0.7432
0 | 746 | 0.0043
15 | 746 | 0.0063
25 | 746 | 0.0198
35 | 746 | 0.4518
45 | 746 | 0.4595
55 | 746 | 0.7755
65 | 746 | 0.5766
70 | 746 | 0.7168
75 | 746 | 0.7503
0 | 748 | 0.0045
15 | 748 | 0.0069
25 | 748 | 0.0238
35 | 748 | 0.5045
45 | 748 | 0.4923
55 | 748 | 0.7508
65 | 748 | 0.5816
70 | 748 | 0.7343
75 | 748 | 0.7568
0 | 750 | 0.0047
15 | 750 | 0.0076
25 | 750 | 0.029
35 | 750 | 0.5347
45 | 750 | 0.5248
55 | 750 | 0.722
65 | 750 | 0.5892
70 | 750 | 0.7523
75 | 750 | 0.7616
0 | 752 | 0.0049
15 | 752 | 0.0084
25 | 752 | 0.036
35 | 752 | 0.5404
45 | 752 | 0.5559
55 | 752 | 0.691
65 | 752 | 0.5997
70 | 752 | 0.771
75 | 752 | 0.7627
0 | 754 | 0.0052
15 | 754 | 0.0095
25 | 754 | 0.0453
35 | 754 | 0.5245
45 | 754 | 0.5869
55 | 754 | 0.6596
65 | 754 | 0.6129
70 | 754 | 0.7894
75 | 754 | 0.7591
0 | 756 | 0.0056
15 | 756 | 0.0108
25 | 756 | 0.0581
35 | 756 | 0.4943
45 | 756 | 0.6195
55 | 756 | 0.6297
65 | 756 | 0.6292
70 | 756 | 0.8046
75 | 756 | 0.7519
0 | 758 | 0.0061
15 | 758 | 0.0124
25 | 758 | 0.0761
35 | 758 | 0.4594
45 | 758 | 0.6548
55 | 758 | 0.602
65 | 758 | 0.6489
70 | 758 | 0.8144
75 | 758 | 0.743
0 | 760 | 0.0066
15 | 760 | 0.0144
25 | 760 | 0.1015
35 | 760 | 0.4286
45 | 760 | 0.691
55 | 760 | 0.5774
65 | 760 | 0.6711
70 | 760 | 0.8189
75 | 760 | 0.7348
0 | 762 | 0.0073
15 | 762 | 0.017
25 | 762 | 0.1375
35 | 762 | 0.407
45 | 762 | 0.7246
55 | 762 | 0.5564
65 | 762 | 0.6954
70 | 762 | 0.8194
75 | 762 | 0.7282
0 | 764 | 0.0082
15 | 764 | 0.0203
25 | 764 | 0.1875
35 | 764 | 0.3958
45 | 764 | 0.7525
55 | 764 | 0.5392
65 | 764 | 0.7193
70 | 764 | 0.8181
75 | 764 | 0.7227
0 | 766 | 0.0093
15 | 766 | 0.0245
25 | 766 | 0.2533
35 | 766 | 0.3916
45 | 766 | 0.7712
55 | 766 | 0.526
65 | 766 | 0.7402
70 | 766 | 0.8169
75 | 766 | 0.7183
0 | 768 | 0.0106
15 | 768 | 0.0301
25 | 768 | 0.3331
35 | 768 | 0.3899
45 | 768 | 0.7795
55 | 768 | 0.5171
65 | 768 | 0.7571
70 | 768 | 0.8158
75 | 768 | 0.7154
0 | 770 | 0.0122
15 | 770 | 0.0376
25 | 770 | 0.4165
35 | 770 | 0.388
45 | 770 | 0.7765
55 | 770 | 0.5122
65 | 770 | 0.7704
70 | 770 | 0.8146
75 | 770 | 0.7137
0 | 772 | 0.0142
15 | 772 | 0.0478
25 | 772 | 0.4888
35 | 772 | 0.3864
45 | 772 | 0.7633
55 | 772 | 0.5117
65 | 772 | 0.7821
70 | 772 | 0.8139
75 | 772 | 0.713
0 | 774 | 0.0167
15 | 774 | 0.0619
25 | 774 | 0.537
35 | 774 | 0.3882
45 | 774 | 0.741
55 | 774 | 0.5153
65 | 774 | 0.7935
70 | 774 | 0.813
75 | 774 | 0.7132
0 | 776 | 0.02
15 | 776 | 0.0817
25 | 776 | 0.5552
35 | 776 | 0.3959
45 | 776 | 0.7123
55 | 776 | 0.5228
65 | 776 | 0.8049
70 | 776 | 0.8121
75 | 776 | 0.7144
0 | 778 | 0.0242
15 | 778 | 0.1099
25 | 778 | 0.5462
35 | 778 | 0.4106
45 | 778 | 0.6798
55 | 778 | 0.5333
65 | 778 | 0.8164
70 | 778 | 0.8118
75 | 778 | 0.7167
0 | 780 | 0.0297
15 | 780 | 0.1506
25 | 780 | 0.5197
35 | 780 | 0.4324
45 | 780 | 0.6459
55 | 780 | 0.5447
65 | 780 | 0.8272
70 | 780 | 0.8115
75 | 780 | 0.7195
0 | 782 | 0.0371
15 | 782 | 0.2083
25 | 782 | 0.4857
35 | 782 | 0.4614
45 | 782 | 0.6132
55 | 782 | 0.5555
65 | 782 | 0.8375
70 | 782 | 0.8114
75 | 782 | 0.7231
0 | 784 | 0.0472
15 | 784 | 0.2857
25 | 784 | 0.4497
35 | 784 | 0.4966
45 | 784 | 0.5832
55 | 784 | 0.5649
65 | 784 | 0.8462
70 | 784 | 0.812
75 | 784 | 0.7273
0 | 786 | 0.0611
15 | 786 | 0.38
25 | 786 | 0.4148
35 | 786 | 0.537
45 | 786 | 0.5571
55 | 786 | 0.5731
65 | 786 | 0.854
70 | 786 | 0.8127
75 | 786 | 0.7316
0 | 788 | 0.0806
15 | 788 | 0.4771
25 | 788 | 0.3832
35 | 788 | 0.5812
45 | 788 | 0.5355
55 | 788 | 0.5819
65 | 788 | 0.8603
70 | 788 | 0.8137
75 | 788 | 0.7362
0 | 790 | 0.1086
15 | 790 | 0.5546
25 | 790 | 0.357
35 | 790 | 0.6269
45 | 790 | 0.5189
55 | 790 | 0.592
65 | 790 | 0.8652
70 | 790 | 0.8151
75 | 790 | 0.7412
0 | 792 | 0.1493
15 | 792 | 0.5926
25 | 792 | 0.3382
35 | 792 | 0.6715
45 | 792 | 0.5067
55 | 792 | 0.6045
65 | 792 | 0.8687
70 | 792 | 0.8171
75 | 792 | 0.746
0 | 794 | 0.2079
15 | 794 | 0.5866
25 | 794 | 0.3267
35 | 794 | 0.7104
45 | 794 | 0.498
55 | 794 | 0.6198
65 | 794 | 0.8711
70 | 794 | 0.8196
75 | 794 | 0.7504
0 | 796 | 0.2898
15 | 796 | 0.5471
25 | 796 | 0.3222
35 | 796 | 0.7413
45 | 796 | 0.4916
55 | 796 | 0.6378
65 | 796 | 0.8723
70 | 796 | 0.822
75 | 796 | 0.7548
0 | 798 | 0.3957
15 | 798 | 0.4917
25 | 798 | 0.3241
35 | 798 | 0.7609
45 | 798 | 0.486
55 | 798 | 0.6582
65 | 798 | 0.8729
70 | 798 | 0.8248
75 | 798 | 0.7586
0 | 800 | 0.5087
15 | 800 | 0.4361
25 | 800 | 0.3318
35 | 800 | 0.768
45 | 800 | 0.4801
55 | 800 | 0.6801
65 | 800 | 0.8726
70 | 800 | 0.8282
75 | 800 | 0.7622
0 | 802 | 0.5938
15 | 802 | 0.3887
25 | 802 | 0.3453
35 | 802 | 0.7625
45 | 802 | 0.4737
55 | 802 | 0.7035
65 | 802 | 0.872
70 | 802 | 0.8317
75 | 802 | 0.7655
0 | 804 | 0.6191
15 | 804 | 0.352
25 | 804 | 0.3646
35 | 804 | 0.7453
45 | 804 | 0.4679
55 | 804 | 0.7269
65 | 804 | 0.8713
70 | 804 | 0.8353
75 | 804 | 0.768
0 | 806 | 0.5873
15 | 806 | 0.3255
25 | 806 | 0.3896
35 | 806 | 0.7204
45 | 806 | 0.4636
55 | 806 | 0.7509
65 | 806 | 0.8703
70 | 806 | 0.839
75 | 806 | 0.7701
0 | 808 | 0.5258
15 | 808 | 0.3074
25 | 808 | 0.4211
35 | 808 | 0.6898
45 | 808 | 0.4617
55 | 808 | 0.774
65 | 808 | 0.8696
70 | 808 | 0.8431
75 | 808 | 0.7719
0 | 810 | 0.4608
15 | 810 | 0.2966
25 | 810 | 0.4588
35 | 810 | 0.657
45 | 810 | 0.4627
55 | 810 | 0.7961
65 | 810 | 0.8695
70 | 810 | 0.8471
75 | 810 | 0.7731
0 | 812 | 0.4052
15 | 812 | 0.2918
25 | 812 | 0.4994
35 | 812 | 0.6266
45 | 812 | 0.4661
55 | 812 | 0.8148
65 | 812 | 0.8699
70 | 812 | 0.8513
75 | 812 | 0.7757
0 | 814 | 0.3612
15 | 814 | 0.2921
25 | 814 | 0.547
35 | 814 | 0.5955
45 | 814 | 0.4732
55 | 814 | 0.8335
65 | 814 | 0.8701
70 | 814 | 0.8555
75 | 814 | 0.7772
0 | 816 | 0.3287
15 | 816 | 0.2974
25 | 816 | 0.5981
35 | 816 | 0.5657
45 | 816 | 0.4838
55 | 816 | 0.8499
65 | 816 | 0.8712
70 | 816 | 0.86
75 | 816 | 0.778
0 | 818 | 0.3054
15 | 818 | 0.3077
25 | 818 | 0.6498
35 | 818 | 0.5372
45 | 818 | 0.4971
55 | 818 | 0.8639
65 | 818 | 0.873
70 | 818 | 0.8648
75 | 818 | 0.7783
0 | 820 | 0.2896
15 | 820 | 0.323
25 | 820 | 0.6979
35 | 820 | 0.5099
45 | 820 | 0.5131
55 | 820 | 0.8753
65 | 820 | 0.8756
70 | 820 | 0.8687
75 | 820 | 0.7777
0 | 822 | 0.2803
15 | 822 | 0.3438
25 | 822 | 0.7386
35 | 822 | 0.4844
45 | 822 | 0.5321
55 | 822 | 0.8845
65 | 822 | 0.8788
70 | 822 | 0.8728
75 | 822 | 0.7758
0 | 824 | 0.2765
15 | 824 | 0.3704
25 | 824 | 0.7673
35 | 824 | 0.4606
45 | 824 | 0.5538
55 | 824 | 0.89
65 | 824 | 0.8829
70 | 824 | 0.876
75 | 824 | 0.7729
0 | 826 | 0.2777
15 | 826 | 0.4033
25 | 826 | 0.7811
35 | 826 | 0.4394
45 | 826 | 0.5773
55 | 826 | 0.8935
65 | 826 | 0.8883
70 | 826 | 0.8784
75 | 826 | 0.7691
0 | 828 | 0.2834
15 | 828 | 0.4426
25 | 828 | 0.7796
35 | 828 | 0.4216
45 | 828 | 0.6028
55 | 828 | 0.8956
65 | 828 | 0.8935
70 | 828 | 0.8804
75 | 828 | 0.7645
0 | 830 | 0.2937
15 | 830 | 0.4886
25 | 830 | 0.7639
35 | 830 | 0.407
45 | 830 | 0.63
55 | 830 | 0.8953
65 | 830 | 0.9002
70 | 830 | 0.8798
75 | 830 | 0.7598
0 | 832 | 0.3089
15 | 832 | 0.5411
25 | 832 | 0.736
35 | 832 | 0.3956
45 | 832 | 0.6586
55 | 832 | 0.8942
65 | 832 | 0.9063
70 | 832 | 0.8782
75 | 832 | 0.7551
0 | 834 | 0.329
15 | 834 | 0.5969
25 | 834 | 0.6995
35 | 834 | 0.3877
45 | 834 | 0.6881
55 | 834 | 0.8915
65 | 834 | 0.9129
70 | 834 | 0.8754
75 | 834 | 0.7505
0 | 836 | 0.3549
15 | 836 | 0.6543
25 | 836 | 0.6583
35 | 836 | 0.383
45 | 836 | 0.7174
55 | 836 | 0.8883
65 | 836 | 0.9187
70 | 836 | 0.872
75 | 836 | 0.7468
0 | 838 | 0.387
15 | 838 | 0.7079
25 | 838 | 0.6142
35 | 838 | 0.3811
45 | 838 | 0.7459
55 | 838 | 0.8855
65 | 838 | 0.9239
70 | 838 | 0.8678
75 | 838 | 0.7439
0 | 840 | 0.4256
15 | 840 | 0.7527
25 | 840 | 0.5707
35 | 840 | 0.3823
45 | 840 | 0.7734
55 | 840 | 0.8831
65 | 840 | 0.9279
70 | 840 | 0.8641
75 | 840 | 0.7419
0 | 842 | 0.471
15 | 842 | 0.7835
25 | 842 | 0.5303
35 | 842 | 0.386
45 | 842 | 0.7994
55 | 842 | 0.8804
65 | 842 | 0.9306
70 | 842 | 0.8601
75 | 842 | 0.7402
0 | 844 | 0.5238
15 | 844 | 0.7953
25 | 844 | 0.4926
35 | 844 | 0.3923
45 | 844 | 0.8228
55 | 844 | 0.8795
65 | 844 | 0.9324
70 | 844 | 0.8566
75 | 844 | 0.7395
0 | 846 | 0.5811
15 | 846 | 0.7878
25 | 846 | 0.4594
35 | 846 | 0.4012
45 | 846 | 0.8438
55 | 846 | 0.8792
65 | 846 | 0.9332
70 | 846 | 0.8539
75 | 846 | 0.7399
0 | 848 | 0.642
15 | 848 | 0.763
25 | 848 | 0.4312
35 | 848 | 0.4126
45 | 848 | 0.86
55 | 848 | 0.879
65 | 848 | 0.932
70 | 848 | 0.8519
75 | 848 | 0.7407
0 | 850 | 0.6999
15 | 850 | 0.7255
25 | 850 | 0.4075
35 | 850 | 0.4263
45 | 850 | 0.8747
55 | 850 | 0.8795
65 | 850 | 0.9318
70 | 850 | 0.8501
75 | 850 | 0.7435
0 | 852 | 0.7509
15 | 852 | 0.6781
25 | 852 | 0.3876
35 | 852 | 0.4426
45 | 852 | 0.8855
55 | 852 | 0.8824
65 | 852 | 0.9301
70 | 852 | 0.8481
75 | 852 | 0.7454
0 | 854 | 0.7862
15 | 854 | 0.6282
25 | 854 | 0.3712
35 | 854 | 0.4612
45 | 854 | 0.8934
55 | 854 | 0.8839
65 | 854 | 0.9295
70 | 854 | 0.8474
75 | 854 | 0.7484
0 | 856 | 0.801
15 | 856 | 0.5793
25 | 856 | 0.359
35 | 856 | 0.4828
45 | 856 | 0.8962
55 | 856 | 0.8872
65 | 856 | 0.9282
70 | 856 | 0.8477
75 | 856 | 0.7518
0 | 858 | 0.794
15 | 858 | 0.5333
25 | 858 | 0.3499
35 | 858 | 0.5062
45 | 858 | 0.8985
55 | 858 | 0.8901
65 | 858 | 0.9268
70 | 858 | 0.8485
75 | 858 | 0.7557
0 | 860 | 0.7663
15 | 860 | 0.4919
25 | 860 | 0.3432
35 | 860 | 0.5322
45 | 860 | 0.8987
55 | 860 | 0.8945
65 | 860 | 0.9251
70 | 860 | 0.8483
75 | 860 | 0.7605
0 | 862 | 0.7249
15 | 862 | 0.455
25 | 862 | 0.3384
35 | 862 | 0.56
45 | 862 | 0.896
55 | 862 | 0.8969
65 | 862 | 0.9221
70 | 862 | 0.8489
75 | 862 | 0.7653
0 | 864 | 0.6742
15 | 864 | 0.4245
25 | 864 | 0.3373
35 | 864 | 0.5901
45 | 864 | 0.8913
55 | 864 | 0.8983
65 | 864 | 0.9224
70 | 864 | 0.851
75 | 864 | 0.771
0 | 866 | 0.622
15 | 866 | 0.3983
25 | 866 | 0.3377
35 | 866 | 0.6202
45 | 866 | 0.8872
55 | 866 | 0.9005
65 | 866 | 0.9182
70 | 866 | 0.8518
75 | 866 | 0.7764
0 | 868 | 0.5714
15 | 868 | 0.3763
25 | 868 | 0.3403
35 | 868 | 0.6525
45 | 868 | 0.8829
55 | 868 | 0.9053
65 | 868 | 0.9179
70 | 868 | 0.8552
75 | 868 | 0.7834
0 | 870 | 0.5252
15 | 870 | 0.3586
25 | 870 | 0.3463
35 | 870 | 0.6846
45 | 870 | 0.8766
55 | 870 | 0.9058
65 | 870 | 0.9157
70 | 870 | 0.8555
75 | 870 | 0.7887
0 | 872 | 0.4822
15 | 872 | 0.3444
25 | 872 | 0.3532
35 | 872 | 0.719
45 | 872 | 0.873
55 | 872 | 0.9116
65 | 872 | 0.9169
70 | 872 | 0.859
75 | 872 | 0.7924
0 | 874 | 0.4455
15 | 874 | 0.3322
25 | 874 | 0.3625
35 | 874 | 0.75
45 | 874 | 0.8655
55 | 874 | 0.9157
65 | 874 | 0.9135
70 | 874 | 0.8614
75 | 874 | 0.8
0 | 876 | 0.4149
15 | 876 | 0.3249
25 | 876 | 0.3738
35 | 876 | 0.7772
45 | 876 | 0.8611
55 | 876 | 0.9192
65 | 876 | 0.912
70 | 876 | 0.8628
75 | 876 | 0.8041
0 | 878 | 0.3879
15 | 878 | 0.3179
25 | 878 | 0.3873
35 | 878 | 0.8078
45 | 878 | 0.8581
55 | 878 | 0.9251
65 | 878 | 0.9099
70 | 878 | 0.8694
75 | 878 | 0.8069
0 | 880 | 0.3652
15 | 880 | 0.3154
25 | 880 | 0.4037
35 | 880 | 0.8301
45 | 880 | 0.8512
55 | 880 | 0.9237
65 | 880 | 0.9067
70 | 880 | 0.8735
75 | 880 | 0.813
0 | 882 | 0.349
15 | 882 | 0.3127
25 | 882 | 0.4214
35 | 882 | 0.8496
45 | 882 | 0.8508
55 | 882 | 0.9308
65 | 882 | 0.9067
70 | 882 | 0.8745
75 | 882 | 0.8169
0 | 884 | 0.3333
15 | 884 | 0.3136
25 | 884 | 0.4451
35 | 884 | 0.8654
45 | 884 | 0.8457
55 | 884 | 0.937
65 | 884 | 0.9083
70 | 884 | 0.8802
75 | 884 | 0.8222
0 | 886 | 0.322
15 | 886 | 0.3176
25 | 886 | 0.4669
35 | 886 | 0.8781
45 | 886 | 0.846
55 | 886 | 0.935
65 | 886 | 0.9048
70 | 886 | 0.8821
75 | 886 | 0.8221
0 | 888 | 0.3132
15 | 888 | 0.3222
25 | 888 | 0.4922
35 | 888 | 0.8882
45 | 888 | 0.8481
55 | 888 | 0.9363
65 | 888 | 0.904
70 | 888 | 0.8873
75 | 888 | 0.8231
0 | 890 | 0.3071
15 | 890 | 0.3275
25 | 890 | 0.5214
35 | 890 | 0.8918
45 | 890 | 0.8424
55 | 890 | 0.9407
65 | 890 | 0.9052
70 | 890 | 0.8855
75 | 890 | 0.8219
0 | 892 | 0.3018
15 | 892 | 0.3352
25 | 892 | 0.5485
35 | 892 | 0.8984
45 | 892 | 0.8479
55 | 892 | 0.9435
65 | 892 | 0.9082
70 | 892 | 0.8897
75 | 892 | 0.8248
0 | 894 | 0.301
15 | 894 | 0.347
25 | 894 | 0.5803
35 | 894 | 0.8891
45 | 894 | 0.8493
55 | 894 | 0.9478
65 | 894 | 0.905
70 | 894 | 0.8945
75 | 894 | 0.8228
0 | 896 | 0.2995
15 | 896 | 0.3574
25 | 896 | 0.6136
35 | 896 | 0.8839
45 | 896 | 0.8517
55 | 896 | 0.9454
65 | 896 | 0.9012
70 | 896 | 0.8934
75 | 896 | 0.822
0 | 898 | 0.3014
15 | 898 | 0.3725
25 | 898 | 0.6464
35 | 898 | 0.8847
45 | 898 | 0.8539
55 | 898 | 0.9387
65 | 898 | 0.9047
70 | 898 | 0.8953
75 | 898 | 0.821
0 | 900 | 0.3052
15 | 900 | 0.3896
25 | 900 | 0.6818
35 | 900 | 0.8717
45 | 900 | 0.8616
55 | 900 | 0.9438
65 | 900 | 0.9041
70 | 900 | 0.8976
75 | 900 | 0.8246