## Sheet1
0 | 250 | 0
15 | 250 | 0
25 | 250 | 0
35 | 250 | 0
45 | 250 | 0
55 | 250 | 0
65 | 250 | 0
70 | 250 | 0
75 | 250 | 0
0 | 252 | 0
15 | 252 | 0
25 | 252 | 0
35 | 252 | 0
45 | 252 | 0
55 | 252 | 0
65 | 252 | 0
70 | 252 | 0
75 | 252 | 0
0 | 254 | 0
15 | 254 | 0
25 | 254 | 0
35 | 254 | 0
45 | 254 | 0
55 | 254 | 0
65 | 254 | 0
70 | 254 | 0
75 | 254 | 0
0 | 256 | 0
15 | 256 | 0
25 | 256 | 0
35 | 256 | 0
45 | 256 | 0
55 | 256 | 0
65 | 256 | 0
70 | 256 | 0
75 | 256 | 0
0 | 258 | 0
15 | 258 | 0
25 | 258 | 0
35 | 258 | 0
45 | 258 | 0
55 | 258 | 0
65 | 258 | 0
70 | 258 | 0
75 | 258 | 0
0 | 260 | 0
15 | 260 | 0
25 | 260 | 0
35 | 260 | 0
45 | 260 | 0
55 | 260 | 0
65 | 260 | 0
70 | 260 | 0
75 | 260 | 0
0 | 262 | 0
15 | 262 | 0
25 | 262 | 0
35 | 262 | 0
45 | 262 | 0
55 | 262 | 0
65 | 262 | 0
70 | 262 | 0
75 | 262 | 0
0 | 264 | 0
15 | 264 | 0
25 | 264 | 0
35 | 264 | 0
45 | 264 | 0
55 | 264 | 0
65 | 264 | 0
70 | 264 | 0
75 | 264 | 0
0 | 266 | 0
15 | 266 | 0
25 | 266 | 0
35 | 266 | 0
45 | 266 | 0
55 | 266 | 0
65 | 266 | 0
70 | 266 | 0
75 | 266 | 0
0 | 268 | 0
15 | 268 | 0
25 | 268 | 0
35 | 268 | 0
45 | 268 | 0
55 | 268 | 0
65 | 268 | 0
70 | 268 | 0
75 | 268 | 0
0 | 270 | 0
15 | 270 | 0
25 | 270 | 0
35 | 270 | 0
45 | 270 | 0
55 | 270 | 0
65 | 270 | 0
70 | 270 | 0
75 | 270 | 0
0 | 272 | 0
15 | 272 | 0
25 | 272 | 0
35 | 272 | 0
45 | 272 | 0
55 | 272 | 0
65 | 272 | 0
70 | 272 | 0
75 | 272 | 0
0 | 274 | 0
15 | 274 | 0
25 | 274 | 0
35 | 274 | 0
45 | 274 | 0
55 | 274 | 0
65 | 274 | 0
70 | 274 | 0
75 | 274 | 0
0 | 276 | 0
15 | 276 | 0
25 | 276 | 0
35 | 276 | 0
45 | 276 | 0
55 | 276 | 0
65 | 276 | 0
70 | 276 | 0
75 | 276 | 0
0 | 278 | 0
15 | 278 | 0
25 | 278 | 0
35 | 278 | 0
45 | 278 | 0
55 | 278 | 0
65 | 278 | 0
70 | 278 | 0
75 | 278 | 0
0 | 280 | 0
15 | 280 | 0
25 | 280 | 0
35 | 280 | 0
45 | 280 | 0
55 | 280 | 0
65 | 280 | 0
70 | 280 | 0
75 | 280 | 0
0 | 282 | 0
15 | 282 | 0
25 | 282 | 0
35 | 282 | 0
45 | 282 | 0
55 | 282 | 0
65 | 282 | 0
70 | 282 | 0
75 | 282 | 0
0 | 284 | 0
15 | 284 | 0
25 | 284 | 0
35 | 284 | 0
45 | 284 | 0
55 | 284 | 0
65 | 284 | 0
70 | 284 | 0
75 | 284 | 0
0 | 286 | 0
15 | 286 | 0
25 | 286 | 0
35 | 286 | 0
45 | 286 | 0
55 | 286 | 0
65 | 286 | 0
70 | 286 | 0
75 | 286 | 0
0 | 288 | 0
15 | 288 | 0
25 | 288 | 0
35 | 288 | 0
45 | 288 | 0
55 | 288 | 0
65 | 288 | 0
70 | 288 | 0
75 | 288 | 0
0 | 290 | 0
15 | 290 | 0
25 | 290 | 0
35 | 290 | 0
45 | 290 | 0
55 | 290 | 0
65 | 290 | 0
70 | 290 | 0
75 | 290 | 0
0 | 292 | 0
15 | 292 | 0
25 | 292 | 0
35 | 292 | 0
45 | 292 | 0
55 | 292 | 0
65 | 292 | 0
70 | 292 | 0
75 | 292 | 0
0 | 294 | 0
15 | 294 | 0
25 | 294 | 0
35 | 294 | 0
45 | 294 | 0
55 | 294 | 0
65 | 294 | 0
70 | 294 | 0
75 | 294 | 0
0 | 296 | 0
15 | 296 | 0
25 | 296 | 0
35 | 296 | 0
45 | 296 | 0
55 | 296 | 0
65 | 296 | 0
70 | 296 | 0
75 | 296 | 0
0 | 298 | 0
15 | 298 | 0
25 | 298 | 0
35 | 298 | 0
45 | 298 | 0
55 | 298 | 0
65 | 298 | 0
70 | 298 | 0
75 | 298 | 0
0 | 300 | 0
15 | 300 | 0
25 | 300 | 0
35 | 300 | 0
45 | 300 | 0
55 | 300 | 0
65 | 300 | 0
70 | 300 | 0
75 | 300 | 0
0 | 302 | 0
15 | 302 | 0
25 | 302 | 0
35 | 302 | 0
45 | 302 | 0
55 | 302 | 0
65 | 302 | 0
70 | 302 | 0
75 | 302 | 0
0 | 304 | 0
15 | 304 | 0
25 | 304 | 0
35 | 304 | 0
45 | 304 | 0
55 | 304 | 0
65 | 304 | 0
70 | 304 | 0
75 | 304 | 0
0 | 306 | 0
15 | 306 | 0
25 | 306 | 0
35 | 306 | 0
45 | 306 | 0
55 | 306 | 0
65 | 306 | 0
70 | 306 | 0
75 | 306 | 0
0 | 308 | 0
15 | 308 | 0
25 | 308 | 0
35 | 308 | 0
45 | 308 | 0
55 | 308 | 0
65 | 308 | 0
70 | 308 | 0
75 | 308 | 0
0 | 310 | 0
15 | 310 | 0
25 | 310 | 0
35 | 310 | 0
45 | 310 | 0
55 | 310 | 0
65 | 310 | 0
70 | 310 | 0
75 | 310 | 0
0 | 312 | 0
15 | 312 | 0
25 | 312 | 0
35 | 312 | 0
45 | 312 | 0
55 | 312 | 0
65 | 312 | 0
70 | 312 | 0
75 | 312 | 0
0 | 314 | 0
15 | 314 | 0
25 | 314 | 0
35 | 314 | 0
45 | 314 | 0
55 | 314 | 0
65 | 314 | 0
70 | 314 | 0
75 | 314 | 0
0 | 316 | 0
15 | 316 | 0
25 | 316 | 0
35 | 316 | 0
45 | 316 | 0
55 | 316 | 0
65 | 316 | 0
70 | 316 | 0
75 | 316 | 0
0 | 318 | 0
15 | 318 | 0
25 | 318 | 0
35 | 318 | 0
45 | 318 | 0
55 | 318 | 0
65 | 318 | 0
70 | 318 | 0
75 | 318 | 0
0 | 320 | 0.0002
15 | 320 | 0.0002
25 | 320 | 0.0002
35 | 320 | 0.0002
45 | 320 | 0.0002
55 | 320 | 0.0002
65 | 320 | 0.0002
70 | 320 | 0.0002
75 | 320 | 0.0002
0 | 322 | 0.0002
15 | 322 | 0.0002
25 | 322 | 0.0002
35 | 322 | 0.0002
45 | 322 | 0.0002
55 | 322 | 0.0002
65 | 322 | 0.0002
70 | 322 | 0.0002
75 | 322 | 0.0002
0 | 324 | 0.0002
15 | 324 | 0.0002
25 | 324 | 0.0002
35 | 324 | 0.0002
45 | 324 | 0.0002
55 | 324 | 0.0002
65 | 324 | 0.0002
70 | 324 | 0.0002
75 | 324 | 0.0002
0 | 326 | 0.0002
15 | 326 | 0.0001
25 | 326 | 0.0002
35 | 326 | 0.0001
45 | 326 | 0.0002
55 | 326 | 0.0001
65 | 326 | 0.0002
70 | 326 | 0.0002
75 | 326 | 0.0002
0 | 328 | 0.0001
15 | 328 | 0.0001
25 | 328 | 0.0001
35 | 328 | 0.0002
45 | 328 | 0.0001
55 | 328 | 0.0001
65 | 328 | 0.0001
70 | 328 | 0.0001
75 | 328 | 0.0001
0 | 330 | 0.0001
15 | 330 | 0.0001
25 | 330 | 0.0001
35 | 330 | 0.0001
45 | 330 | 0.0001
55 | 330 | 0.0001
65 | 330 | 0.0001
70 | 330 | 0.0001
75 | 330 | 0.0001
0 | 332 | 0.0001
15 | 332 | 0.0001
25 | 332 | 0.0001
35 | 332 | 0.0001
45 | 332 | 0.0001
55 | 332 | 0.0001
65 | 332 | 0.0001
70 | 332 | 0.0001
75 | 332 | 0.0001
0 | 334 | 0.0001
15 | 334 | 0.0001
25 | 334 | 0.0001
35 | 334 | 0.0001
45 | 334 | 0.0001
55 | 334 | 0.0001
65 | 334 | 0.0001
70 | 334 | 0.0001
75 | 334 | 0.0001
0 | 336 | 0.0001
15 | 336 | 0.0001
25 | 336 | 0.0001
35 | 336 | 0.0002
45 | 336 | 0.0002
55 | 336 | 0.0002
65 | 336 | 0.0002
70 | 336 | 0.0001
75 | 336 | 0.0001
0 | 338 | 0.0001
15 | 338 | 0.0002
25 | 338 | 0.0002
35 | 338 | 0.0002
45 | 338 | 0.0003
55 | 338 | 0.0003
65 | 338 | 0.0002
70 | 338 | 0.0002
75 | 338 | 0.0002
0 | 340 | 0.0002
15 | 340 | 0.0003
25 | 340 | 0.0003
35 | 340 | 0.0004
45 | 340 | 0.0006
55 | 340 | 0.0005
65 | 340 | 0.0003
70 | 340 | 0.0003
75 | 340 | 0.0002
0 | 342 | 0.0005
15 | 342 | 0.0005
25 | 342 | 0.0007
35 | 342 | 0.001
45 | 342 | 0.0013
55 | 342 | 0.001
65 | 342 | 0.0006
70 | 342 | 0.0005
75 | 342 | 0.0004
0 | 344 | 0.001
15 | 344 | 0.0012
25 | 344 | 0.0017
35 | 344 | 0.0025
45 | 344 | 0.0027
55 | 344 | 0.0017
65 | 344 | 0.0011
70 | 344 | 0.001
75 | 344 | 0.0009
0 | 346 | 0.0024
15 | 346 | 0.0031
25 | 346 | 0.0043
35 | 346 | 0.0058
45 | 346 | 0.0051
55 | 346 | 0.0029
65 | 346 | 0.0022
70 | 346 | 0.0019
75 | 346 | 0.0017
0 | 348 | 0.0059
15 | 348 | 0.0076
25 | 348 | 0.01
35 | 348 | 0.0121
45 | 348 | 0.0084
55 | 348 | 0.0053
65 | 348 | 0.0042
70 | 348 | 0.0038
75 | 348 | 0.0035
0 | 350 | 0.0139
15 | 350 | 0.017
25 | 350 | 0.0206
35 | 350 | 0.0221
45 | 350 | 0.0126
55 | 350 | 0.0096
65 | 350 | 0.0077
70 | 350 | 0.0076
75 | 350 | 0.0077
0 | 352 | 0.0293
15 | 352 | 0.0337
25 | 352 | 0.0378
35 | 352 | 0.0354
45 | 352 | 0.0197
55 | 352 | 0.0165
65 | 352 | 0.0144
70 | 352 | 0.0159
75 | 352 | 0.0165
0 | 354 | 0.0543
15 | 354 | 0.0593
25 | 354 | 0.0627
35 | 354 | 0.0493
45 | 354 | 0.0326
55 | 354 | 0.0263
65 | 354 | 0.0286
70 | 354 | 0.0325
75 | 354 | 0.0323
0 | 356 | 0.0897
15 | 356 | 0.0939
25 | 356 | 0.0942
35 | 356 | 0.0648
45 | 356 | 0.0522
55 | 356 | 0.0419
65 | 356 | 0.0555
70 | 356 | 0.0585
75 | 356 | 0.0555
0 | 358 | 0.1341
15 | 358 | 0.1378
25 | 358 | 0.1252
35 | 358 | 0.0894
45 | 358 | 0.0748
55 | 358 | 0.0717
65 | 358 | 0.0946
70 | 358 | 0.0934
75 | 358 | 0.0879
0 | 360 | 0.1869
15 | 360 | 0.1848
25 | 360 | 0.1533
35 | 360 | 0.1291
45 | 360 | 0.1024
55 | 360 | 0.1238
65 | 360 | 0.1413
70 | 360 | 0.1384
75 | 360 | 0.1285
0 | 362 | 0.2435
15 | 362 | 0.2256
25 | 362 | 0.191
35 | 362 | 0.1779
45 | 362 | 0.1475
55 | 362 | 0.1926
65 | 362 | 0.1975
70 | 362 | 0.1907
75 | 362 | 0.1733
0 | 364 | 0.2935
15 | 364 | 0.2674
25 | 364 | 0.2478
35 | 364 | 0.2247
45 | 364 | 0.2211
55 | 364 | 0.262
65 | 364 | 0.261
70 | 364 | 0.2453
75 | 364 | 0.2203
0 | 366 | 0.3424
15 | 366 | 0.3247
25 | 366 | 0.3141
35 | 366 | 0.2748
45 | 366 | 0.3153
55 | 366 | 0.3299
65 | 366 | 0.3241
70 | 366 | 0.3004
75 | 366 | 0.2635
0 | 368 | 0.4026
15 | 368 | 0.3928
25 | 368 | 0.3749
35 | 368 | 0.3434
45 | 368 | 0.402
55 | 368 | 0.4008
65 | 368 | 0.3844
70 | 368 | 0.3483
75 | 368 | 0.2887
0 | 370 | 0.4678
15 | 370 | 0.4555
25 | 370 | 0.4322
35 | 370 | 0.4291
45 | 370 | 0.47
55 | 370 | 0.4679
65 | 370 | 0.4387
70 | 370 | 0.3742
75 | 370 | 0.2952
0 | 372 | 0.525
15 | 372 | 0.5122
25 | 372 | 0.4971
35 | 372 | 0.5162
45 | 372 | 0.5295
55 | 372 | 0.5258
65 | 372 | 0.4762
70 | 372 | 0.3808
75 | 372 | 0.3006
0 | 374 | 0.5772
15 | 374 | 0.5706
25 | 374 | 0.5671
35 | 374 | 0.5894
45 | 374 | 0.5868
55 | 374 | 0.5771
65 | 374 | 0.4894
70 | 374 | 0.3873
75 | 374 | 0.3112
0 | 376 | 0.6309
15 | 376 | 0.6304
25 | 376 | 0.6316
35 | 376 | 0.6444
45 | 376 | 0.639
55 | 376 | 0.6229
65 | 376 | 0.4918
70 | 376 | 0.4051
75 | 376 | 0.3224
0 | 378 | 0.6824
15 | 378 | 0.6829
25 | 378 | 0.6835
35 | 378 | 0.6873
45 | 378 | 0.682
55 | 378 | 0.6558
65 | 378 | 0.5051
70 | 378 | 0.4254
75 | 378 | 0.3425
0 | 380 | 0.7266
15 | 380 | 0.7265
25 | 380 | 0.7271
35 | 380 | 0.7256
45 | 380 | 0.7202
55 | 380 | 0.6712
65 | 380 | 0.537
70 | 380 | 0.4438
75 | 380 | 0.3694
0 | 382 | 0.7585
15 | 382 | 0.7581
25 | 382 | 0.7598
35 | 382 | 0.7565
45 | 382 | 0.7495
55 | 382 | 0.6725
65 | 382 | 0.5677
70 | 382 | 0.4576
75 | 382 | 0.389
0 | 384 | 0.7849
15 | 384 | 0.7843
25 | 384 | 0.7864
35 | 384 | 0.784
45 | 384 | 0.7725
55 | 384 | 0.677
65 | 384 | 0.5817
70 | 384 | 0.4689
75 | 384 | 0.4107
0 | 386 | 0.8068
15 | 386 | 0.8062
25 | 386 | 0.8081
35 | 386 | 0.8077
45 | 386 | 0.786
55 | 386 | 0.6966
65 | 386 | 0.5757
70 | 386 | 0.4849
75 | 386 | 0.4446
0 | 388 | 0.8232
15 | 388 | 0.8247
25 | 388 | 0.8254
35 | 388 | 0.8272
45 | 388 | 0.7902
55 | 388 | 0.7302
65 | 388 | 0.5679
70 | 388 | 0.5139
75 | 388 | 0.4849
0 | 390 | 0.837
15 | 390 | 0.8406
25 | 390 | 0.8398
35 | 390 | 0.8418
45 | 390 | 0.7918
55 | 390 | 0.7642
65 | 390 | 0.575
70 | 390 | 0.5499
75 | 390 | 0.5109
0 | 392 | 0.8502
15 | 392 | 0.8528
25 | 392 | 0.8532
35 | 392 | 0.8523
45 | 392 | 0.7988
55 | 392 | 0.7812
65 | 392 | 0.5977
70 | 392 | 0.5745
75 | 392 | 0.5147
0 | 394 | 0.8625
15 | 394 | 0.8617
25 | 394 | 0.8655
35 | 394 | 0.8595
45 | 394 | 0.8152
55 | 394 | 0.7707
65 | 394 | 0.623
70 | 394 | 0.5785
75 | 394 | 0.5136
0 | 396 | 0.8708
15 | 396 | 0.8695
25 | 396 | 0.8761
35 | 396 | 0.8645
45 | 396 | 0.8371
55 | 396 | 0.7436
65 | 396 | 0.6351
70 | 396 | 0.5762
75 | 396 | 0.5247
0 | 398 | 0.8759
15 | 398 | 0.878
25 | 398 | 0.8824
35 | 398 | 0.8684
45 | 398 | 0.857
55 | 398 | 0.721
65 | 398 | 0.6331
70 | 398 | 0.5852
75 | 398 | 0.5325
0 | 400 | 0.8809
15 | 400 | 0.8867
25 | 400 | 0.886
35 | 400 | 0.8729
45 | 400 | 0.8682
55 | 400 | 0.7117
65 | 400 | 0.6327
70 | 400 | 0.5939
75 | 400 | 0.4901
0 | 402 | 0.8875
15 | 402 | 0.8931
25 | 402 | 0.8887
35 | 402 | 0.8791
45 | 402 | 0.8711
55 | 402 | 0.7074
65 | 402 | 0.6435
70 | 402 | 0.5534
75 | 402 | 0.3829
0 | 404 | 0.8948
15 | 404 | 0.8958
25 | 404 | 0.8923
35 | 404 | 0.8874
45 | 404 | 0.8658
55 | 404 | 0.6991
65 | 404 | 0.6397
70 | 404 | 0.4346
75 | 404 | 0.2635
0 | 406 | 0.8998
15 | 406 | 0.8966
25 | 406 | 0.897
35 | 406 | 0.8967
45 | 406 | 0.853
55 | 406 | 0.6908
65 | 406 | 0.5632
70 | 406 | 0.29
75 | 406 | 0.1765
0 | 408 | 0.9009
15 | 408 | 0.8987
25 | 408 | 0.9013
35 | 408 | 0.9036
45 | 408 | 0.8326
55 | 408 | 0.6924
65 | 408 | 0.4077
70 | 408 | 0.182
75 | 408 | 0.1233
0 | 410 | 0.9008
15 | 410 | 0.903
25 | 410 | 0.9042
35 | 410 | 0.9072
45 | 410 | 0.8023
55 | 410 | 0.6997
65 | 410 | 0.2521
70 | 410 | 0.1176
75 | 410 | 0.0913
0 | 412 | 0.9029
15 | 412 | 0.9073
25 | 412 | 0.906
35 | 412 | 0.9084
45 | 412 | 0.766
55 | 412 | 0.6687
65 | 412 | 0.1478
70 | 412 | 0.0802
75 | 412 | 0.0705
0 | 414 | 0.9069
15 | 414 | 0.9093
25 | 414 | 0.9081
35 | 414 | 0.9097
45 | 414 | 0.7373
55 | 414 | 0.5434
65 | 414 | 0.0894
70 | 414 | 0.0578
75 | 414 | 0.0558
0 | 416 | 0.9104
15 | 416 | 0.9077
25 | 416 | 0.9111
35 | 416 | 0.9113
45 | 416 | 0.7278
55 | 416 | 0.3524
65 | 416 | 0.0576
70 | 416 | 0.0437
75 | 416 | 0.0452
0 | 418 | 0.9103
15 | 418 | 0.9054
25 | 418 | 0.9137
35 | 418 | 0.9112
45 | 418 | 0.7208
55 | 418 | 0.1942
65 | 418 | 0.04
70 | 418 | 0.0348
75 | 418 | 0.0377
0 | 420 | 0.9062
15 | 420 | 0.9051
25 | 420 | 0.9153
35 | 420 | 0.9039
45 | 420 | 0.6582
55 | 420 | 0.1044
65 | 420 | 0.0298
70 | 420 | 0.029
75 | 420 | 0.0328
0 | 422 | 0.9015
15 | 422 | 0.9074
25 | 422 | 0.9159
35 | 422 | 0.8807
45 | 422 | 0.4998
55 | 422 | 0.059
65 | 422 | 0.0235
70 | 422 | 0.0255
75 | 422 | 0.0301
0 | 424 | 0.8998
15 | 424 | 0.9109
25 | 424 | 0.9165
35 | 424 | 0.8384
45 | 424 | 0.3016
55 | 424 | 0.036
65 | 424 | 0.0197
70 | 424 | 0.0237
75 | 424 | 0.0293
0 | 426 | 0.902
15 | 426 | 0.9132
25 | 426 | 0.9172
35 | 426 | 0.7886
45 | 426 | 0.156
55 | 426 | 0.0238
65 | 426 | 0.0175
70 | 426 | 0.0233
75 | 426 | 0.0302
0 | 428 | 0.9061
15 | 428 | 0.9142
25 | 428 | 0.9161
35 | 428 | 0.7276
45 | 428 | 0.0796
55 | 428 | 0.017
65 | 428 | 0.0165
70 | 428 | 0.0244
75 | 428 | 0.0324
0 | 430 | 0.9094
15 | 430 | 0.9151
25 | 430 | 0.909
35 | 430 | 0.6142
45 | 430 | 0.0436
55 | 430 | 0.0131
65 | 430 | 0.0166
70 | 430 | 0.0268
75 | 430 | 0.0348
0 | 432 | 0.9113
15 | 432 | 0.9156
25 | 432 | 0.8878
35 | 432 | 0.4308
45 | 432 | 0.026
55 | 432 | 0.0108
65 | 432 | 0.0177
70 | 432 | 0.03
75 | 432 | 0.0349
0 | 434 | 0.9128
15 | 434 | 0.9133
25 | 434 | 0.837
35 | 434 | 0.2442
45 | 434 | 0.0167
55 | 434 | 0.0094
65 | 434 | 0.02
70 | 434 | 0.0323
75 | 434 | 0.031
0 | 436 | 0.914
15 | 436 | 0.9022
25 | 436 | 0.7357
35 | 436 | 0.1219
45 | 436 | 0.0115
55 | 436 | 0.0087
65 | 436 | 0.0232
70 | 436 | 0.0315
75 | 436 | 0.0242
0 | 438 | 0.911
15 | 438 | 0.8738
25 | 438 | 0.5714
35 | 438 | 0.0612
45 | 438 | 0.0086
55 | 438 | 0.0086
65 | 438 | 0.0263
70 | 438 | 0.0268
75 | 438 | 0.0177
0 | 440 | 0.8961
15 | 440 | 0.8118
25 | 440 | 0.3717
35 | 440 | 0.0329
45 | 440 | 0.0068
55 | 440 | 0.009
65 | 440 | 0.0274
70 | 440 | 0.0205
75 | 440 | 0.0129
0 | 442 | 0.8599
15 | 442 | 0.6889
25 | 442 | 0.2033
35 | 442 | 0.0191
45 | 442 | 0.0057
55 | 442 | 0.0101
65 | 442 | 0.0251
70 | 442 | 0.015
75 | 442 | 0.0097
0 | 444 | 0.7871
15 | 444 | 0.4985
25 | 444 | 0.1012
35 | 444 | 0.012
45 | 444 | 0.0052
55 | 444 | 0.0119
65 | 444 | 0.0202
70 | 444 | 0.0112
75 | 444 | 0.0078
0 | 446 | 0.6575
15 | 446 | 0.2968
25 | 446 | 0.0507
35 | 446 | 0.0082
45 | 446 | 0.0051
55 | 446 | 0.0147
65 | 446 | 0.0152
70 | 446 | 0.0088
75 | 446 | 0.0068
0 | 448 | 0.4747
15 | 448 | 0.1562
25 | 448 | 0.0277
35 | 448 | 0.0061
45 | 448 | 0.0052
55 | 448 | 0.0178
65 | 448 | 0.0115
70 | 448 | 0.0075
75 | 448 | 0.0064
0 | 450 | 0.2881
15 | 450 | 0.0793
25 | 450 | 0.0164
35 | 450 | 0.0048
45 | 450 | 0.0056
55 | 450 | 0.0197
65 | 450 | 0.009
70 | 450 | 0.0067
75 | 450 | 0.0063
0 | 452 | 0.1533
15 | 452 | 0.0415
25 | 452 | 0.0105
35 | 452 | 0.0041
45 | 452 | 0.0065
55 | 452 | 0.0192
65 | 452 | 0.0075
70 | 452 | 0.0064
75 | 452 | 0.0066
0 | 454 | 0.0775
15 | 454 | 0.023
25 | 454 | 0.0072
35 | 454 | 0.0036
45 | 454 | 0.008
55 | 454 | 0.0164
65 | 454 | 0.0066
70 | 454 | 0.0065
75 | 454 | 0.0072
0 | 456 | 0.04
15 | 456 | 0.0136
25 | 456 | 0.0052
35 | 456 | 0.0033
45 | 456 | 0.0101
55 | 456 | 0.0127
65 | 456 | 0.0062
70 | 456 | 0.0069
75 | 456 | 0.0083
0 | 458 | 0.0222
15 | 458 | 0.0088
25 | 458 | 0.004
35 | 458 | 0.0032
45 | 458 | 0.0126
55 | 458 | 0.0096
65 | 458 | 0.006
70 | 458 | 0.0077
75 | 458 | 0.0101
0 | 460 | 0.0132
15 | 460 | 0.006
25 | 460 | 0.0032
35 | 460 | 0.0032
45 | 460 | 0.0147
55 | 460 | 0.0074
65 | 460 | 0.0062
70 | 460 | 0.009
75 | 460 | 0.0125
0 | 462 | 0.0083
15 | 462 | 0.0042
25 | 462 | 0.0026
35 | 462 | 0.0033
45 | 462 | 0.015
55 | 462 | 0.006
65 | 462 | 0.0066
70 | 462 | 0.0109
75 | 462 | 0.0155
0 | 464 | 0.0054
15 | 464 | 0.0031
25 | 464 | 0.0022
35 | 464 | 0.0036
45 | 464 | 0.0132
55 | 464 | 0.005
65 | 464 | 0.0074
70 | 464 | 0.0135
75 | 464 | 0.0186
0 | 466 | 0.0037
15 | 466 | 0.0023
25 | 466 | 0.0019
35 | 466 | 0.0042
45 | 466 | 0.0101
55 | 466 | 0.0044
65 | 466 | 0.0087
70 | 466 | 0.0167
75 | 466 | 0.0206
0 | 468 | 0.0027
15 | 468 | 0.0018
25 | 468 | 0.0018
35 | 468 | 0.0052
45 | 468 | 0.0073
55 | 468 | 0.004
65 | 468 | 0.0107
70 | 468 | 0.0196
75 | 468 | 0.0204
0 | 470 | 0.002
15 | 470 | 0.0015
25 | 470 | 0.0017
35 | 470 | 0.0068
45 | 470 | 0.0054
55 | 470 | 0.0039
65 | 470 | 0.0133
70 | 470 | 0.021
75 | 470 | 0.0185
0 | 472 | 0.0016
15 | 472 | 0.0013
25 | 472 | 0.0018
35 | 472 | 0.0086
45 | 472 | 0.0041
55 | 472 | 0.0041
65 | 472 | 0.0162
70 | 472 | 0.0203
75 | 472 | 0.016
0 | 474 | 0.0013
15 | 474 | 0.0012
25 | 474 | 0.0021
35 | 474 | 0.0098
45 | 474 | 0.0033
55 | 474 | 0.0046
65 | 474 | 0.0186
70 | 474 | 0.018
75 | 474 | 0.0137
0 | 476 | 0.0011
15 | 476 | 0.0012
25 | 476 | 0.0025
35 | 476 | 0.0095
45 | 476 | 0.0028
55 | 476 | 0.0053
65 | 476 | 0.0192
70 | 476 | 0.0153
75 | 476 | 0.012
0 | 478 | 0.001
15 | 478 | 0.0013
25 | 478 | 0.0032
35 | 478 | 0.0077
45 | 478 | 0.0025
55 | 478 | 0.0064
65 | 478 | 0.0178
70 | 478 | 0.013
75 | 478 | 0.011
0 | 480 | 0.001
15 | 480 | 0.0014
25 | 480 | 0.0043
35 | 480 | 0.0056
45 | 480 | 0.0023
55 | 480 | 0.0078
65 | 480 | 0.0153
70 | 480 | 0.0113
75 | 480 | 0.0105
0 | 482 | 0.0011
15 | 482 | 0.0018
25 | 482 | 0.0059
35 | 482 | 0.004
45 | 482 | 0.0025
55 | 482 | 0.0098
65 | 482 | 0.0128
70 | 482 | 0.0104
75 | 482 | 0.0107
0 | 484 | 0.0014
15 | 484 | 0.0024
25 | 484 | 0.0074
35 | 484 | 0.003
45 | 484 | 0.0028
55 | 484 | 0.0119
65 | 484 | 0.0109
70 | 484 | 0.0101
75 | 484 | 0.0116
0 | 486 | 0.0017
15 | 486 | 0.0033
25 | 486 | 0.0076
35 | 486 | 0.0024
45 | 486 | 0.0033
55 | 486 | 0.0135
65 | 486 | 0.0098
70 | 486 | 0.0105
75 | 486 | 0.0134
0 | 488 | 0.0021
15 | 488 | 0.0046
25 | 488 | 0.0066
35 | 488 | 0.0021
45 | 488 | 0.004
55 | 488 | 0.0139
65 | 488 | 0.0093
70 | 488 | 0.0116
75 | 488 | 0.0165
0 | 490 | 0.0027
15 | 490 | 0.0062
25 | 490 | 0.005
35 | 490 | 0.002
45 | 490 | 0.005
55 | 490 | 0.0131
65 | 490 | 0.0093
70 | 490 | 0.0136
75 | 490 | 0.0216
0 | 492 | 0.0037
15 | 492 | 0.0074
25 | 492 | 0.0038
35 | 492 | 0.002
45 | 492 | 0.0065
55 | 492 | 0.0117
65 | 492 | 0.01
70 | 492 | 0.017
75 | 492 | 0.03
0 | 494 | 0.0051
15 | 494 | 0.0072
25 | 494 | 0.003
35 | 494 | 0.0021
45 | 494 | 0.0085
55 | 494 | 0.0102
65 | 494 | 0.0113
70 | 494 | 0.0226
75 | 494 | 0.0435
0 | 496 | 0.0067
15 | 496 | 0.0058
25 | 496 | 0.0025
35 | 496 | 0.0022
45 | 496 | 0.0106
55 | 496 | 0.009
65 | 496 | 0.0135
70 | 496 | 0.0317
75 | 496 | 0.0635
0 | 498 | 0.0074
15 | 498 | 0.0043
25 | 498 | 0.0022
35 | 498 | 0.0025
45 | 498 | 0.0121
55 | 498 | 0.0083
65 | 498 | 0.0169
70 | 498 | 0.0455
75 | 498 | 0.0872
0 | 500 | 0.0065
15 | 500 | 0.0033
25 | 500 | 0.002
35 | 500 | 0.0028
45 | 500 | 0.0125
55 | 500 | 0.008
65 | 500 | 0.0222
70 | 500 | 0.0646
75 | 500 | 0.1069
0 | 502 | 0.0049
15 | 502 | 0.0025
25 | 502 | 0.0019
35 | 502 | 0.0032
45 | 502 | 0.0115
55 | 502 | 0.0079
65 | 502 | 0.0304
70 | 502 | 0.0855
75 | 502 | 0.115
0 | 504 | 0.0034
15 | 504 | 0.002
25 | 504 | 0.0017
35 | 504 | 0.0039
45 | 504 | 0.0098
55 | 504 | 0.0081
65 | 504 | 0.0426
70 | 504 | 0.1008
75 | 504 | 0.1117
0 | 506 | 0.0024
15 | 506 | 0.0016
25 | 506 | 0.0016
35 | 506 | 0.0048
45 | 506 | 0.0081
55 | 506 | 0.0086
65 | 506 | 0.0586
70 | 506 | 0.1038
75 | 506 | 0.1044
0 | 508 | 0.0018
15 | 508 | 0.0013
25 | 508 | 0.0015
35 | 508 | 0.0061
45 | 508 | 0.0068
55 | 508 | 0.0097
65 | 508 | 0.0741
70 | 508 | 0.0965
75 | 508 | 0.0999
0 | 510 | 0.0013
15 | 510 | 0.0011
25 | 510 | 0.0016
35 | 510 | 0.0076
45 | 510 | 0.0058
55 | 510 | 0.0116
65 | 510 | 0.0825
70 | 510 | 0.0864
75 | 510 | 0.1017
0 | 512 | 0.001
15 | 512 | 0.001
25 | 512 | 0.0017
35 | 512 | 0.0087
45 | 512 | 0.0053
55 | 512 | 0.0148
65 | 512 | 0.08
70 | 512 | 0.0789
75 | 512 | 0.1125
0 | 514 | 0.0009
15 | 514 | 0.0009
25 | 514 | 0.0021
35 | 514 | 0.009
45 | 514 | 0.005
55 | 514 | 0.0198
65 | 514 | 0.0702
70 | 514 | 0.0762
75 | 514 | 0.1373
0 | 516 | 0.0008
15 | 516 | 0.001
25 | 516 | 0.0026
35 | 516 | 0.0082
45 | 516 | 0.0051
55 | 516 | 0.0273
65 | 516 | 0.0593
70 | 516 | 0.0793
75 | 516 | 0.183
0 | 518 | 0.0007
15 | 518 | 0.0011
25 | 518 | 0.0035
35 | 518 | 0.0069
45 | 518 | 0.0054
55 | 518 | 0.0364
65 | 518 | 0.0512
70 | 518 | 0.0896
75 | 518 | 0.2464
0 | 520 | 0.0008
15 | 520 | 0.0013
25 | 520 | 0.0048
35 | 520 | 0.0055
45 | 520 | 0.0061
55 | 520 | 0.0443
65 | 520 | 0.0465
70 | 520 | 0.1101
75 | 520 | 0.294
0 | 522 | 0.0008
15 | 522 | 0.0017
25 | 522 | 0.0061
35 | 522 | 0.0044
45 | 522 | 0.0072
55 | 522 | 0.0468
65 | 522 | 0.0452
70 | 522 | 0.1434
75 | 522 | 0.2826
0 | 524 | 0.001
15 | 524 | 0.0022
25 | 524 | 0.007
35 | 524 | 0.0037
45 | 524 | 0.009
55 | 524 | 0.0428
65 | 524 | 0.047
70 | 524 | 0.1839
75 | 524 | 0.2176
0 | 526 | 0.0012
15 | 526 | 0.003
25 | 526 | 0.007
35 | 526 | 0.0033
45 | 526 | 0.012
55 | 526 | 0.0348
65 | 526 | 0.0527
70 | 526 | 0.2094
75 | 526 | 0.141
0 | 528 | 0.0016
15 | 528 | 0.0042
25 | 528 | 0.0061
35 | 528 | 0.0031
45 | 528 | 0.0164
55 | 528 | 0.027
65 | 528 | 0.0635
70 | 528 | 0.2005
75 | 528 | 0.086
0 | 530 | 0.0021
15 | 530 | 0.0054
25 | 530 | 0.0049
35 | 530 | 0.003
45 | 530 | 0.0218
55 | 530 | 0.0212
65 | 530 | 0.0811
70 | 530 | 0.1626
75 | 530 | 0.0544
0 | 532 | 0.0029
15 | 532 | 0.0063
25 | 532 | 0.0039
35 | 532 | 0.0032
45 | 532 | 0.0262
55 | 532 | 0.0175
65 | 532 | 0.104
70 | 532 | 0.1147
75 | 532 | 0.037
0 | 534 | 0.004
15 | 534 | 0.0062
25 | 534 | 0.0031
35 | 534 | 0.0035
45 | 534 | 0.0271
55 | 534 | 0.0152
65 | 534 | 0.1241
70 | 534 | 0.0747
75 | 534 | 0.027
0 | 536 | 0.0052
15 | 536 | 0.0053
25 | 536 | 0.0026
35 | 536 | 0.0041
45 | 536 | 0.0238
55 | 536 | 0.014
65 | 536 | 0.1303
70 | 536 | 0.0488
75 | 536 | 0.021
0 | 538 | 0.006
15 | 538 | 0.0042
25 | 538 | 0.0024
35 | 538 | 0.005
45 | 538 | 0.0184
55 | 538 | 0.0136
65 | 538 | 0.1195
70 | 538 | 0.0339
75 | 538 | 0.0172
0 | 540 | 0.0058
15 | 540 | 0.0033
25 | 540 | 0.0022
35 | 540 | 0.0064
45 | 540 | 0.0134
55 | 540 | 0.014
65 | 540 | 0.0967
70 | 540 | 0.0251
75 | 540 | 0.0148
0 | 542 | 0.0048
15 | 542 | 0.0026
25 | 542 | 0.0022
35 | 542 | 0.0086
45 | 542 | 0.0099
55 | 542 | 0.0153
65 | 542 | 0.0704
70 | 542 | 0.0196
75 | 542 | 0.0132
0 | 544 | 0.0038
15 | 544 | 0.0022
25 | 544 | 0.0023
35 | 544 | 0.0115
45 | 544 | 0.0076
55 | 544 | 0.0176
65 | 544 | 0.0482
70 | 544 | 0.0161
75 | 544 | 0.0122
0 | 546 | 0.0029
15 | 546 | 0.002
25 | 546 | 0.0026
35 | 546 | 0.0145
45 | 546 | 0.0062
55 | 546 | 0.0216
65 | 546 | 0.0332
70 | 546 | 0.0139
75 | 546 | 0.0118
0 | 548 | 0.0024
15 | 548 | 0.0019
25 | 548 | 0.003
35 | 548 | 0.0157
45 | 548 | 0.0053
55 | 548 | 0.0278
65 | 548 | 0.0241
70 | 548 | 0.0124
75 | 548 | 0.0116
0 | 550 | 0.002
15 | 550 | 0.0019
25 | 550 | 0.0038
35 | 550 | 0.0141
45 | 550 | 0.0048
55 | 550 | 0.0368
65 | 550 | 0.0185
70 | 550 | 0.0115
75 | 550 | 0.0119
0 | 552 | 0.0018
15 | 552 | 0.0019
25 | 552 | 0.0051
35 | 552 | 0.0108
45 | 552 | 0.0045
55 | 552 | 0.0471
65 | 552 | 0.0149
70 | 552 | 0.011
75 | 552 | 0.0126
0 | 554 | 0.0017
15 | 554 | 0.0021
25 | 554 | 0.0069
35 | 554 | 0.0074
45 | 554 | 0.0044
55 | 554 | 0.0552
65 | 554 | 0.0125
70 | 554 | 0.0109
75 | 554 | 0.0137
0 | 556 | 0.0017
15 | 556 | 0.0025
25 | 556 | 0.0091
35 | 556 | 0.0051
45 | 556 | 0.0045
55 | 556 | 0.0578
65 | 556 | 0.011
70 | 556 | 0.011
75 | 556 | 0.0155
0 | 558 | 0.0018
15 | 558 | 0.0031
25 | 558 | 0.0111
35 | 558 | 0.0036
45 | 558 | 0.0049
55 | 558 | 0.0544
65 | 558 | 0.01
70 | 558 | 0.0116
75 | 558 | 0.018
0 | 560 | 0.0019
15 | 560 | 0.0041
25 | 560 | 0.0113
35 | 560 | 0.0028
45 | 560 | 0.0054
55 | 560 | 0.0464
65 | 560 | 0.0094
70 | 560 | 0.0125
75 | 560 | 0.0218
0 | 562 | 0.0023
15 | 562 | 0.0058
25 | 562 | 0.0093
35 | 562 | 0.0023
45 | 562 | 0.0064
55 | 562 | 0.036
65 | 562 | 0.0091
70 | 562 | 0.0139
75 | 562 | 0.0274
0 | 564 | 0.0029
15 | 564 | 0.0081
25 | 564 | 0.0065
35 | 564 | 0.0019
45 | 564 | 0.0078
55 | 564 | 0.0262
65 | 564 | 0.0091
70 | 564 | 0.0159
75 | 564 | 0.0359
0 | 566 | 0.0038
15 | 566 | 0.01
25 | 566 | 0.0043
35 | 566 | 0.0017
45 | 566 | 0.0101
55 | 566 | 0.0188
65 | 566 | 0.0092
70 | 566 | 0.0188
75 | 566 | 0.0485
0 | 568 | 0.0053
15 | 568 | 0.0099
25 | 568 | 0.0029
35 | 568 | 0.0015
45 | 568 | 0.0138
55 | 568 | 0.014
65 | 568 | 0.0097
70 | 568 | 0.0229
75 | 568 | 0.0656
0 | 570 | 0.0076
15 | 570 | 0.0077
25 | 570 | 0.002
35 | 570 | 0.0014
45 | 570 | 0.019
55 | 570 | 0.0109
65 | 570 | 0.0104
70 | 570 | 0.0288
75 | 570 | 0.0851
0 | 572 | 0.0095
15 | 572 | 0.0051
25 | 572 | 0.0015
35 | 572 | 0.0014
45 | 572 | 0.025
55 | 572 | 0.0089
65 | 572 | 0.0115
70 | 572 | 0.0372
75 | 572 | 0.1006
0 | 574 | 0.0093
15 | 574 | 0.0032
25 | 574 | 0.0012
35 | 574 | 0.0014
45 | 574 | 0.0299
55 | 574 | 0.0076
65 | 574 | 0.0131
70 | 574 | 0.0485
75 | 574 | 0.1053
0 | 576 | 0.0069
15 | 576 | 0.0021
25 | 576 | 0.001
35 | 576 | 0.0014
45 | 576 | 0.0319
55 | 576 | 0.0067
65 | 576 | 0.0153
70 | 576 | 0.0618
75 | 576 | 0.0982
0 | 578 | 0.0043
15 | 578 | 0.0015
25 | 578 | 0.0009
35 | 578 | 0.0015
45 | 578 | 0.0306
55 | 578 | 0.0061
65 | 578 | 0.0184
70 | 578 | 0.0742
75 | 578 | 0.0837
0 | 580 | 0.0027
15 | 580 | 0.0011
25 | 580 | 0.0008
35 | 580 | 0.0016
45 | 580 | 0.0266
55 | 580 | 0.0058
65 | 580 | 0.0228
70 | 580 | 0.082
75 | 580 | 0.0674
0 | 582 | 0.0018
15 | 582 | 0.0009
25 | 582 | 0.0007
35 | 582 | 0.0018
45 | 582 | 0.0209
55 | 582 | 0.0056
65 | 582 | 0.0286
70 | 582 | 0.083
75 | 582 | 0.0533
0 | 584 | 0.0013
15 | 584 | 0.0007
25 | 584 | 0.0007
35 | 584 | 0.0021
45 | 584 | 0.0153
55 | 584 | 0.0055
65 | 584 | 0.0362
70 | 584 | 0.0774
75 | 584 | 0.0426
0 | 586 | 0.0009
15 | 586 | 0.0006
25 | 586 | 0.0006
35 | 586 | 0.0026
45 | 586 | 0.0111
55 | 586 | 0.0057
65 | 586 | 0.0451
70 | 586 | 0.0677
75 | 586 | 0.035
0 | 588 | 0.0007
15 | 588 | 0.0005
25 | 588 | 0.0006
35 | 588 | 0.0033
45 | 588 | 0.0083
55 | 588 | 0.0059
65 | 588 | 0.0541
70 | 588 | 0.0567
75 | 588 | 0.0297
0 | 590 | 0.0006
15 | 590 | 0.0005
25 | 590 | 0.0006
35 | 590 | 0.0044
45 | 590 | 0.0065
55 | 590 | 0.0064
65 | 590 | 0.0612
70 | 590 | 0.0467
75 | 590 | 0.026
0 | 592 | 0.0005
15 | 592 | 0.0004
25 | 592 | 0.0006
35 | 592 | 0.0063
45 | 592 | 0.0054
55 | 592 | 0.007
65 | 592 | 0.0646
70 | 592 | 0.0387
75 | 592 | 0.0235
0 | 594 | 0.0004
15 | 594 | 0.0004
25 | 594 | 0.0007
35 | 594 | 0.0091
45 | 594 | 0.0047
55 | 594 | 0.0078
65 | 594 | 0.0636
70 | 594 | 0.0327
75 | 594 | 0.0218
0 | 596 | 0.0004
15 | 596 | 0.0004
25 | 596 | 0.0007
35 | 596 | 0.0129
45 | 596 | 0.0042
55 | 596 | 0.0088
65 | 596 | 0.059
70 | 596 | 0.0284
75 | 596 | 0.0207
0 | 598 | 0.0004
15 | 598 | 0.0004
25 | 598 | 0.0008
35 | 598 | 0.0166
45 | 598 | 0.0039
55 | 598 | 0.0102
65 | 598 | 0.0522
70 | 598 | 0.0253
75 | 598 | 0.0201
0 | 600 | 0.0003
15 | 600 | 0.0004
25 | 600 | 0.0009
35 | 600 | 0.0187
45 | 600 | 0.0038
55 | 600 | 0.0122
65 | 600 | 0.0446
70 | 600 | 0.0231
75 | 600 | 0.0199
0 | 602 | 0.0003
15 | 602 | 0.0004
25 | 602 | 0.0011
35 | 602 | 0.0185
45 | 602 | 0.0038
55 | 602 | 0.0149
65 | 602 | 0.0378
70 | 602 | 0.0216
75 | 602 | 0.0202
0 | 604 | 0.0003
15 | 604 | 0.0004
25 | 604 | 0.0014
35 | 604 | 0.0162
45 | 604 | 0.0038
55 | 604 | 0.0186
65 | 604 | 0.0322
70 | 604 | 0.0207
75 | 604 | 0.0208
0 | 606 | 0.0003
15 | 606 | 0.0004
25 | 606 | 0.0017
35 | 606 | 0.0127
45 | 606 | 0.0038
55 | 606 | 0.0233
65 | 606 | 0.0279
70 | 606 | 0.0202
75 | 606 | 0.0218
0 | 608 | 0.0003
15 | 608 | 0.0005
25 | 608 | 0.0023
35 | 608 | 0.0093
45 | 608 | 0.0038
55 | 608 | 0.029
65 | 608 | 0.0247
70 | 608 | 0.0201
75 | 608 | 0.0233
0 | 610 | 0.0003
15 | 610 | 0.0006
25 | 610 | 0.0032
35 | 610 | 0.0067
45 | 610 | 0.0039
55 | 610 | 0.035
65 | 610 | 0.0223
70 | 610 | 0.0204
75 | 610 | 0.0253
0 | 612 | 0.0003
15 | 612 | 0.0006
25 | 612 | 0.0048
35 | 612 | 0.0052
45 | 612 | 0.0041
55 | 612 | 0.0402
65 | 612 | 0.0207
70 | 612 | 0.0211
75 | 612 | 0.028
0 | 614 | 0.0004
15 | 614 | 0.0007
25 | 614 | 0.0073
35 | 614 | 0.0044
45 | 614 | 0.0045
55 | 614 | 0.0437
65 | 614 | 0.0195
70 | 614 | 0.0222
75 | 614 | 0.0316
0 | 616 | 0.0004
15 | 616 | 0.0009
25 | 616 | 0.0106
35 | 616 | 0.004
45 | 616 | 0.0051
55 | 616 | 0.0448
65 | 616 | 0.0189
70 | 616 | 0.0237
75 | 616 | 0.0361
0 | 618 | 0.0004
15 | 618 | 0.0011
25 | 618 | 0.0134
35 | 618 | 0.0036
45 | 618 | 0.0059
55 | 618 | 0.0433
65 | 618 | 0.0185
70 | 618 | 0.0257
75 | 618 | 0.0421
0 | 620 | 0.0005
15 | 620 | 0.0015
25 | 620 | 0.0144
35 | 620 | 0.0031
45 | 620 | 0.0069
55 | 620 | 0.0399
65 | 620 | 0.0186
70 | 620 | 0.0283
75 | 620 | 0.0503
0 | 622 | 0.0006
15 | 622 | 0.0021
25 | 622 | 0.0132
35 | 622 | 0.0027
45 | 622 | 0.0084
55 | 622 | 0.0353
65 | 622 | 0.0189
70 | 622 | 0.0318
75 | 622 | 0.0608
0 | 624 | 0.0007
15 | 624 | 0.003
25 | 624 | 0.0107
35 | 624 | 0.0024
45 | 624 | 0.0103
55 | 624 | 0.0304
65 | 624 | 0.0196
70 | 624 | 0.0365
75 | 624 | 0.0742
0 | 626 | 0.0009
15 | 626 | 0.0047
25 | 626 | 0.0082
35 | 626 | 0.0022
45 | 626 | 0.013
55 | 626 | 0.0261
65 | 626 | 0.0206
70 | 626 | 0.0423
75 | 626 | 0.092
0 | 628 | 0.0011
15 | 628 | 0.0074
25 | 628 | 0.0064
35 | 628 | 0.0021
45 | 628 | 0.0165
55 | 628 | 0.0225
65 | 628 | 0.0221
70 | 628 | 0.0493
75 | 628 | 0.1161
0 | 630 | 0.0015
15 | 630 | 0.0109
25 | 630 | 0.005
35 | 630 | 0.0021
45 | 630 | 0.0209
55 | 630 | 0.0198
65 | 630 | 0.0243
70 | 630 | 0.0583
75 | 630 | 0.1485
0 | 632 | 0.0021
15 | 632 | 0.0134
25 | 632 | 0.0038
35 | 632 | 0.0021
45 | 632 | 0.0256
55 | 632 | 0.0177
65 | 632 | 0.0268
70 | 632 | 0.0703
75 | 632 | 0.1912
0 | 634 | 0.0032
15 | 634 | 0.0134
25 | 634 | 0.0029
35 | 634 | 0.0022
45 | 634 | 0.03
55 | 634 | 0.0162
65 | 634 | 0.0298
70 | 634 | 0.0864
75 | 634 | 0.2445
0 | 636 | 0.0051
15 | 636 | 0.0111
25 | 636 | 0.0024
35 | 636 | 0.0024
45 | 636 | 0.0331
55 | 636 | 0.0151
65 | 636 | 0.0332
70 | 636 | 0.1076
75 | 636 | 0.3065
0 | 638 | 0.0084
15 | 638 | 0.0081
25 | 638 | 0.002
35 | 638 | 0.0026
45 | 638 | 0.0344
55 | 638 | 0.0145
65 | 638 | 0.0377
70 | 638 | 0.1355
75 | 638 | 0.3715
0 | 640 | 0.0125
15 | 640 | 0.0056
25 | 640 | 0.0018
35 | 640 | 0.0028
45 | 640 | 0.0337
55 | 640 | 0.0142
65 | 640 | 0.0437
70 | 640 | 0.1717
75 | 640 | 0.4315
0 | 642 | 0.0143
15 | 642 | 0.0039
25 | 642 | 0.0016
35 | 642 | 0.0032
45 | 642 | 0.0312
55 | 642 | 0.0142
65 | 642 | 0.0516
70 | 642 | 0.2174
75 | 642 | 0.478
0 | 644 | 0.012
15 | 644 | 0.0029
25 | 644 | 0.0016
35 | 644 | 0.0037
45 | 644 | 0.0277
55 | 644 | 0.0145
65 | 644 | 0.0619
70 | 644 | 0.2722
75 | 644 | 0.5057
0 | 646 | 0.0083
15 | 646 | 0.0023
25 | 646 | 0.0015
35 | 646 | 0.0043
45 | 646 | 0.0239
55 | 646 | 0.015
65 | 646 | 0.0753
70 | 646 | 0.3331
75 | 646 | 0.5141
0 | 648 | 0.0055
15 | 648 | 0.0019
25 | 648 | 0.0015
35 | 648 | 0.0052
45 | 648 | 0.0204
55 | 648 | 0.0154
65 | 648 | 0.093
70 | 648 | 0.3949
75 | 648 | 0.5071
0 | 650 | 0.0038
15 | 650 | 0.0017
25 | 650 | 0.0015
35 | 650 | 0.0065
45 | 650 | 0.0175
55 | 650 | 0.0158
65 | 650 | 0.1162
70 | 650 | 0.4509
75 | 650 | 0.4902
0 | 652 | 0.0028
15 | 652 | 0.0015
25 | 652 | 0.0015
35 | 652 | 0.0082
45 | 652 | 0.0154
55 | 652 | 0.0164
65 | 652 | 0.1467
70 | 652 | 0.4948
75 | 652 | 0.4697
0 | 654 | 0.0022
15 | 654 | 0.0014
25 | 654 | 0.0016
35 | 654 | 0.0106
45 | 654 | 0.0138
55 | 654 | 0.0173
65 | 654 | 0.1857
70 | 654 | 0.5227
75 | 654 | 0.4501
0 | 656 | 0.0018
15 | 656 | 0.0013
25 | 656 | 0.0017
35 | 656 | 0.0137
45 | 656 | 0.0129
55 | 656 | 0.0187
65 | 656 | 0.234
70 | 656 | 0.534
75 | 656 | 0.4347
0 | 658 | 0.0016
15 | 658 | 0.0012
25 | 658 | 0.0019
35 | 658 | 0.0175
45 | 658 | 0.0123
55 | 658 | 0.0205
65 | 658 | 0.2907
70 | 658 | 0.5312
75 | 658 | 0.4245
0 | 660 | 0.0014
15 | 660 | 0.0012
25 | 660 | 0.0021
35 | 660 | 0.0215
45 | 660 | 0.0119
55 | 660 | 0.0229
65 | 660 | 0.3529
70 | 660 | 0.5189
75 | 660 | 0.4202
0 | 662 | 0.0013
15 | 662 | 0.0012
25 | 662 | 0.0023
35 | 662 | 0.0248
45 | 662 | 0.0115
55 | 662 | 0.026
65 | 662 | 0.4154
70 | 662 | 0.5025
75 | 662 | 0.4217
0 | 664 | 0.0012
15 | 664 | 0.0012
25 | 664 | 0.0027
35 | 664 | 0.0268
45 | 664 | 0.011
55 | 664 | 0.0298
65 | 664 | 0.4716
70 | 664 | 0.4863
75 | 664 | 0.4289
0 | 666 | 0.0011
15 | 666 | 0.0013
25 | 666 | 0.0032
35 | 666 | 0.027
45 | 666 | 0.0106
55 | 666 | 0.0348
65 | 666 | 0.5157
70 | 666 | 0.473
75 | 666 | 0.4415
0 | 668 | 0.0011
15 | 668 | 0.0014
25 | 668 | 0.0038
35 | 668 | 0.0255
45 | 668 | 0.0103
55 | 668 | 0.0412
65 | 668 | 0.5442
70 | 668 | 0.4645
75 | 668 | 0.4595
0 | 670 | 0.0011
15 | 670 | 0.0015
25 | 670 | 0.0047
35 | 670 | 0.0228
45 | 670 | 0.0103
55 | 670 | 0.0495
65 | 670 | 0.5564
70 | 670 | 0.4614
75 | 670 | 0.4825
0 | 672 | 0.0011
15 | 672 | 0.0016
25 | 672 | 0.0059
35 | 672 | 0.0199
45 | 672 | 0.0105
55 | 672 | 0.0604
65 | 672 | 0.5541
70 | 672 | 0.4639
75 | 672 | 0.51
0 | 674 | 0.0011
15 | 674 | 0.0018
25 | 674 | 0.0077
35 | 674 | 0.0172
45 | 674 | 0.0109
55 | 674 | 0.0749
65 | 674 | 0.5416
70 | 674 | 0.472
75 | 674 | 0.541
0 | 676 | 0.0012
15 | 676 | 0.002
25 | 676 | 0.0101
35 | 676 | 0.0151
45 | 676 | 0.0115
55 | 676 | 0.0942
65 | 676 | 0.5243
70 | 676 | 0.4856
75 | 676 | 0.5745
0 | 678 | 0.0012
15 | 678 | 0.0023
25 | 678 | 0.0133
35 | 678 | 0.0135
45 | 678 | 0.0123
55 | 678 | 0.1199
65 | 678 | 0.5068
70 | 678 | 0.5042
75 | 678 | 0.6088
0 | 680 | 0.0013
15 | 680 | 0.0028
25 | 680 | 0.0171
35 | 680 | 0.012
45 | 680 | 0.0133
55 | 680 | 0.1539
65 | 680 | 0.4921
70 | 680 | 0.5277
75 | 680 | 0.6419
0 | 682 | 0.0015
15 | 682 | 0.0033
25 | 682 | 0.0208
35 | 682 | 0.0106
45 | 682 | 0.0146
55 | 682 | 0.1979
65 | 682 | 0.4821
70 | 682 | 0.5554
75 | 682 | 0.6719
0 | 684 | 0.0017
15 | 684 | 0.0041
25 | 684 | 0.0236
35 | 684 | 0.0094
45 | 684 | 0.0163
55 | 684 | 0.2525
65 | 684 | 0.4778
70 | 684 | 0.5864
75 | 684 | 0.6965
0 | 686 | 0.0019
15 | 686 | 0.0052
25 | 686 | 0.0246
35 | 686 | 0.0084
45 | 686 | 0.0184
55 | 686 | 0.3156
65 | 686 | 0.4793
70 | 686 | 0.6195
75 | 686 | 0.7143
0 | 688 | 0.0022
15 | 688 | 0.0068
25 | 688 | 0.0238
35 | 688 | 0.0078
45 | 688 | 0.021
55 | 688 | 0.3826
65 | 688 | 0.4865
70 | 688 | 0.6532
75 | 688 | 0.7244
0 | 690 | 0.0026
15 | 690 | 0.009
25 | 690 | 0.0217
35 | 690 | 0.0073
45 | 690 | 0.0243
55 | 690 | 0.4463
65 | 690 | 0.4992
70 | 690 | 0.6854
75 | 690 | 0.7268
0 | 692 | 0.0031
15 | 692 | 0.0121
25 | 692 | 0.0189
35 | 692 | 0.0071
45 | 692 | 0.0285
55 | 692 | 0.5007
65 | 692 | 0.5171
70 | 692 | 0.7146
75 | 692 | 0.7223
0 | 694 | 0.0039
15 | 694 | 0.016
25 | 694 | 0.016
35 | 694 | 0.0069
45 | 694 | 0.034
55 | 694 | 0.5405
65 | 694 | 0.5402
70 | 694 | 0.7391
75 | 694 | 0.7119
0 | 696 | 0.0049
15 | 696 | 0.0202
25 | 696 | 0.0134
35 | 696 | 0.0069
45 | 696 | 0.0412
55 | 696 | 0.562
65 | 696 | 0.5677
70 | 696 | 0.7569
75 | 696 | 0.6976
0 | 698 | 0.0064
15 | 698 | 0.0234
25 | 698 | 0.0112
35 | 698 | 0.0069
45 | 698 | 0.0508
55 | 698 | 0.5655
65 | 698 | 0.5988
70 | 698 | 0.7673
75 | 698 | 0.6812
0 | 700 | 0.0085
15 | 700 | 0.0246
25 | 700 | 0.0095
35 | 700 | 0.0071
45 | 700 | 0.0636
55 | 700 | 0.5539
65 | 700 | 0.6325
70 | 700 | 0.7703
75 | 700 | 0.665
0 | 702 | 0.0116
15 | 702 | 0.0233
25 | 702 | 0.0082
35 | 702 | 0.0074
45 | 702 | 0.0809
55 | 702 | 0.5324
65 | 702 | 0.6671
70 | 702 | 0.7667
75 | 702 | 0.6524
0 | 704 | 0.0156
15 | 704 | 0.0203
25 | 704 | 0.0073
35 | 704 | 0.0077
45 | 704 | 0.1046
55 | 704 | 0.5073
65 | 704 | 0.7011
70 | 704 | 0.7579
75 | 704 | 0.6502
0 | 706 | 0.0202
15 | 706 | 0.0167
25 | 706 | 0.0066
35 | 706 | 0.0082
45 | 706 | 0.1366
55 | 706 | 0.4837
65 | 706 | 0.7324
70 | 706 | 0.7474
75 | 706 | 0.6506
0 | 708 | 0.0238
15 | 708 | 0.0136
25 | 708 | 0.0061
35 | 708 | 0.0088
45 | 708 | 0.1791
55 | 708 | 0.4646
65 | 708 | 0.7593
70 | 708 | 0.7408
75 | 708 | 0.6375
0 | 710 | 0.0247
15 | 710 | 0.0111
25 | 710 | 0.0057
35 | 710 | 0.0096
45 | 710 | 0.2336
55 | 710 | 0.4516
65 | 710 | 0.7806
70 | 710 | 0.7359
75 | 710 | 0.6151
0 | 712 | 0.0225
15 | 712 | 0.0092
25 | 712 | 0.0055
35 | 712 | 0.0106
45 | 712 | 0.2987
55 | 712 | 0.4452
65 | 712 | 0.7962
70 | 712 | 0.7208
75 | 712 | 0.5978
0 | 714 | 0.0188
15 | 714 | 0.0079
25 | 714 | 0.0053
35 | 714 | 0.0118
45 | 714 | 0.3693
55 | 714 | 0.4452
65 | 714 | 0.8087
70 | 714 | 0.6932
75 | 714 | 0.5893
0 | 716 | 0.0152
15 | 716 | 0.0069
25 | 716 | 0.0053
35 | 716 | 0.0133
45 | 716 | 0.4372
55 | 716 | 0.4516
65 | 716 | 0.8182
70 | 716 | 0.6638
75 | 716 | 0.5864
0 | 718 | 0.0122
15 | 718 | 0.0062
25 | 718 | 0.0053
35 | 718 | 0.0152
45 | 718 | 0.4939
55 | 718 | 0.4642
65 | 718 | 0.8167
70 | 718 | 0.6408
75 | 718 | 0.5869
0 | 720 | 0.01
15 | 720 | 0.0056
25 | 720 | 0.0054
35 | 720 | 0.0176
45 | 720 | 0.5338
55 | 720 | 0.4828
65 | 720 | 0.7993
70 | 720 | 0.6243
75 | 720 | 0.5905
0 | 722 | 0.0083
15 | 722 | 0.0052
25 | 722 | 0.0055
35 | 722 | 0.0206
45 | 722 | 0.5535
55 | 722 | 0.5073
65 | 722 | 0.7693
70 | 722 | 0.6126
75 | 722 | 0.5968
0 | 724 | 0.0071
15 | 724 | 0.0049
25 | 724 | 0.0057
35 | 724 | 0.0245
45 | 724 | 0.5528
55 | 724 | 0.5378
65 | 724 | 0.7354
70 | 724 | 0.6044
75 | 724 | 0.6053
0 | 726 | 0.0063
15 | 726 | 0.0047
25 | 726 | 0.006
35 | 726 | 0.0295
45 | 726 | 0.5351
55 | 726 | 0.5741
65 | 726 | 0.7041
70 | 726 | 0.5992
75 | 726 | 0.6156
0 | 728 | 0.0056
15 | 728 | 0.0046
25 | 728 | 0.0064
35 | 728 | 0.0362
45 | 728 | 0.5069
55 | 728 | 0.6171
65 | 728 | 0.6766
70 | 728 | 0.5972
75 | 728 | 0.6277
0 | 730 | 0.0051
15 | 730 | 0.0046
25 | 730 | 0.0068
35 | 730 | 0.0451
45 | 730 | 0.4754
55 | 730 | 0.6664
65 | 730 | 0.6524
70 | 730 | 0.5977
75 | 730 | 0.6409
0 | 732 | 0.0048
15 | 732 | 0.0045
25 | 732 | 0.0074
35 | 732 | 0.0573
45 | 732 | 0.4464
55 | 732 | 0.7164
65 | 732 | 0.6313
70 | 732 | 0.6007
75 | 732 | 0.6551
0 | 734 | 0.0045
15 | 734 | 0.0046
25 | 734 | 0.0081
35 | 734 | 0.0741
45 | 734 | 0.4233
55 | 734 | 0.7583
65 | 734 | 0.6133
70 | 734 | 0.6063
75 | 734 | 0.6697
0 | 736 | 0.0043
15 | 736 | 0.0047
25 | 736 | 0.009
35 | 736 | 0.0974
45 | 736 | 0.4075
55 | 736 | 0.7879
65 | 736 | 0.5985
70 | 736 | 0.6141
75 | 736 | 0.6845
0 | 738 | 0.0042
15 | 738 | 0.0048
25 | 738 | 0.0101
35 | 738 | 0.13
45 | 738 | 0.3996
55 | 738 | 0.8044
65 | 738 | 0.5868
70 | 738 | 0.6238
75 | 738 | 0.6993
0 | 740 | 0.0042
15 | 740 | 0.0051
25 | 740 | 0.0114
35 | 740 | 0.1745
45 | 740 | 0.3995
55 | 740 | 0.8098
65 | 740 | 0.5783
70 | 740 | 0.6351
75 | 740 | 0.7138
0 | 742 | 0.0042
15 | 742 | 0.0054
25 | 742 | 0.0131
35 | 742 | 0.2332
45 | 742 | 0.4079
55 | 742 | 0.8071
65 | 742 | 0.5729
70 | 742 | 0.6484
75 | 742 | 0.7279
0 | 744 | 0.0042
15 | 744 | 0.0057
25 | 744 | 0.0152
35 | 744 | 0.3042
45 | 744 | 0.4259
55 | 744 | 0.7972
65 | 744 | 0.5704
70 | 744 | 0.6629
75 | 744 | 0.7412
0 | 746 | 0.0043
15 | 746 | 0.0061
25 | 746 | 0.0178
35 | 746 | 0.3804
45 | 746 | 0.4528
55 | 746 | 0.7799
65 | 746 | 0.571
70 | 746 | 0.6788
75 | 746 | 0.7539
0 | 748 | 0.0044
15 | 748 | 0.0067
25 | 748 | 0.0212
35 | 748 | 0.4511
45 | 748 | 0.4848
55 | 748 | 0.7563
65 | 748 | 0.5744
70 | 748 | 0.6962
75 | 748 | 0.7664
0 | 750 | 0.0046
15 | 750 | 0.0074
25 | 750 | 0.0257
35 | 750 | 0.5056
45 | 750 | 0.5173
55 | 750 | 0.7284
65 | 750 | 0.5804
70 | 750 | 0.7151
75 | 750 | 0.7787
0 | 752 | 0.0048
15 | 752 | 0.0082
25 | 752 | 0.0315
35 | 752 | 0.5375
45 | 752 | 0.5487
55 | 752 | 0.6975
65 | 752 | 0.5894
70 | 752 | 0.7351
75 | 752 | 0.7891
0 | 754 | 0.0051
15 | 754 | 0.0092
25 | 754 | 0.0393
35 | 754 | 0.5442
45 | 754 | 0.5794
55 | 754 | 0.6659
65 | 754 | 0.6013
70 | 754 | 0.7564
75 | 754 | 0.7954
0 | 756 | 0.0055
15 | 756 | 0.0104
25 | 756 | 0.0499
35 | 756 | 0.5287
45 | 756 | 0.6114
55 | 756 | 0.6354
65 | 756 | 0.6164
70 | 756 | 0.7773
75 | 756 | 0.7966
0 | 758 | 0.0059
15 | 758 | 0.0119
25 | 758 | 0.0646
35 | 758 | 0.4985
45 | 758 | 0.6465
55 | 758 | 0.6069
65 | 758 | 0.6345
70 | 758 | 0.7953
75 | 758 | 0.793
0 | 760 | 0.0065
15 | 760 | 0.0138
25 | 760 | 0.0852
35 | 760 | 0.4635
45 | 760 | 0.6827
55 | 760 | 0.5815
65 | 760 | 0.6558
70 | 760 | 0.8083
75 | 760 | 0.7872
0 | 762 | 0.0072
15 | 762 | 0.0163
25 | 762 | 0.1145
35 | 762 | 0.4325
45 | 762 | 0.7177
55 | 762 | 0.5595
65 | 762 | 0.6793
70 | 762 | 0.8156
75 | 762 | 0.7812
0 | 764 | 0.008
15 | 764 | 0.0193
25 | 764 | 0.1559
35 | 764 | 0.4109
45 | 764 | 0.7473
55 | 764 | 0.5413
65 | 764 | 0.7033
70 | 764 | 0.8194
75 | 764 | 0.7762
0 | 766 | 0.009
15 | 766 | 0.0233
25 | 766 | 0.2126
35 | 766 | 0.399
45 | 766 | 0.7684
55 | 766 | 0.5272
65 | 766 | 0.7251
70 | 766 | 0.8214
75 | 766 | 0.7717
0 | 768 | 0.0102
15 | 768 | 0.0285
25 | 768 | 0.2854
35 | 768 | 0.3933
45 | 768 | 0.7794
55 | 768 | 0.5174
65 | 768 | 0.7432
70 | 768 | 0.8232
75 | 768 | 0.7681
0 | 770 | 0.0118
15 | 770 | 0.0355
25 | 770 | 0.3694
35 | 770 | 0.3891
45 | 770 | 0.7792
55 | 770 | 0.5113
65 | 770 | 0.7577
70 | 770 | 0.8247
75 | 770 | 0.7653
0 | 772 | 0.0137
15 | 772 | 0.0448
25 | 772 | 0.4518
35 | 772 | 0.3851
45 | 772 | 0.7681
55 | 772 | 0.5098
65 | 772 | 0.7701
70 | 772 | 0.8257
75 | 772 | 0.7633
0 | 774 | 0.0161
15 | 774 | 0.0578
25 | 774 | 0.5171
35 | 774 | 0.3823
45 | 774 | 0.7477
55 | 774 | 0.5124
65 | 774 | 0.782
70 | 774 | 0.8268
75 | 774 | 0.7622
0 | 776 | 0.0192
15 | 776 | 0.0759
25 | 776 | 0.5537
35 | 776 | 0.3836
45 | 776 | 0.7201
55 | 776 | 0.5191
65 | 776 | 0.7939
70 | 776 | 0.8277
75 | 776 | 0.7618
0 | 778 | 0.0232
15 | 778 | 0.1018
25 | 778 | 0.5596
35 | 778 | 0.3914
45 | 778 | 0.6882
55 | 778 | 0.5286
65 | 778 | 0.8061
70 | 778 | 0.8284
75 | 778 | 0.7621
0 | 780 | 0.0285
15 | 780 | 0.1388
25 | 780 | 0.5414
35 | 780 | 0.4064
45 | 780 | 0.6544
55 | 780 | 0.5394
65 | 780 | 0.8179
70 | 780 | 0.8284
75 | 780 | 0.7633
0 | 782 | 0.0354
15 | 782 | 0.1918
25 | 782 | 0.5089
35 | 782 | 0.4287
45 | 782 | 0.621
55 | 782 | 0.55
65 | 782 | 0.8294
70 | 782 | 0.8287
75 | 782 | 0.7651
0 | 784 | 0.0449
15 | 784 | 0.2646
25 | 784 | 0.4716
35 | 784 | 0.4575
45 | 784 | 0.5899
55 | 784 | 0.5591
65 | 784 | 0.8396
70 | 784 | 0.8288
75 | 784 | 0.7676
0 | 786 | 0.0579
15 | 786 | 0.3562
25 | 786 | 0.4338
35 | 786 | 0.493
45 | 786 | 0.5626
55 | 786 | 0.5674
65 | 786 | 0.8487
70 | 786 | 0.829
75 | 786 | 0.7704
0 | 788 | 0.076
15 | 788 | 0.4555
25 | 788 | 0.3986
35 | 788 | 0.5335
45 | 788 | 0.5399
55 | 788 | 0.5756
65 | 788 | 0.856
70 | 788 | 0.8294
75 | 788 | 0.7737
0 | 790 | 0.102
15 | 790 | 0.5411
25 | 790 | 0.3687
35 | 790 | 0.5782
45 | 790 | 0.5219
55 | 790 | 0.585
65 | 790 | 0.8619
70 | 790 | 0.8295
75 | 790 | 0.7776
0 | 792 | 0.1398
15 | 792 | 0.5909
25 | 792 | 0.3456
35 | 792 | 0.6249
45 | 792 | 0.5084
55 | 792 | 0.5973
65 | 792 | 0.8662
70 | 792 | 0.8304
75 | 792 | 0.7815
0 | 794 | 0.1944
15 | 794 | 0.595
25 | 794 | 0.3302
35 | 794 | 0.67
45 | 794 | 0.4989
55 | 794 | 0.6121
65 | 794 | 0.8695
70 | 794 | 0.8315
75 | 794 | 0.7859
0 | 796 | 0.2715
15 | 796 | 0.561
25 | 796 | 0.3223
35 | 796 | 0.7101
45 | 796 | 0.4916
55 | 796 | 0.6294
65 | 796 | 0.8716
70 | 796 | 0.8328
75 | 796 | 0.7897
0 | 798 | 0.3739
15 | 798 | 0.507
25 | 798 | 0.3208
35 | 798 | 0.7422
45 | 798 | 0.4853
55 | 798 | 0.6492
65 | 798 | 0.8728
70 | 798 | 0.8347
75 | 798 | 0.7943
0 | 800 | 0.4887
15 | 800 | 0.4501
25 | 800 | 0.3254
35 | 800 | 0.7627
45 | 800 | 0.4788
55 | 800 | 0.6708
65 | 800 | 0.8733
70 | 800 | 0.8368
75 | 800 | 0.7984
0 | 802 | 0.5838
15 | 802 | 0.4
25 | 802 | 0.3359
35 | 802 | 0.7708
45 | 802 | 0.4724
55 | 802 | 0.6939
65 | 802 | 0.8727
70 | 802 | 0.8394
75 | 802 | 0.8025
0 | 804 | 0.6226
15 | 804 | 0.3607
25 | 804 | 0.3518
35 | 804 | 0.7658
45 | 804 | 0.4661
55 | 804 | 0.7176
65 | 804 | 0.872
70 | 804 | 0.8417
75 | 804 | 0.8057
0 | 806 | 0.6004
15 | 806 | 0.3319
25 | 806 | 0.3736
35 | 806 | 0.7495
45 | 806 | 0.4614
55 | 806 | 0.7414
65 | 806 | 0.871
70 | 806 | 0.8452
75 | 806 | 0.8096
0 | 808 | 0.5417
15 | 808 | 0.3119
25 | 808 | 0.4015
35 | 808 | 0.724
45 | 808 | 0.4587
55 | 808 | 0.7653
65 | 808 | 0.87
70 | 808 | 0.8484
75 | 808 | 0.8129
0 | 810 | 0.4753
15 | 810 | 0.2994
25 | 810 | 0.4355
35 | 810 | 0.6933
45 | 810 | 0.4591
55 | 810 | 0.788
65 | 810 | 0.8694
70 | 810 | 0.8526
75 | 810 | 0.8158
0 | 812 | 0.4163
15 | 812 | 0.2931
25 | 812 | 0.4739
35 | 812 | 0.6621
45 | 812 | 0.4618
55 | 812 | 0.8074
65 | 812 | 0.8694
70 | 812 | 0.8563
75 | 812 | 0.8192
0 | 814 | 0.3694
15 | 814 | 0.2924
25 | 814 | 0.5191
35 | 814 | 0.6288
45 | 814 | 0.4684
55 | 814 | 0.8269
65 | 814 | 0.8694
70 | 814 | 0.8607
75 | 814 | 0.8223
0 | 816 | 0.3347
15 | 816 | 0.2966
25 | 816 | 0.5694
35 | 816 | 0.5959
45 | 816 | 0.4781
55 | 816 | 0.8444
65 | 816 | 0.87
70 | 816 | 0.8656
75 | 816 | 0.8247
0 | 818 | 0.3097
15 | 818 | 0.3058
25 | 818 | 0.6216
35 | 818 | 0.5644
45 | 818 | 0.4907
55 | 818 | 0.8596
65 | 818 | 0.8712
70 | 818 | 0.8702
75 | 818 | 0.8269
0 | 820 | 0.2925
15 | 820 | 0.3201
25 | 820 | 0.673
35 | 820 | 0.5345
45 | 820 | 0.5062
55 | 820 | 0.8717
65 | 820 | 0.8736
70 | 820 | 0.8752
75 | 820 | 0.8284
0 | 822 | 0.2821
15 | 822 | 0.3397
25 | 822 | 0.7191
35 | 822 | 0.5059
45 | 822 | 0.5244
55 | 822 | 0.8814
65 | 822 | 0.8763
70 | 822 | 0.88
75 | 822 | 0.8294
0 | 824 | 0.2774
15 | 824 | 0.3651
25 | 824 | 0.7547
35 | 824 | 0.4789
45 | 824 | 0.5455
55 | 824 | 0.8881
65 | 824 | 0.8799
70 | 824 | 0.8848
75 | 824 | 0.829
0 | 826 | 0.2776
15 | 826 | 0.3967
25 | 826 | 0.7768
35 | 826 | 0.4547
45 | 826 | 0.5686
55 | 826 | 0.8924
65 | 826 | 0.8844
70 | 826 | 0.8896
75 | 826 | 0.8275
0 | 828 | 0.2826
15 | 828 | 0.4349
25 | 828 | 0.784
35 | 828 | 0.4334
45 | 828 | 0.594
55 | 828 | 0.8946
65 | 828 | 0.8895
70 | 828 | 0.8929
75 | 828 | 0.8244
0 | 830 | 0.292
15 | 830 | 0.4796
25 | 830 | 0.7753
35 | 830 | 0.4155
45 | 830 | 0.621
55 | 830 | 0.8948
65 | 830 | 0.8952
70 | 830 | 0.8952
75 | 830 | 0.8209
0 | 832 | 0.3062
15 | 832 | 0.531
25 | 832 | 0.7529
35 | 832 | 0.4011
45 | 832 | 0.6493
55 | 832 | 0.8936
65 | 832 | 0.9015
70 | 832 | 0.8958
75 | 832 | 0.8161
0 | 834 | 0.3254
15 | 834 | 0.5864
25 | 834 | 0.7202
35 | 834 | 0.3899
45 | 834 | 0.6784
55 | 834 | 0.8915
65 | 834 | 0.9081
70 | 834 | 0.8952
75 | 834 | 0.8116
0 | 836 | 0.3503
15 | 836 | 0.6434
25 | 836 | 0.68
35 | 836 | 0.3822
45 | 836 | 0.7081
55 | 836 | 0.8884
65 | 836 | 0.9144
70 | 836 | 0.8937
75 | 836 | 0.8066
0 | 838 | 0.3813
15 | 838 | 0.6984
25 | 838 | 0.6359
35 | 838 | 0.3775
45 | 838 | 0.737
55 | 838 | 0.8855
65 | 838 | 0.9192
70 | 838 | 0.8909
75 | 838 | 0.8026
0 | 840 | 0.4182
15 | 840 | 0.7456
25 | 840 | 0.5915
35 | 840 | 0.3759
45 | 840 | 0.7653
55 | 840 | 0.8822
65 | 840 | 0.9238
70 | 840 | 0.8878
75 | 840 | 0.7987
0 | 842 | 0.463
15 | 842 | 0.7792
25 | 842 | 0.5484
35 | 842 | 0.3769
45 | 842 | 0.792
55 | 842 | 0.8803
65 | 842 | 0.9271
70 | 842 | 0.8841
75 | 842 | 0.7958
0 | 844 | 0.5143
15 | 844 | 0.7956
25 | 844 | 0.5085
35 | 844 | 0.3805
45 | 844 | 0.816
55 | 844 | 0.8777
65 | 844 | 0.9294
70 | 844 | 0.8806
75 | 844 | 0.7938
0 | 846 | 0.5712
15 | 846 | 0.7913
25 | 846 | 0.4731
35 | 846 | 0.3865
45 | 846 | 0.8381
55 | 846 | 0.8773
65 | 846 | 0.9301
70 | 846 | 0.8776
75 | 846 | 0.7922
0 | 848 | 0.6309
15 | 848 | 0.7684
25 | 848 | 0.4424
35 | 848 | 0.3952
45 | 848 | 0.8565
55 | 848 | 0.8774
65 | 848 | 0.9299
70 | 848 | 0.8744
75 | 848 | 0.7918
0 | 850 | 0.6897
15 | 850 | 0.7321
25 | 850 | 0.4157
35 | 850 | 0.4066
45 | 850 | 0.8713
55 | 850 | 0.8783
65 | 850 | 0.9296
70 | 850 | 0.8718
75 | 850 | 0.7924
0 | 852 | 0.7425
15 | 852 | 0.6857
25 | 852 | 0.3939
35 | 852 | 0.4202
45 | 852 | 0.8831
55 | 852 | 0.8793
65 | 852 | 0.9293
70 | 852 | 0.8705
75 | 852 | 0.7923
0 | 854 | 0.7807
15 | 854 | 0.6361
25 | 854 | 0.3762
35 | 854 | 0.436
45 | 854 | 0.8918
55 | 854 | 0.8817
65 | 854 | 0.9283
70 | 854 | 0.8678
75 | 854 | 0.7936
0 | 856 | 0.7987
15 | 856 | 0.5871
25 | 856 | 0.3622
35 | 856 | 0.4542
45 | 856 | 0.8954
55 | 856 | 0.8846
65 | 856 | 0.9264
70 | 856 | 0.8661
75 | 856 | 0.7953
0 | 858 | 0.7942
15 | 858 | 0.5405
25 | 858 | 0.3513
35 | 858 | 0.475
45 | 858 | 0.8975
55 | 858 | 0.8861
65 | 858 | 0.9263
70 | 858 | 0.8662
75 | 858 | 0.7981
0 | 860 | 0.7713
15 | 860 | 0.4982
25 | 860 | 0.3438
35 | 860 | 0.4983
45 | 860 | 0.8972
55 | 860 | 0.89
65 | 860 | 0.9264
70 | 860 | 0.8653
75 | 860 | 0.8015
0 | 862 | 0.7314
15 | 862 | 0.4602
25 | 862 | 0.3374
35 | 862 | 0.5242
45 | 862 | 0.8963
55 | 862 | 0.8923
65 | 862 | 0.9248
70 | 862 | 0.8656
75 | 862 | 0.8034
0 | 864 | 0.6839
15 | 864 | 0.4278
25 | 864 | 0.3346
35 | 864 | 0.5519
45 | 864 | 0.8927
55 | 864 | 0.8938
65 | 864 | 0.9222
70 | 864 | 0.8653
75 | 864 | 0.8089
0 | 866 | 0.6315
15 | 866 | 0.4017
25 | 866 | 0.3337
35 | 866 | 0.582
45 | 866 | 0.887
55 | 866 | 0.8984
65 | 866 | 0.9215
70 | 866 | 0.8654
75 | 866 | 0.8125
0 | 868 | 0.58
15 | 868 | 0.38
25 | 868 | 0.3353
35 | 868 | 0.6126
45 | 868 | 0.8828
55 | 868 | 0.899
65 | 868 | 0.9186
70 | 868 | 0.8663
75 | 868 | 0.8161
0 | 870 | 0.5321
15 | 870 | 0.361
25 | 870 | 0.3406
35 | 870 | 0.646
45 | 870 | 0.8784
55 | 870 | 0.9044
65 | 870 | 0.9204
70 | 870 | 0.8672
75 | 870 | 0.8199
0 | 872 | 0.4889
15 | 872 | 0.346
25 | 872 | 0.3461
35 | 872 | 0.6774
45 | 872 | 0.8723
55 | 872 | 0.9067
65 | 872 | 0.9166
70 | 872 | 0.8681
75 | 872 | 0.8264
0 | 874 | 0.452
15 | 874 | 0.3336
25 | 874 | 0.3539
35 | 874 | 0.7111
45 | 874 | 0.8673
55 | 874 | 0.9106
65 | 874 | 0.9164
70 | 874 | 0.872
75 | 874 | 0.8341
0 | 876 | 0.4203
15 | 876 | 0.3239
25 | 876 | 0.3625
35 | 876 | 0.742
45 | 876 | 0.8619
55 | 876 | 0.9155
65 | 876 | 0.9139
70 | 876 | 0.8735
75 | 876 | 0.8359
0 | 878 | 0.3927
15 | 878 | 0.3167
25 | 878 | 0.376
35 | 878 | 0.7709
45 | 878 | 0.8557
55 | 878 | 0.9205
65 | 878 | 0.9124
70 | 878 | 0.8742
75 | 878 | 0.8395
0 | 880 | 0.3703
15 | 880 | 0.3143
25 | 880 | 0.3891
35 | 880 | 0.8003
45 | 880 | 0.853
55 | 880 | 0.9203
65 | 880 | 0.9096
70 | 880 | 0.8778
75 | 880 | 0.8464
0 | 882 | 0.3512
15 | 882 | 0.3112
25 | 882 | 0.41
35 | 882 | 0.8274
45 | 882 | 0.8488
55 | 882 | 0.9265
65 | 882 | 0.9096
70 | 882 | 0.8823
75 | 882 | 0.8522
0 | 884 | 0.3355
15 | 884 | 0.3107
25 | 884 | 0.4264
35 | 884 | 0.846
45 | 884 | 0.846
55 | 884 | 0.9325
65 | 884 | 0.9059
70 | 884 | 0.8858
75 | 884 | 0.854
0 | 886 | 0.3235
15 | 886 | 0.3145
25 | 886 | 0.4491
35 | 886 | 0.8657
45 | 886 | 0.8424
55 | 886 | 0.9314
65 | 886 | 0.9075
70 | 886 | 0.887
75 | 886 | 0.858
0 | 888 | 0.3148
15 | 888 | 0.3183
25 | 888 | 0.4738
35 | 888 | 0.8782
45 | 888 | 0.8427
55 | 888 | 0.9369
65 | 888 | 0.9061
70 | 888 | 0.8889
75 | 888 | 0.8571
0 | 890 | 0.3074
15 | 890 | 0.3239
25 | 890 | 0.5002
35 | 890 | 0.884
45 | 890 | 0.8431
55 | 890 | 0.9425
65 | 890 | 0.9063
70 | 890 | 0.8901
75 | 890 | 0.8637
0 | 892 | 0.3041
15 | 892 | 0.3297
25 | 892 | 0.5282
35 | 892 | 0.892
45 | 892 | 0.8448
55 | 892 | 0.9435
65 | 892 | 0.9019
70 | 892 | 0.8942
75 | 892 | 0.8649
0 | 894 | 0.2997
15 | 894 | 0.342
25 | 894 | 0.5568
35 | 894 | 0.8924
45 | 894 | 0.8471
55 | 894 | 0.9431
65 | 894 | 0.9025
70 | 894 | 0.8952
75 | 894 | 0.8678
0 | 896 | 0.2989
15 | 896 | 0.3535
25 | 896 | 0.5932
35 | 896 | 0.8966
45 | 896 | 0.8477
55 | 896 | 0.9385
65 | 896 | 0.9054
70 | 896 | 0.894
75 | 896 | 0.8681
0 | 898 | 0.3013
15 | 898 | 0.3665
25 | 898 | 0.6244
35 | 898 | 0.8895
45 | 898 | 0.8543
55 | 898 | 0.942
65 | 898 | 0.8991
70 | 898 | 0.8991
75 | 898 | 0.8673
0 | 900 | 0.3044
15 | 900 | 0.3836
25 | 900 | 0.6606
35 | 900 | 0.8803
45 | 900 | 0.8549
55 | 900 | 0.9405
65 | 900 | 0.9075
70 | 900 | 0.9022
75 | 900 | 0.8602