## Sheet1
0 | 250 | 0
15 | 250 | 0
25 | 250 | 0
35 | 250 | 0
45 | 250 | 0
55 | 250 | 0
65 | 250 | 0
70 | 250 | 0
75 | 250 | 0
0 | 252 | 0
15 | 252 | 0
25 | 252 | 0
35 | 252 | 0
45 | 252 | 0
55 | 252 | 0
65 | 252 | 0
70 | 252 | 0
75 | 252 | 0
0 | 254 | 0
15 | 254 | 0
25 | 254 | 0
35 | 254 | 0
45 | 254 | 0
55 | 254 | 0
65 | 254 | 0
70 | 254 | 0
75 | 254 | 0
0 | 256 | 0
15 | 256 | 0
25 | 256 | 0
35 | 256 | 0
45 | 256 | 0
55 | 256 | 0
65 | 256 | 0
70 | 256 | 0
75 | 256 | 0
0 | 258 | 0
15 | 258 | 0
25 | 258 | 0
35 | 258 | 0
45 | 258 | 0
55 | 258 | 0
65 | 258 | 0
70 | 258 | 0
75 | 258 | 0
0 | 260 | 0
15 | 260 | 0
25 | 260 | 0
35 | 260 | 0
45 | 260 | 0
55 | 260 | 0
65 | 260 | 0
70 | 260 | 0
75 | 260 | 0
0 | 262 | 0
15 | 262 | 0
25 | 262 | 0
35 | 262 | 0
45 | 262 | 0
55 | 262 | 0
65 | 262 | 0
70 | 262 | 0
75 | 262 | 0
0 | 264 | 0
15 | 264 | 0
25 | 264 | 0
35 | 264 | 0
45 | 264 | 0
55 | 264 | 0
65 | 264 | 0
70 | 264 | 0
75 | 264 | 0
0 | 266 | 0
15 | 266 | 0
25 | 266 | 0
35 | 266 | 0
45 | 266 | 0
55 | 266 | 0
65 | 266 | 0
70 | 266 | 0
75 | 266 | 0
0 | 268 | 0
15 | 268 | 0
25 | 268 | 0
35 | 268 | 0
45 | 268 | 0
55 | 268 | 0
65 | 268 | 0
70 | 268 | 0
75 | 268 | 0
0 | 270 | 0
15 | 270 | 0
25 | 270 | 0
35 | 270 | 0
45 | 270 | 0
55 | 270 | 0
65 | 270 | 0
70 | 270 | 0
75 | 270 | 0
0 | 272 | 0
15 | 272 | 0
25 | 272 | 0
35 | 272 | 0
45 | 272 | 0
55 | 272 | 0
65 | 272 | 0
70 | 272 | 0
75 | 272 | 0
0 | 274 | 0
15 | 274 | 0
25 | 274 | 0
35 | 274 | 0
45 | 274 | 0
55 | 274 | 0
65 | 274 | 0
70 | 274 | 0
75 | 274 | 0
0 | 276 | 0
15 | 276 | 0
25 | 276 | 0
35 | 276 | 0
45 | 276 | 0
55 | 276 | 0
65 | 276 | 0
70 | 276 | 0
75 | 276 | 0
0 | 278 | 0
15 | 278 | 0
25 | 278 | 0
35 | 278 | 0
45 | 278 | 0
55 | 278 | 0
65 | 278 | 0
70 | 278 | 0
75 | 278 | 0
0 | 280 | 0
15 | 280 | 0
25 | 280 | 0
35 | 280 | 0
45 | 280 | 0
55 | 280 | 0
65 | 280 | 0
70 | 280 | 0
75 | 280 | 0
0 | 282 | 0
15 | 282 | 0
25 | 282 | 0
35 | 282 | 0
45 | 282 | 0
55 | 282 | 0
65 | 282 | 0
70 | 282 | 0
75 | 282 | 0
0 | 284 | 0
15 | 284 | 0
25 | 284 | 0
35 | 284 | 0
45 | 284 | 0
55 | 284 | 0
65 | 284 | 0
70 | 284 | 0
75 | 284 | 0
0 | 286 | 0
15 | 286 | 0
25 | 286 | 0
35 | 286 | 0
45 | 286 | 0
55 | 286 | 0
65 | 286 | 0
70 | 286 | 0
75 | 286 | 0
0 | 288 | 0
15 | 288 | 0
25 | 288 | 0
35 | 288 | 0
45 | 288 | 0
55 | 288 | 0
65 | 288 | 0
70 | 288 | 0
75 | 288 | 0
0 | 290 | 0
15 | 290 | 0
25 | 290 | 0
35 | 290 | 0
45 | 290 | 0
55 | 290 | 0
65 | 290 | 0
70 | 290 | 0
75 | 290 | 0
0 | 292 | 0
15 | 292 | 0
25 | 292 | 0
35 | 292 | 0
45 | 292 | 0
55 | 292 | 0
65 | 292 | 0
70 | 292 | 0
75 | 292 | 0
0 | 294 | 0
15 | 294 | 0
25 | 294 | 0
35 | 294 | 0
45 | 294 | 0
55 | 294 | 0
65 | 294 | 0
70 | 294 | 0
75 | 294 | 0
0 | 296 | 0
15 | 296 | 0
25 | 296 | 0
35 | 296 | 0
45 | 296 | 0
55 | 296 | 0
65 | 296 | 0
70 | 296 | 0
75 | 296 | 0
0 | 298 | 0
15 | 298 | 0
25 | 298 | 0
35 | 298 | 0
45 | 298 | 0
55 | 298 | 0
65 | 298 | 0
70 | 298 | 0
75 | 298 | 0
0 | 300 | 0
15 | 300 | 0
25 | 300 | 0
35 | 300 | 0
45 | 300 | 0
55 | 300 | 0
65 | 300 | 0
70 | 300 | 0
75 | 300 | 0
0 | 302 | 0
15 | 302 | 0
25 | 302 | 0
35 | 302 | 0
45 | 302 | 0
55 | 302 | 0
65 | 302 | 0
70 | 302 | 0
75 | 302 | 0
0 | 304 | 0
15 | 304 | 0
25 | 304 | 0
35 | 304 | 0
45 | 304 | 0
55 | 304 | 0
65 | 304 | 0
70 | 304 | 0
75 | 304 | 0
0 | 306 | 0
15 | 306 | 0
25 | 306 | 0
35 | 306 | 0
45 | 306 | 0
55 | 306 | 0
65 | 306 | 0
70 | 306 | 0
75 | 306 | 0
0 | 308 | 0
15 | 308 | 0
25 | 308 | 0
35 | 308 | 0
45 | 308 | 0
55 | 308 | 0
65 | 308 | 0
70 | 308 | 0
75 | 308 | 0
0 | 310 | 0
15 | 310 | 0
25 | 310 | 0
35 | 310 | 0
45 | 310 | 0
55 | 310 | 0
65 | 310 | 0
70 | 310 | 0
75 | 310 | 0
0 | 312 | 0
15 | 312 | 0
25 | 312 | 0
35 | 312 | 0
45 | 312 | 0
55 | 312 | 0
65 | 312 | 0
70 | 312 | 0
75 | 312 | 0
0 | 314 | 0
15 | 314 | 0
25 | 314 | 0
35 | 314 | 0
45 | 314 | 0
55 | 314 | 0
65 | 314 | 0
70 | 314 | 0
75 | 314 | 0
0 | 316 | 0
15 | 316 | 0
25 | 316 | 0
35 | 316 | 0
45 | 316 | 0
55 | 316 | 0
65 | 316 | 0
70 | 316 | 0
75 | 316 | 0
0 | 318 | 0
15 | 318 | 0
25 | 318 | 0
35 | 318 | 0
45 | 318 | 0
55 | 318 | 0
65 | 318 | 0
70 | 318 | 0
75 | 318 | 0
0 | 320 | 0.0001
15 | 320 | 0.0001
25 | 320 | 0.0001
35 | 320 | 0.0001
45 | 320 | 0.0001
55 | 320 | 0.0001
65 | 320 | 0.0001
70 | 320 | 0.0001
75 | 320 | 0.0001
0 | 322 | 0.0001
15 | 322 | 0.0001
25 | 322 | 0.0001
35 | 322 | 0.0001
45 | 322 | 0.0001
55 | 322 | 0.0002
65 | 322 | 0.0002
70 | 322 | 0.0001
75 | 322 | 0.0002
0 | 324 | 0.0001
15 | 324 | 0.0001
25 | 324 | 0.0001
35 | 324 | 0.0001
45 | 324 | 0.0001
55 | 324 | 0.0001
65 | 324 | 0.0001
70 | 324 | 0.0001
75 | 324 | 0.0002
0 | 326 | 0.0001
15 | 326 | 0.0001
25 | 326 | 0.0001
35 | 326 | 0.0001
45 | 326 | 0.0001
55 | 326 | 0.0001
65 | 326 | 0.0001
70 | 326 | 0.0001
75 | 326 | 0.0002
0 | 328 | 0.0001
15 | 328 | 0.0001
25 | 328 | 0.0001
35 | 328 | 0.0001
45 | 328 | 0.0001
55 | 328 | 0.0001
65 | 328 | 0.0001
70 | 328 | 0.0001
75 | 328 | 0.0001
0 | 330 | 0.0001
15 | 330 | 0.0001
25 | 330 | 0.0001
35 | 330 | 0.0001
45 | 330 | 0.0001
55 | 330 | 0.0001
65 | 330 | 0.0001
70 | 330 | 0.0001
75 | 330 | 0.0001
0 | 332 | 0.0001
15 | 332 | 0.0001
25 | 332 | 0.0001
35 | 332 | 0.0001
45 | 332 | 0.0001
55 | 332 | 0.0001
65 | 332 | 0.0001
70 | 332 | 0.0001
75 | 332 | 0.0001
0 | 334 | 0.0001
15 | 334 | 0.0001
25 | 334 | 0.0001
35 | 334 | 0.0001
45 | 334 | 0.0001
55 | 334 | 0.0001
65 | 334 | 0.0001
70 | 334 | 0.0001
75 | 334 | 0.0001
0 | 336 | 0.0001
15 | 336 | 0.0001
25 | 336 | 0.0001
35 | 336 | 0.0001
45 | 336 | 0.0001
55 | 336 | 0.0001
65 | 336 | 0.0001
70 | 336 | 0.0001
75 | 336 | 0.0001
0 | 338 | 0.0001
15 | 338 | 0.0001
25 | 338 | 0.0002
35 | 338 | 0.0002
45 | 338 | 0.0003
55 | 338 | 0.0002
65 | 338 | 0.0002
70 | 338 | 0.0002
75 | 338 | 0.0001
0 | 340 | 0.0002
15 | 340 | 0.0003
25 | 340 | 0.0003
35 | 340 | 0.0005
45 | 340 | 0.0006
55 | 340 | 0.0004
65 | 340 | 0.0003
70 | 340 | 0.0002
75 | 340 | 0.0002
0 | 342 | 0.0004
15 | 342 | 0.0006
25 | 342 | 0.0008
35 | 342 | 0.0011
45 | 342 | 0.0013
55 | 342 | 0.0008
65 | 342 | 0.0005
70 | 342 | 0.0004
75 | 342 | 0.0004
0 | 344 | 0.0011
15 | 344 | 0.0013
25 | 344 | 0.002
35 | 344 | 0.0028
45 | 344 | 0.0026
55 | 344 | 0.0014
65 | 344 | 0.001
70 | 344 | 0.0009
75 | 344 | 0.0007
0 | 346 | 0.0025
15 | 346 | 0.0034
25 | 346 | 0.0049
35 | 346 | 0.0062
45 | 346 | 0.0047
55 | 346 | 0.0026
65 | 346 | 0.0021
70 | 346 | 0.0018
75 | 346 | 0.0015
0 | 348 | 0.0061
15 | 348 | 0.0083
25 | 348 | 0.0111
35 | 348 | 0.0123
45 | 348 | 0.0074
55 | 348 | 0.005
65 | 348 | 0.004
70 | 348 | 0.0037
75 | 348 | 0.0032
0 | 350 | 0.0143
15 | 350 | 0.0183
25 | 350 | 0.0221
35 | 350 | 0.0212
45 | 350 | 0.0116
55 | 350 | 0.0091
65 | 350 | 0.0078
70 | 350 | 0.0079
75 | 350 | 0.0073
0 | 352 | 0.0302
15 | 352 | 0.0356
25 | 352 | 0.0395
35 | 352 | 0.0314
45 | 352 | 0.0192
55 | 352 | 0.0154
65 | 352 | 0.0159
70 | 352 | 0.0171
75 | 352 | 0.0153
0 | 354 | 0.0558
15 | 354 | 0.0617
25 | 354 | 0.0638
35 | 354 | 0.0424
45 | 354 | 0.0324
55 | 354 | 0.0255
65 | 354 | 0.0327
70 | 354 | 0.0335
75 | 354 | 0.0285
0 | 356 | 0.0919
15 | 356 | 0.097
25 | 356 | 0.0911
35 | 356 | 0.0589
45 | 356 | 0.0503
55 | 356 | 0.0453
65 | 356 | 0.0601
70 | 356 | 0.0578
75 | 356 | 0.0482
0 | 358 | 0.1371
15 | 358 | 0.1411
25 | 358 | 0.1157
35 | 358 | 0.088
45 | 358 | 0.0711
55 | 358 | 0.0833
65 | 358 | 0.0968
70 | 358 | 0.0917
75 | 358 | 0.0755
0 | 360 | 0.1906
15 | 360 | 0.1857
25 | 360 | 0.1432
35 | 360 | 0.1289
45 | 360 | 0.1018
55 | 360 | 0.1391
65 | 360 | 0.1434
70 | 360 | 0.1342
75 | 360 | 0.1076
0 | 362 | 0.248
15 | 362 | 0.2238
25 | 362 | 0.187
35 | 362 | 0.1708
45 | 362 | 0.1562
55 | 362 | 0.2012
65 | 362 | 0.1995
70 | 362 | 0.1813
75 | 362 | 0.1426
0 | 364 | 0.2982
15 | 364 | 0.2655
25 | 364 | 0.2489
35 | 364 | 0.2126
45 | 364 | 0.2391
55 | 364 | 0.266
65 | 364 | 0.258
70 | 364 | 0.2301
75 | 364 | 0.1758
0 | 366 | 0.3465
15 | 366 | 0.325
25 | 366 | 0.3136
35 | 366 | 0.2708
45 | 366 | 0.3316
55 | 366 | 0.3375
65 | 366 | 0.3165
70 | 366 | 0.2754
75 | 366 | 0.1978
0 | 368 | 0.4058
15 | 368 | 0.3957
25 | 368 | 0.3706
35 | 368 | 0.3549
45 | 368 | 0.4086
55 | 368 | 0.4092
65 | 368 | 0.3699
70 | 368 | 0.3027
75 | 368 | 0.2042
0 | 370 | 0.4718
15 | 370 | 0.4613
25 | 370 | 0.4297
35 | 370 | 0.4514
45 | 370 | 0.4732
55 | 370 | 0.472
65 | 370 | 0.4043
70 | 370 | 0.3106
75 | 370 | 0.2077
0 | 372 | 0.5325
15 | 372 | 0.5193
25 | 372 | 0.5
35 | 372 | 0.5375
45 | 372 | 0.536
55 | 372 | 0.529
65 | 372 | 0.4158
70 | 372 | 0.3165
75 | 372 | 0.2124
0 | 374 | 0.5869
15 | 374 | 0.5785
25 | 374 | 0.5755
35 | 374 | 0.6016
45 | 374 | 0.5958
55 | 374 | 0.5787
65 | 374 | 0.42
70 | 374 | 0.3292
75 | 374 | 0.2201
0 | 376 | 0.6409
15 | 376 | 0.638
25 | 376 | 0.6434
35 | 376 | 0.65
45 | 376 | 0.6474
55 | 376 | 0.6123
65 | 376 | 0.4364
70 | 376 | 0.3422
75 | 376 | 0.2428
0 | 378 | 0.6919
15 | 378 | 0.6905
25 | 378 | 0.6967
35 | 378 | 0.6913
45 | 378 | 0.69
55 | 378 | 0.6239
65 | 378 | 0.4619
70 | 378 | 0.362
75 | 378 | 0.2721
0 | 380 | 0.7355
15 | 380 | 0.7356
25 | 380 | 0.7388
35 | 380 | 0.7317
45 | 380 | 0.7281
55 | 380 | 0.6238
65 | 380 | 0.4849
70 | 380 | 0.3896
75 | 380 | 0.2976
0 | 382 | 0.768
15 | 382 | 0.7687
25 | 382 | 0.77
35 | 382 | 0.7656
45 | 382 | 0.757
55 | 382 | 0.6325
65 | 382 | 0.498
70 | 382 | 0.4103
75 | 382 | 0.3207
0 | 384 | 0.7949
15 | 384 | 0.7959
25 | 384 | 0.7948
35 | 384 | 0.7944
45 | 384 | 0.7753
55 | 384 | 0.6603
65 | 384 | 0.5056
70 | 384 | 0.4312
75 | 384 | 0.3541
0 | 386 | 0.8169
15 | 386 | 0.8184
25 | 386 | 0.8155
35 | 386 | 0.8181
45 | 386 | 0.7808
55 | 386 | 0.7001
65 | 386 | 0.5151
70 | 386 | 0.464
75 | 386 | 0.3948
0 | 388 | 0.8343
15 | 388 | 0.8368
25 | 388 | 0.8344
35 | 388 | 0.8361
45 | 388 | 0.7799
55 | 388 | 0.7313
65 | 388 | 0.5362
70 | 388 | 0.5047
75 | 388 | 0.423
0 | 390 | 0.8489
15 | 390 | 0.8511
25 | 390 | 0.8512
35 | 390 | 0.8502
45 | 390 | 0.7845
55 | 390 | 0.7335
65 | 390 | 0.5691
70 | 390 | 0.5343
75 | 390 | 0.4291
0 | 392 | 0.8616
15 | 392 | 0.8621
25 | 392 | 0.8667
35 | 392 | 0.8599
45 | 392 | 0.7997
55 | 392 | 0.7095
65 | 392 | 0.5994
70 | 392 | 0.5412
75 | 392 | 0.4293
0 | 394 | 0.8724
15 | 394 | 0.8717
25 | 394 | 0.8788
35 | 394 | 0.8656
45 | 394 | 0.8241
55 | 394 | 0.6848
65 | 394 | 0.6116
70 | 394 | 0.5398
75 | 394 | 0.4404
0 | 396 | 0.8802
15 | 396 | 0.8822
25 | 396 | 0.887
35 | 396 | 0.8677
45 | 396 | 0.8484
55 | 396 | 0.6791
65 | 396 | 0.6095
70 | 396 | 0.5494
75 | 396 | 0.45
0 | 398 | 0.8855
15 | 398 | 0.892
25 | 398 | 0.8924
35 | 398 | 0.8703
45 | 398 | 0.8641
55 | 398 | 0.6871
65 | 398 | 0.6129
70 | 398 | 0.5602
75 | 398 | 0.4173
0 | 400 | 0.8918
15 | 400 | 0.9001
25 | 400 | 0.8969
35 | 400 | 0.8763
45 | 400 | 0.8678
55 | 400 | 0.6925
65 | 400 | 0.6257
70 | 400 | 0.5267
75 | 400 | 0.3343
0 | 402 | 0.8997
15 | 402 | 0.9049
25 | 402 | 0.9014
35 | 402 | 0.8866
45 | 402 | 0.8589
55 | 402 | 0.6887
65 | 402 | 0.6128
70 | 402 | 0.4239
75 | 402 | 0.2447
0 | 404 | 0.9066
15 | 404 | 0.9069
25 | 404 | 0.9053
35 | 404 | 0.8984
45 | 404 | 0.8405
55 | 404 | 0.6847
65 | 404 | 0.5227
70 | 404 | 0.2964
75 | 404 | 0.18
0 | 406 | 0.9107
15 | 406 | 0.9094
25 | 406 | 0.9081
35 | 406 | 0.9068
45 | 406 | 0.8169
55 | 406 | 0.6915
65 | 406 | 0.3702
70 | 406 | 0.1973
75 | 406 | 0.1404
0 | 408 | 0.9114
15 | 408 | 0.9133
25 | 408 | 0.9104
35 | 408 | 0.911
45 | 408 | 0.7891
55 | 408 | 0.6957
65 | 408 | 0.2328
70 | 408 | 0.1353
75 | 408 | 0.1159
0 | 410 | 0.9122
15 | 410 | 0.9173
25 | 410 | 0.9131
35 | 410 | 0.9127
45 | 410 | 0.7583
55 | 410 | 0.6432
65 | 410 | 0.1445
70 | 410 | 0.0976
75 | 410 | 0.0973
0 | 412 | 0.9153
15 | 412 | 0.9197
25 | 412 | 0.917
35 | 412 | 0.9146
45 | 412 | 0.7347
55 | 412 | 0.4943
65 | 412 | 0.0936
70 | 412 | 0.0734
75 | 412 | 0.0799
0 | 414 | 0.9194
15 | 414 | 0.9188
25 | 414 | 0.9215
35 | 414 | 0.9152
45 | 414 | 0.7285
55 | 414 | 0.3075
65 | 414 | 0.064
70 | 414 | 0.0567
75 | 414 | 0.0634
0 | 416 | 0.9218
15 | 416 | 0.9166
25 | 416 | 0.9245
35 | 416 | 0.9107
45 | 416 | 0.7287
55 | 416 | 0.1687
65 | 416 | 0.0463
70 | 416 | 0.0449
75 | 416 | 0.0499
0 | 418 | 0.9201
15 | 418 | 0.9159
25 | 418 | 0.926
35 | 418 | 0.8918
45 | 418 | 0.6834
55 | 418 | 0.0933
65 | 418 | 0.0354
70 | 418 | 0.0369
75 | 418 | 0.0406
0 | 420 | 0.9151
15 | 420 | 0.9184
25 | 420 | 0.9265
35 | 420 | 0.8535
45 | 420 | 0.54
55 | 420 | 0.0555
65 | 420 | 0.0287
70 | 420 | 0.0318
75 | 420 | 0.035
0 | 422 | 0.911
15 | 422 | 0.9222
25 | 422 | 0.9272
35 | 422 | 0.8066
45 | 422 | 0.3398
55 | 422 | 0.0357
65 | 422 | 0.0245
70 | 422 | 0.0289
75 | 422 | 0.0325
0 | 424 | 0.9106
15 | 424 | 0.9254
25 | 424 | 0.9284
35 | 424 | 0.7681
45 | 424 | 0.1796
55 | 424 | 0.0248
65 | 424 | 0.022
70 | 424 | 0.0278
75 | 424 | 0.0321
0 | 426 | 0.9141
15 | 426 | 0.9268
25 | 426 | 0.9267
35 | 426 | 0.7174
45 | 426 | 0.0913
55 | 426 | 0.0184
65 | 426 | 0.0211
70 | 426 | 0.0286
75 | 426 | 0.0332
0 | 428 | 0.9187
15 | 428 | 0.9275
25 | 428 | 0.9179
35 | 428 | 0.5939
45 | 428 | 0.0495
55 | 428 | 0.0147
65 | 428 | 0.0216
70 | 428 | 0.0308
75 | 428 | 0.0339
0 | 430 | 0.9219
15 | 430 | 0.9282
25 | 430 | 0.8929
35 | 430 | 0.3988
45 | 430 | 0.0294
55 | 430 | 0.0125
65 | 430 | 0.0233
70 | 430 | 0.0334
75 | 430 | 0.0319
0 | 432 | 0.9237
15 | 432 | 0.9277
25 | 432 | 0.8406
35 | 432 | 0.2186
45 | 432 | 0.0189
55 | 432 | 0.0113
65 | 432 | 0.0262
70 | 432 | 0.0344
75 | 432 | 0.0266
0 | 434 | 0.9253
15 | 434 | 0.9218
25 | 434 | 0.7462
35 | 434 | 0.1084
45 | 434 | 0.0131
55 | 434 | 0.0108
65 | 434 | 0.0294
70 | 434 | 0.0316
75 | 434 | 0.0198
0 | 436 | 0.9262
15 | 436 | 0.9057
25 | 436 | 0.5869
35 | 436 | 0.0547
45 | 436 | 0.0097
55 | 436 | 0.0111
65 | 436 | 0.031
70 | 436 | 0.0254
75 | 436 | 0.0142
0 | 438 | 0.922
15 | 438 | 0.8692
25 | 438 | 0.3822
35 | 438 | 0.03
45 | 438 | 0.0077
55 | 438 | 0.0121
65 | 438 | 0.029
70 | 438 | 0.0188
75 | 438 | 0.0103
0 | 440 | 0.9062
15 | 440 | 0.7873
25 | 440 | 0.2079
35 | 440 | 0.018
45 | 440 | 0.0065
55 | 440 | 0.0139
65 | 440 | 0.0238
70 | 440 | 0.0136
75 | 440 | 0.008
0 | 442 | 0.8705
15 | 442 | 0.6307
25 | 442 | 0.1034
35 | 442 | 0.0116
45 | 442 | 0.0059
55 | 442 | 0.0166
65 | 442 | 0.0178
70 | 442 | 0.0102
75 | 442 | 0.0065
0 | 444 | 0.7988
15 | 444 | 0.4179
25 | 444 | 0.0518
35 | 444 | 0.0081
45 | 444 | 0.0056
55 | 444 | 0.0196
65 | 444 | 0.0131
70 | 444 | 0.0082
75 | 444 | 0.0058
0 | 446 | 0.666
15 | 446 | 0.228
25 | 446 | 0.0277
35 | 446 | 0.0061
45 | 446 | 0.0058
55 | 446 | 0.0219
65 | 446 | 0.01
70 | 446 | 0.007
75 | 446 | 0.0055
0 | 448 | 0.4755
15 | 448 | 0.1151
25 | 448 | 0.0164
35 | 448 | 0.0049
45 | 448 | 0.0064
55 | 448 | 0.0216
65 | 448 | 0.0081
70 | 448 | 0.0064
75 | 448 | 0.0055
0 | 450 | 0.2831
15 | 450 | 0.0586
25 | 450 | 0.0106
35 | 450 | 0.0042
45 | 450 | 0.0074
55 | 450 | 0.0187
65 | 450 | 0.0071
70 | 450 | 0.0063
75 | 450 | 0.0059
0 | 452 | 0.1481
15 | 452 | 0.0314
25 | 452 | 0.0073
35 | 452 | 0.0038
45 | 452 | 0.009
55 | 452 | 0.0146
65 | 452 | 0.0065
70 | 452 | 0.0065
75 | 452 | 0.0066
0 | 454 | 0.0743
15 | 454 | 0.018
25 | 454 | 0.0054
35 | 454 | 0.0036
45 | 454 | 0.0114
55 | 454 | 0.011
65 | 454 | 0.0063
70 | 454 | 0.0071
75 | 454 | 0.0079
0 | 456 | 0.0384
15 | 456 | 0.0111
25 | 456 | 0.0042
35 | 456 | 0.0036
45 | 456 | 0.0142
55 | 456 | 0.0085
65 | 456 | 0.0066
70 | 456 | 0.0081
75 | 456 | 0.0097
0 | 458 | 0.0213
15 | 458 | 0.0074
25 | 458 | 0.0034
35 | 458 | 0.0038
45 | 458 | 0.0162
55 | 458 | 0.0069
65 | 458 | 0.0071
70 | 458 | 0.0097
75 | 458 | 0.0122
0 | 460 | 0.0128
15 | 460 | 0.0052
25 | 460 | 0.0029
35 | 460 | 0.0042
45 | 460 | 0.0162
55 | 460 | 0.0059
65 | 460 | 0.008
70 | 460 | 0.012
75 | 460 | 0.0151
0 | 462 | 0.0081
15 | 462 | 0.0038
25 | 462 | 0.0025
35 | 462 | 0.0048
45 | 462 | 0.014
55 | 462 | 0.0053
65 | 462 | 0.0094
70 | 462 | 0.015
75 | 462 | 0.0175
0 | 464 | 0.0054
15 | 464 | 0.0029
25 | 464 | 0.0023
35 | 464 | 0.0058
45 | 464 | 0.0107
55 | 464 | 0.0049
65 | 464 | 0.0115
70 | 464 | 0.0183
75 | 464 | 0.0185
0 | 466 | 0.0037
15 | 466 | 0.0023
25 | 466 | 0.0022
35 | 466 | 0.0074
45 | 466 | 0.0078
55 | 466 | 0.0048
65 | 466 | 0.0144
70 | 466 | 0.0208
75 | 466 | 0.0175
0 | 468 | 0.0027
15 | 468 | 0.0018
25 | 468 | 0.0021
35 | 468 | 0.0094
45 | 468 | 0.0058
55 | 468 | 0.005
65 | 468 | 0.0176
70 | 468 | 0.0212
75 | 468 | 0.0155
0 | 470 | 0.0021
15 | 470 | 0.0016
25 | 470 | 0.0023
35 | 470 | 0.0111
45 | 470 | 0.0044
55 | 470 | 0.0054
65 | 470 | 0.0203
70 | 470 | 0.0197
75 | 470 | 0.0134
0 | 472 | 0.0016
15 | 472 | 0.0014
25 | 472 | 0.0026
35 | 472 | 0.0113
45 | 472 | 0.0036
55 | 472 | 0.0063
65 | 472 | 0.0212
70 | 472 | 0.0171
75 | 472 | 0.0118
0 | 474 | 0.0014
15 | 474 | 0.0014
25 | 474 | 0.0032
35 | 474 | 0.0098
45 | 474 | 0.0031
55 | 474 | 0.0076
65 | 474 | 0.0199
70 | 474 | 0.0147
75 | 474 | 0.0107
0 | 476 | 0.0012
15 | 476 | 0.0014
25 | 476 | 0.0042
35 | 476 | 0.0074
45 | 476 | 0.0029
55 | 476 | 0.0095
65 | 476 | 0.0174
70 | 476 | 0.0128
75 | 476 | 0.0103
0 | 478 | 0.0011
15 | 478 | 0.0015
25 | 478 | 0.0056
35 | 478 | 0.0052
45 | 478 | 0.0028
55 | 478 | 0.0118
65 | 478 | 0.0147
70 | 478 | 0.0115
75 | 478 | 0.0103
0 | 480 | 0.0011
15 | 480 | 0.0017
25 | 480 | 0.0072
35 | 480 | 0.0037
45 | 480 | 0.0028
55 | 480 | 0.014
65 | 480 | 0.0125
70 | 480 | 0.0109
75 | 480 | 0.0108
0 | 482 | 0.0012
15 | 482 | 0.0022
25 | 482 | 0.0083
35 | 482 | 0.0028
45 | 482 | 0.0031
55 | 482 | 0.0155
65 | 482 | 0.011
70 | 482 | 0.0109
75 | 482 | 0.0121
0 | 484 | 0.0015
15 | 484 | 0.0031
25 | 484 | 0.008
35 | 484 | 0.0024
45 | 484 | 0.0037
55 | 484 | 0.0155
65 | 484 | 0.0102
70 | 484 | 0.0116
75 | 484 | 0.0144
0 | 486 | 0.0018
15 | 486 | 0.0042
25 | 486 | 0.0064
35 | 486 | 0.0021
45 | 486 | 0.0045
55 | 486 | 0.0142
65 | 486 | 0.0101
70 | 486 | 0.0132
75 | 486 | 0.0184
0 | 488 | 0.0022
15 | 488 | 0.0058
25 | 488 | 0.0047
35 | 488 | 0.002
45 | 488 | 0.0057
55 | 488 | 0.0124
65 | 488 | 0.0107
70 | 488 | 0.016
75 | 488 | 0.025
0 | 490 | 0.0028
15 | 490 | 0.0073
25 | 490 | 0.0035
35 | 490 | 0.002
45 | 490 | 0.0073
55 | 490 | 0.0107
65 | 490 | 0.0121
70 | 490 | 0.0206
75 | 490 | 0.0357
0 | 492 | 0.0039
15 | 492 | 0.0077
25 | 492 | 0.0028
35 | 492 | 0.0022
45 | 492 | 0.0093
55 | 492 | 0.0095
65 | 492 | 0.0144
70 | 492 | 0.0282
75 | 492 | 0.0524
0 | 494 | 0.0054
15 | 494 | 0.0066
25 | 494 | 0.0024
35 | 494 | 0.0024
45 | 494 | 0.0114
55 | 494 | 0.0088
65 | 494 | 0.0183
70 | 494 | 0.0406
75 | 494 | 0.0752
0 | 496 | 0.007
15 | 496 | 0.005
25 | 496 | 0.0021
35 | 496 | 0.0028
45 | 496 | 0.0127
55 | 496 | 0.0085
65 | 496 | 0.0246
70 | 496 | 0.0594
75 | 496 | 0.0989
0 | 498 | 0.0075
15 | 498 | 0.0037
25 | 498 | 0.002
35 | 498 | 0.0034
45 | 498 | 0.0128
55 | 498 | 0.0086
65 | 498 | 0.0345
70 | 498 | 0.0832
75 | 498 | 0.1141
0 | 500 | 0.0065
15 | 500 | 0.0029
25 | 500 | 0.0019
35 | 500 | 0.0041
45 | 500 | 0.0116
55 | 500 | 0.0091
65 | 500 | 0.0493
70 | 500 | 0.1053
75 | 500 | 0.1178
0 | 502 | 0.0048
15 | 502 | 0.0023
25 | 502 | 0.0019
35 | 502 | 0.0052
45 | 502 | 0.01
55 | 502 | 0.0101
65 | 502 | 0.0688
70 | 502 | 0.117
75 | 502 | 0.1157
0 | 504 | 0.0034
15 | 504 | 0.0019
25 | 504 | 0.0018
35 | 504 | 0.0066
45 | 504 | 0.0084
55 | 504 | 0.0117
65 | 504 | 0.0886
70 | 504 | 0.1159
75 | 504 | 0.1155
0 | 506 | 0.0024
15 | 506 | 0.0015
25 | 506 | 0.0019
35 | 506 | 0.0083
45 | 506 | 0.0071
55 | 506 | 0.0142
65 | 506 | 0.1004
70 | 506 | 0.1084
75 | 506 | 0.1229
0 | 508 | 0.0018
15 | 508 | 0.0013
25 | 508 | 0.002
35 | 508 | 0.0097
45 | 508 | 0.0063
55 | 508 | 0.0183
65 | 508 | 0.0997
70 | 508 | 0.1022
75 | 508 | 0.1435
0 | 510 | 0.0014
15 | 510 | 0.0012
25 | 510 | 0.0022
35 | 510 | 0.0102
45 | 510 | 0.0058
55 | 510 | 0.0247
65 | 510 | 0.0903
70 | 510 | 0.1015
75 | 510 | 0.1872
0 | 512 | 0.0011
15 | 512 | 0.0011
25 | 512 | 0.0027
35 | 512 | 0.0095
45 | 512 | 0.0056
55 | 512 | 0.0341
65 | 512 | 0.0798
70 | 512 | 0.1088
75 | 512 | 0.2669
0 | 514 | 0.0009
15 | 514 | 0.0011
25 | 514 | 0.0034
35 | 514 | 0.0081
45 | 514 | 0.0058
55 | 514 | 0.0457
65 | 514 | 0.0723
70 | 514 | 0.1277
75 | 514 | 0.3667
0 | 516 | 0.0008
15 | 516 | 0.0012
25 | 516 | 0.0046
35 | 516 | 0.0065
45 | 516 | 0.0062
55 | 516 | 0.0557
65 | 516 | 0.0695
70 | 516 | 0.1643
75 | 516 | 0.4018
0 | 518 | 0.0008
15 | 518 | 0.0014
25 | 518 | 0.006
35 | 518 | 0.0052
45 | 518 | 0.0071
55 | 518 | 0.0589
65 | 518 | 0.0719
70 | 518 | 0.2198
75 | 518 | 0.3195
0 | 520 | 0.0008
15 | 520 | 0.0017
25 | 520 | 0.0073
35 | 520 | 0.0044
45 | 520 | 0.0086
55 | 520 | 0.054
65 | 520 | 0.0803
70 | 520 | 0.2738
75 | 520 | 0.197
0 | 522 | 0.0009
15 | 522 | 0.0022
25 | 522 | 0.0078
35 | 522 | 0.0038
45 | 522 | 0.0111
55 | 522 | 0.0447
65 | 522 | 0.0972
70 | 522 | 0.2848
75 | 522 | 0.1108
0 | 524 | 0.0011
15 | 524 | 0.0029
25 | 524 | 0.0073
35 | 524 | 0.0035
45 | 524 | 0.0149
55 | 524 | 0.0356
65 | 524 | 0.125
70 | 524 | 0.2392
75 | 524 | 0.0653
0 | 526 | 0.0013
15 | 526 | 0.004
25 | 526 | 0.0061
35 | 526 | 0.0035
45 | 526 | 0.0204
55 | 526 | 0.0288
65 | 526 | 0.1595
70 | 526 | 0.1668
75 | 526 | 0.0422
0 | 528 | 0.0017
15 | 528 | 0.0053
25 | 528 | 0.0048
35 | 528 | 0.0036
45 | 528 | 0.0265
55 | 528 | 0.0246
65 | 528 | 0.1841
70 | 528 | 0.1047
75 | 528 | 0.0298
0 | 530 | 0.0023
15 | 530 | 0.0064
25 | 530 | 0.0038
35 | 530 | 0.004
45 | 530 | 0.0306
55 | 530 | 0.0222
65 | 530 | 0.1825
70 | 530 | 0.0657
75 | 530 | 0.0226
0 | 532 | 0.0031
15 | 532 | 0.0066
25 | 532 | 0.0032
35 | 532 | 0.0046
45 | 532 | 0.0302
55 | 532 | 0.0213
65 | 532 | 0.155
70 | 532 | 0.0437
75 | 532 | 0.0181
0 | 534 | 0.0042
15 | 534 | 0.006
25 | 534 | 0.0027
35 | 534 | 0.0055
45 | 534 | 0.0256
55 | 534 | 0.0217
65 | 534 | 0.1148
70 | 534 | 0.0312
75 | 534 | 0.0153
0 | 536 | 0.0055
15 | 536 | 0.0048
25 | 536 | 0.0025
35 | 536 | 0.007
45 | 536 | 0.0194
55 | 536 | 0.0236
65 | 536 | 0.0774
70 | 536 | 0.0238
75 | 536 | 0.0135
0 | 538 | 0.0061
15 | 538 | 0.0037
25 | 538 | 0.0024
35 | 538 | 0.0093
45 | 538 | 0.0143
55 | 538 | 0.0272
65 | 538 | 0.0514
70 | 538 | 0.0192
75 | 538 | 0.0124
0 | 540 | 0.0058
15 | 540 | 0.003
25 | 540 | 0.0025
35 | 540 | 0.0125
45 | 540 | 0.0108
55 | 540 | 0.0334
65 | 540 | 0.0356
70 | 540 | 0.0162
75 | 540 | 0.0118
0 | 542 | 0.0048
15 | 542 | 0.0025
25 | 542 | 0.0027
35 | 542 | 0.0161
45 | 542 | 0.0085
55 | 542 | 0.0431
65 | 542 | 0.0261
70 | 542 | 0.0143
75 | 542 | 0.0116
0 | 544 | 0.0038
15 | 544 | 0.0022
25 | 544 | 0.0031
35 | 544 | 0.018
45 | 544 | 0.0071
55 | 544 | 0.0561
65 | 544 | 0.0203
70 | 544 | 0.013
75 | 544 | 0.0118
0 | 546 | 0.0029
15 | 546 | 0.002
25 | 546 | 0.0037
35 | 546 | 0.0168
45 | 546 | 0.0063
55 | 546 | 0.0689
65 | 546 | 0.0166
70 | 546 | 0.0124
75 | 546 | 0.0125
0 | 548 | 0.0024
15 | 548 | 0.0019
25 | 548 | 0.0048
35 | 548 | 0.0133
45 | 548 | 0.0059
55 | 548 | 0.076
65 | 548 | 0.0142
70 | 548 | 0.0121
75 | 548 | 0.0136
0 | 550 | 0.002
15 | 550 | 0.002
25 | 550 | 0.0063
35 | 550 | 0.0094
45 | 550 | 0.0057
55 | 550 | 0.0747
65 | 550 | 0.0126
70 | 550 | 0.0122
75 | 550 | 0.0154
0 | 552 | 0.0018
15 | 552 | 0.0021
25 | 552 | 0.0085
35 | 552 | 0.0065
45 | 552 | 0.0057
55 | 552 | 0.0658
65 | 552 | 0.0116
70 | 552 | 0.0127
75 | 552 | 0.0181
0 | 554 | 0.0017
15 | 554 | 0.0024
25 | 554 | 0.011
35 | 554 | 0.0047
45 | 554 | 0.0061
55 | 554 | 0.0523
65 | 554 | 0.011
70 | 554 | 0.0137
75 | 554 | 0.0223
0 | 556 | 0.0017
15 | 556 | 0.003
25 | 556 | 0.0124
35 | 556 | 0.0035
45 | 556 | 0.0067
55 | 556 | 0.0382
65 | 556 | 0.0108
70 | 556 | 0.0152
75 | 556 | 0.0288
0 | 558 | 0.0018
15 | 558 | 0.0039
25 | 558 | 0.0115
35 | 558 | 0.0028
45 | 558 | 0.0078
55 | 558 | 0.0271
65 | 558 | 0.0109
70 | 558 | 0.0174
75 | 558 | 0.039
0 | 560 | 0.002
15 | 560 | 0.0053
25 | 560 | 0.0088
35 | 560 | 0.0024
45 | 560 | 0.0096
55 | 560 | 0.0197
65 | 560 | 0.0113
70 | 560 | 0.0207
75 | 560 | 0.0557
0 | 562 | 0.0024
15 | 562 | 0.0075
25 | 562 | 0.006
35 | 562 | 0.0021
45 | 562 | 0.0125
55 | 562 | 0.015
65 | 562 | 0.0121
70 | 562 | 0.0255
75 | 562 | 0.0813
0 | 564 | 0.0029
15 | 564 | 0.0097
25 | 564 | 0.004
35 | 564 | 0.002
45 | 564 | 0.0169
55 | 564 | 0.012
65 | 564 | 0.0133
70 | 564 | 0.0326
75 | 564 | 0.1132
0 | 566 | 0.0039
15 | 566 | 0.0105
25 | 566 | 0.0027
35 | 566 | 0.0018
45 | 566 | 0.0231
55 | 566 | 0.01
65 | 566 | 0.015
70 | 566 | 0.043
75 | 566 | 0.1369
0 | 568 | 0.0055
15 | 568 | 0.0089
25 | 568 | 0.002
35 | 568 | 0.0018
45 | 568 | 0.0299
55 | 568 | 0.0086
65 | 568 | 0.0174
70 | 568 | 0.0575
75 | 568 | 0.1373
0 | 570 | 0.0078
15 | 570 | 0.0062
25 | 570 | 0.0016
35 | 570 | 0.0018
45 | 570 | 0.0351
55 | 570 | 0.0078
65 | 570 | 0.0209
70 | 570 | 0.0753
75 | 570 | 0.1169
0 | 572 | 0.0097
15 | 572 | 0.0039
25 | 572 | 0.0013
35 | 572 | 0.0019
45 | 572 | 0.0367
55 | 572 | 0.0072
65 | 572 | 0.0259
70 | 572 | 0.0919
75 | 572 | 0.0894
0 | 574 | 0.0093
15 | 574 | 0.0026
25 | 574 | 0.0011
35 | 574 | 0.002
45 | 574 | 0.0345
55 | 574 | 0.0069
65 | 574 | 0.0328
70 | 574 | 0.1011
75 | 574 | 0.0659
0 | 576 | 0.0067
15 | 576 | 0.0018
25 | 576 | 0.0009
35 | 576 | 0.0023
45 | 576 | 0.0293
55 | 576 | 0.0067
65 | 576 | 0.0421
70 | 576 | 0.0995
75 | 576 | 0.0493
0 | 578 | 0.0042
15 | 578 | 0.0013
25 | 578 | 0.0009
35 | 578 | 0.0026
45 | 578 | 0.0226
55 | 578 | 0.0068
65 | 578 | 0.0534
70 | 578 | 0.089
75 | 578 | 0.0383
0 | 580 | 0.0026
15 | 580 | 0.001
25 | 580 | 0.0008
35 | 580 | 0.0032
45 | 580 | 0.0164
55 | 580 | 0.007
65 | 580 | 0.0649
70 | 580 | 0.0743
75 | 580 | 0.0311
0 | 582 | 0.0018
15 | 582 | 0.0008
25 | 582 | 0.0008
35 | 582 | 0.004
45 | 582 | 0.0119
55 | 582 | 0.0074
65 | 582 | 0.074
70 | 582 | 0.0598
75 | 582 | 0.0263
0 | 584 | 0.0012
15 | 584 | 0.0007
25 | 584 | 0.0007
35 | 584 | 0.0054
45 | 584 | 0.0089
55 | 584 | 0.0081
65 | 584 | 0.0778
70 | 584 | 0.048
75 | 584 | 0.0231
0 | 586 | 0.0009
15 | 586 | 0.0006
25 | 586 | 0.0007
35 | 586 | 0.0075
45 | 586 | 0.0071
55 | 586 | 0.009
65 | 586 | 0.0758
70 | 586 | 0.0392
75 | 586 | 0.0209
0 | 588 | 0.0007
15 | 588 | 0.0005
25 | 588 | 0.0008
35 | 588 | 0.0109
45 | 588 | 0.0059
55 | 588 | 0.0103
65 | 588 | 0.069
70 | 588 | 0.033
75 | 588 | 0.0195
0 | 590 | 0.0006
15 | 590 | 0.0005
25 | 590 | 0.0008
35 | 590 | 0.0153
45 | 590 | 0.0051
55 | 590 | 0.0119
65 | 590 | 0.0597
70 | 590 | 0.0286
75 | 590 | 0.0187
0 | 592 | 0.0005
15 | 592 | 0.0004
25 | 592 | 0.0009
35 | 592 | 0.0194
45 | 592 | 0.0045
55 | 592 | 0.0141
65 | 592 | 0.0501
70 | 592 | 0.0255
75 | 592 | 0.0183
0 | 594 | 0.0004
15 | 594 | 0.0004
25 | 594 | 0.001
35 | 594 | 0.0216
45 | 594 | 0.0042
55 | 594 | 0.0171
65 | 594 | 0.0418
70 | 594 | 0.0234
75 | 594 | 0.0183
0 | 596 | 0.0004
15 | 596 | 0.0004
25 | 596 | 0.0012
35 | 596 | 0.0213
45 | 596 | 0.0041
55 | 596 | 0.0213
65 | 596 | 0.0353
70 | 596 | 0.022
75 | 596 | 0.0187
0 | 598 | 0.0004
15 | 598 | 0.0004
25 | 598 | 0.0014
35 | 598 | 0.0186
45 | 598 | 0.0041
55 | 598 | 0.0267
65 | 598 | 0.0305
70 | 598 | 0.0212
75 | 598 | 0.0195
0 | 600 | 0.0003
15 | 600 | 0.0004
25 | 600 | 0.0017
35 | 600 | 0.0146
45 | 600 | 0.0042
55 | 600 | 0.0331
65 | 600 | 0.027
70 | 600 | 0.0208
75 | 600 | 0.0207
0 | 602 | 0.0003
15 | 602 | 0.0005
25 | 602 | 0.0022
35 | 602 | 0.0106
45 | 602 | 0.0043
55 | 602 | 0.04
65 | 602 | 0.0244
70 | 602 | 0.0209
75 | 602 | 0.0225
0 | 604 | 0.0003
15 | 604 | 0.0005
25 | 604 | 0.003
35 | 604 | 0.0076
45 | 604 | 0.0043
55 | 604 | 0.0461
65 | 604 | 0.0226
70 | 604 | 0.0214
75 | 604 | 0.0248
0 | 606 | 0.0003
15 | 606 | 0.0005
25 | 606 | 0.0043
35 | 606 | 0.0057
45 | 606 | 0.0044
55 | 606 | 0.0501
65 | 606 | 0.0215
70 | 606 | 0.0222
75 | 606 | 0.0278
0 | 608 | 0.0003
15 | 608 | 0.0006
25 | 608 | 0.0065
35 | 608 | 0.0046
45 | 608 | 0.0047
55 | 608 | 0.0512
65 | 608 | 0.0208
70 | 608 | 0.0235
75 | 608 | 0.0319
0 | 610 | 0.0003
15 | 610 | 0.0007
25 | 610 | 0.0097
35 | 610 | 0.004
45 | 610 | 0.0052
55 | 610 | 0.0494
65 | 610 | 0.0205
70 | 610 | 0.0253
75 | 610 | 0.0372
0 | 612 | 0.0003
15 | 612 | 0.0008
25 | 612 | 0.0132
35 | 612 | 0.0038
45 | 612 | 0.0059
55 | 612 | 0.0452
65 | 612 | 0.0206
70 | 612 | 0.0278
75 | 612 | 0.0443
0 | 614 | 0.0004
15 | 614 | 0.001
25 | 614 | 0.0155
35 | 614 | 0.0035
45 | 614 | 0.0068
55 | 614 | 0.0398
65 | 614 | 0.021
70 | 614 | 0.031
75 | 614 | 0.0539
0 | 616 | 0.0004
15 | 616 | 0.0012
25 | 616 | 0.0155
35 | 616 | 0.0032
45 | 616 | 0.0081
55 | 616 | 0.0343
65 | 616 | 0.0219
70 | 616 | 0.0351
75 | 616 | 0.0671
0 | 618 | 0.0005
15 | 618 | 0.0016
25 | 618 | 0.0133
35 | 618 | 0.0028
45 | 618 | 0.0099
55 | 618 | 0.0294
65 | 618 | 0.0231
70 | 618 | 0.0405
75 | 618 | 0.0851
0 | 620 | 0.0005
15 | 620 | 0.0022
25 | 620 | 0.0102
35 | 620 | 0.0026
45 | 620 | 0.0123
55 | 620 | 0.0254
65 | 620 | 0.0249
70 | 620 | 0.0477
75 | 620 | 0.1091
0 | 622 | 0.0006
15 | 622 | 0.0033
25 | 622 | 0.0076
35 | 622 | 0.0024
45 | 622 | 0.0156
55 | 622 | 0.0223
65 | 622 | 0.0272
70 | 622 | 0.0571
75 | 622 | 0.1422
0 | 624 | 0.0007
15 | 624 | 0.0051
25 | 624 | 0.006
35 | 624 | 0.0024
45 | 624 | 0.0198
55 | 624 | 0.02
65 | 624 | 0.0303
70 | 624 | 0.0689
75 | 624 | 0.1877
0 | 626 | 0.0009
15 | 626 | 0.008
25 | 626 | 0.0049
35 | 626 | 0.0024
45 | 626 | 0.0247
55 | 626 | 0.0183
65 | 626 | 0.0344
70 | 626 | 0.0843
75 | 626 | 0.2465
0 | 628 | 0.0012
15 | 628 | 0.0116
25 | 628 | 0.0039
35 | 628 | 0.0025
45 | 628 | 0.0297
55 | 628 | 0.0171
65 | 628 | 0.0392
70 | 628 | 0.105
75 | 628 | 0.316
0 | 630 | 0.0016
15 | 630 | 0.014
25 | 630 | 0.0031
35 | 630 | 0.0027
45 | 630 | 0.034
55 | 630 | 0.0163
65 | 630 | 0.0451
70 | 630 | 0.1328
75 | 630 | 0.388
0 | 632 | 0.0023
15 | 632 | 0.0138
25 | 632 | 0.0025
35 | 632 | 0.0029
45 | 632 | 0.0366
55 | 632 | 0.0159
65 | 632 | 0.0526
70 | 632 | 0.1694
75 | 632 | 0.4489
0 | 634 | 0.0035
15 | 634 | 0.0114
25 | 634 | 0.0021
35 | 634 | 0.0032
45 | 634 | 0.0371
55 | 634 | 0.0158
65 | 634 | 0.0626
70 | 634 | 0.2162
75 | 634 | 0.4869
0 | 636 | 0.0057
15 | 636 | 0.0084
25 | 636 | 0.0019
35 | 636 | 0.0037
45 | 636 | 0.0354
55 | 636 | 0.016
65 | 636 | 0.0758
70 | 636 | 0.2726
75 | 636 | 0.4979
0 | 638 | 0.0094
15 | 638 | 0.0058
25 | 638 | 0.0017
35 | 638 | 0.0043
45 | 638 | 0.0322
55 | 638 | 0.0167
65 | 638 | 0.0931
70 | 638 | 0.3352
75 | 638 | 0.4864
0 | 640 | 0.0135
15 | 640 | 0.0041
25 | 640 | 0.0017
35 | 640 | 0.0051
45 | 640 | 0.0281
55 | 640 | 0.0175
65 | 640 | 0.1158
70 | 640 | 0.3982
75 | 640 | 0.4614
0 | 642 | 0.0146
15 | 642 | 0.0031
25 | 642 | 0.0016
35 | 642 | 0.0062
45 | 642 | 0.024
55 | 642 | 0.0184
65 | 642 | 0.1456
70 | 642 | 0.4538
75 | 642 | 0.432
0 | 644 | 0.0115
15 | 644 | 0.0024
25 | 644 | 0.0016
35 | 644 | 0.0077
45 | 644 | 0.0205
55 | 644 | 0.0194
65 | 644 | 0.1838
70 | 644 | 0.4947
75 | 644 | 0.4044
0 | 646 | 0.0077
15 | 646 | 0.002
25 | 646 | 0.0016
35 | 646 | 0.0099
45 | 646 | 0.0177
55 | 646 | 0.0205
65 | 646 | 0.2311
70 | 646 | 0.5176
75 | 646 | 0.3821
0 | 648 | 0.0051
15 | 648 | 0.0017
25 | 648 | 0.0017
35 | 648 | 0.0127
45 | 648 | 0.0156
55 | 648 | 0.0221
65 | 648 | 0.2871
70 | 648 | 0.523
75 | 648 | 0.3662
0 | 650 | 0.0036
15 | 650 | 0.0015
25 | 650 | 0.0018
35 | 650 | 0.0164
45 | 650 | 0.0141
55 | 650 | 0.0244
65 | 650 | 0.3488
70 | 650 | 0.5148
75 | 650 | 0.3569
0 | 652 | 0.0027
15 | 652 | 0.0014
25 | 652 | 0.0019
35 | 652 | 0.0207
45 | 652 | 0.0132
55 | 652 | 0.0274
65 | 652 | 0.4108
70 | 652 | 0.4989
75 | 652 | 0.3538
0 | 654 | 0.0021
15 | 654 | 0.0013
25 | 654 | 0.0021
35 | 654 | 0.0248
45 | 654 | 0.0127
55 | 654 | 0.0312
65 | 654 | 0.4668
70 | 654 | 0.4804
75 | 654 | 0.3566
0 | 656 | 0.0018
15 | 656 | 0.0013
25 | 656 | 0.0024
35 | 656 | 0.0279
45 | 656 | 0.0125
55 | 656 | 0.036
65 | 656 | 0.5107
70 | 656 | 0.4636
75 | 656 | 0.3651
0 | 658 | 0.0015
15 | 658 | 0.0013
25 | 658 | 0.0027
35 | 658 | 0.0293
45 | 658 | 0.0122
55 | 658 | 0.0423
65 | 658 | 0.5389
70 | 658 | 0.451
75 | 658 | 0.379
0 | 660 | 0.0014
15 | 660 | 0.0013
25 | 660 | 0.0032
35 | 660 | 0.0288
45 | 660 | 0.0118
55 | 660 | 0.0503
65 | 660 | 0.551
70 | 660 | 0.4436
75 | 660 | 0.398
0 | 662 | 0.0012
15 | 662 | 0.0013
25 | 662 | 0.0038
35 | 662 | 0.0266
45 | 662 | 0.0115
55 | 662 | 0.0609
65 | 662 | 0.5493
70 | 662 | 0.4419
75 | 662 | 0.4219
0 | 664 | 0.0012
15 | 664 | 0.0013
25 | 664 | 0.0047
35 | 664 | 0.0234
45 | 664 | 0.0113
55 | 664 | 0.0749
65 | 664 | 0.5381
70 | 664 | 0.4459
75 | 664 | 0.4504
0 | 666 | 0.0011
15 | 666 | 0.0014
25 | 666 | 0.0059
35 | 666 | 0.0201
45 | 666 | 0.0114
55 | 666 | 0.0933
65 | 666 | 0.5225
70 | 666 | 0.4555
75 | 666 | 0.4824
0 | 668 | 0.0011
15 | 668 | 0.0015
25 | 668 | 0.0075
35 | 668 | 0.0173
45 | 668 | 0.0117
55 | 668 | 0.1176
65 | 668 | 0.5069
70 | 668 | 0.4707
75 | 668 | 0.5165
0 | 670 | 0.0011
15 | 670 | 0.0017
25 | 670 | 0.0099
35 | 670 | 0.0152
45 | 670 | 0.0122
55 | 670 | 0.1496
65 | 670 | 0.4943
70 | 670 | 0.491
75 | 670 | 0.5511
0 | 672 | 0.0011
15 | 672 | 0.0019
25 | 672 | 0.013
35 | 672 | 0.0137
45 | 672 | 0.013
55 | 672 | 0.1913
65 | 672 | 0.4862
70 | 672 | 0.5162
75 | 672 | 0.5839
0 | 674 | 0.0011
15 | 674 | 0.0021
25 | 674 | 0.0169
35 | 674 | 0.0124
45 | 674 | 0.014
55 | 674 | 0.2433
65 | 674 | 0.4834
70 | 674 | 0.5455
75 | 674 | 0.6125
0 | 676 | 0.0012
15 | 676 | 0.0025
25 | 676 | 0.0209
35 | 676 | 0.0112
45 | 676 | 0.0153
55 | 676 | 0.3044
65 | 676 | 0.4866
70 | 676 | 0.578
75 | 676 | 0.6344
0 | 678 | 0.0013
15 | 678 | 0.0029
25 | 678 | 0.0241
35 | 678 | 0.0101
45 | 678 | 0.0169
55 | 678 | 0.3711
65 | 678 | 0.4952
70 | 678 | 0.6122
75 | 678 | 0.6484
0 | 680 | 0.0014
15 | 680 | 0.0035
25 | 680 | 0.0257
35 | 680 | 0.0091
45 | 680 | 0.019
55 | 680 | 0.4373
65 | 680 | 0.5092
70 | 680 | 0.6466
75 | 680 | 0.6539
0 | 682 | 0.0015
15 | 682 | 0.0044
25 | 682 | 0.0254
35 | 682 | 0.0084
45 | 682 | 0.0216
55 | 682 | 0.4964
65 | 682 | 0.5284
70 | 682 | 0.6792
75 | 682 | 0.6516
0 | 684 | 0.0017
15 | 684 | 0.0056
25 | 684 | 0.0234
35 | 684 | 0.008
45 | 684 | 0.0249
55 | 684 | 0.5419
65 | 684 | 0.5525
70 | 684 | 0.7078
75 | 684 | 0.6428
0 | 686 | 0.0019
15 | 686 | 0.0073
25 | 686 | 0.0207
35 | 686 | 0.0077
45 | 686 | 0.0292
55 | 686 | 0.5698
65 | 686 | 0.5808
70 | 686 | 0.7307
75 | 686 | 0.6293
0 | 688 | 0.0023
15 | 688 | 0.0098
25 | 688 | 0.0179
35 | 688 | 0.0076
45 | 688 | 0.0347
55 | 688 | 0.5794
65 | 688 | 0.6125
70 | 688 | 0.7466
75 | 688 | 0.6131
0 | 690 | 0.0027
15 | 690 | 0.0132
25 | 690 | 0.0153
35 | 690 | 0.0076
45 | 690 | 0.0418
55 | 690 | 0.5731
65 | 690 | 0.6458
70 | 690 | 0.7548
75 | 690 | 0.5963
0 | 692 | 0.0033
15 | 692 | 0.0173
25 | 692 | 0.0129
35 | 692 | 0.0077
45 | 692 | 0.0513
55 | 692 | 0.5555
65 | 692 | 0.6801
70 | 692 | 0.7554
75 | 692 | 0.58
0 | 694 | 0.0041
15 | 694 | 0.0216
25 | 694 | 0.0108
35 | 694 | 0.008
45 | 694 | 0.0639
55 | 694 | 0.5327
65 | 694 | 0.7133
70 | 694 | 0.7494
75 | 694 | 0.5652
0 | 696 | 0.0052
15 | 696 | 0.0247
25 | 696 | 0.0093
35 | 696 | 0.0083
45 | 696 | 0.0809
55 | 696 | 0.5101
65 | 696 | 0.7433
70 | 696 | 0.7381
75 | 696 | 0.5535
0 | 698 | 0.0069
15 | 698 | 0.0254
25 | 698 | 0.0081
35 | 698 | 0.0088
45 | 698 | 0.104
55 | 698 | 0.4911
65 | 698 | 0.7682
70 | 698 | 0.7235
75 | 698 | 0.5477
0 | 700 | 0.0092
15 | 700 | 0.0237
25 | 700 | 0.0073
35 | 700 | 0.0094
45 | 700 | 0.1354
55 | 700 | 0.4777
65 | 700 | 0.7867
70 | 700 | 0.7076
75 | 700 | 0.555
0 | 702 | 0.0126
15 | 702 | 0.0205
25 | 702 | 0.0067
35 | 702 | 0.0102
45 | 702 | 0.1772
55 | 702 | 0.4705
65 | 702 | 0.798
70 | 702 | 0.6938
75 | 702 | 0.5665
0 | 704 | 0.017
15 | 704 | 0.0169
25 | 704 | 0.0062
35 | 704 | 0.0112
45 | 704 | 0.231
55 | 704 | 0.4698
65 | 704 | 0.8019
70 | 704 | 0.6889
75 | 704 | 0.5593
0 | 706 | 0.0217
15 | 706 | 0.0136
25 | 706 | 0.0059
35 | 706 | 0.0124
45 | 706 | 0.2956
55 | 706 | 0.4755
65 | 706 | 0.7998
70 | 706 | 0.689
75 | 706 | 0.5455
0 | 708 | 0.025
15 | 708 | 0.0111
25 | 708 | 0.0058
35 | 708 | 0.014
45 | 708 | 0.3668
55 | 708 | 0.4871
65 | 708 | 0.795
70 | 708 | 0.6778
75 | 708 | 0.5415
0 | 710 | 0.025
15 | 710 | 0.0093
25 | 710 | 0.0057
35 | 710 | 0.0159
45 | 710 | 0.437
55 | 710 | 0.5047
65 | 710 | 0.7927
70 | 710 | 0.654
75 | 710 | 0.5456
0 | 712 | 0.0222
15 | 712 | 0.0079
25 | 712 | 0.0057
35 | 712 | 0.0184
45 | 712 | 0.4979
55 | 712 | 0.5279
65 | 712 | 0.7874
70 | 712 | 0.6326
75 | 712 | 0.5539
0 | 714 | 0.0183
15 | 714 | 0.0069
25 | 714 | 0.0057
35 | 714 | 0.0215
45 | 714 | 0.5425
55 | 714 | 0.5565
65 | 714 | 0.7691
70 | 714 | 0.62
75 | 714 | 0.565
0 | 716 | 0.0146
15 | 716 | 0.0062
25 | 716 | 0.0059
35 | 716 | 0.0255
45 | 716 | 0.5663
55 | 716 | 0.5897
65 | 716 | 0.7385
70 | 716 | 0.614
75 | 716 | 0.5783
0 | 718 | 0.0118
15 | 718 | 0.0057
25 | 718 | 0.0061
35 | 718 | 0.0306
45 | 718 | 0.569
55 | 718 | 0.6268
65 | 718 | 0.706
70 | 718 | 0.612
75 | 718 | 0.5931
0 | 720 | 0.0096
15 | 720 | 0.0053
25 | 720 | 0.0064
35 | 720 | 0.0375
45 | 720 | 0.5537
55 | 720 | 0.6672
65 | 720 | 0.6793
70 | 720 | 0.6131
75 | 720 | 0.609
0 | 722 | 0.0081
15 | 722 | 0.005
25 | 722 | 0.0067
35 | 722 | 0.0467
45 | 722 | 0.5265
55 | 722 | 0.7107
65 | 722 | 0.6589
70 | 722 | 0.617
75 | 722 | 0.6254
0 | 724 | 0.007
15 | 724 | 0.0048
25 | 724 | 0.0072
35 | 724 | 0.0592
45 | 724 | 0.4948
55 | 724 | 0.7569
65 | 724 | 0.6428
70 | 724 | 0.6233
75 | 724 | 0.642
0 | 726 | 0.0061
15 | 726 | 0.0047
25 | 726 | 0.0078
35 | 726 | 0.0762
45 | 726 | 0.4651
55 | 726 | 0.8008
65 | 726 | 0.6303
70 | 726 | 0.6317
75 | 726 | 0.6577
0 | 728 | 0.0055
15 | 728 | 0.0047
25 | 728 | 0.0086
35 | 728 | 0.0998
45 | 728 | 0.4408
55 | 728 | 0.8328
65 | 728 | 0.621
70 | 728 | 0.6417
75 | 728 | 0.6721
0 | 730 | 0.0051
15 | 730 | 0.0047
25 | 730 | 0.0095
35 | 730 | 0.1327
45 | 730 | 0.4238
55 | 730 | 0.8477
65 | 730 | 0.6148
70 | 730 | 0.6533
75 | 730 | 0.6847
0 | 732 | 0.0047
15 | 732 | 0.0047
25 | 732 | 0.0106
35 | 732 | 0.1777
45 | 732 | 0.4142
55 | 732 | 0.8461
65 | 732 | 0.6115
70 | 732 | 0.6663
75 | 732 | 0.6954
0 | 734 | 0.0045
15 | 734 | 0.0049
25 | 734 | 0.0121
35 | 734 | 0.2368
45 | 734 | 0.4121
55 | 734 | 0.8326
65 | 734 | 0.611
70 | 734 | 0.6802
75 | 734 | 0.7038
0 | 736 | 0.0043
15 | 736 | 0.005
25 | 736 | 0.0139
35 | 736 | 0.3082
45 | 736 | 0.4175
55 | 736 | 0.8127
65 | 736 | 0.6132
70 | 736 | 0.6946
75 | 736 | 0.7098
0 | 738 | 0.0042
15 | 738 | 0.0053
25 | 738 | 0.0161
35 | 738 | 0.3853
45 | 738 | 0.4311
55 | 738 | 0.7882
65 | 738 | 0.6177
70 | 738 | 0.7093
75 | 738 | 0.7135
0 | 740 | 0.0042
15 | 740 | 0.0056
25 | 740 | 0.0189
35 | 740 | 0.4574
45 | 740 | 0.4541
55 | 740 | 0.7605
65 | 740 | 0.6247
70 | 740 | 0.7237
75 | 740 | 0.7154
0 | 742 | 0.0042
15 | 742 | 0.006
25 | 742 | 0.0226
35 | 742 | 0.5145
45 | 742 | 0.4868
55 | 742 | 0.7302
65 | 742 | 0.6339
70 | 742 | 0.7384
75 | 742 | 0.7161
0 | 744 | 0.0042
15 | 744 | 0.0065
25 | 744 | 0.0274
35 | 744 | 0.5488
45 | 744 | 0.5255
55 | 744 | 0.6994
65 | 744 | 0.6452
70 | 744 | 0.7525
75 | 744 | 0.7165
0 | 746 | 0.0043
15 | 746 | 0.0071
25 | 746 | 0.0337
35 | 746 | 0.558
45 | 746 | 0.5647
55 | 746 | 0.6694
65 | 746 | 0.6584
70 | 746 | 0.7667
75 | 746 | 0.7164
0 | 748 | 0.0045
15 | 748 | 0.0078
25 | 748 | 0.0421
35 | 748 | 0.5438
45 | 748 | 0.6016
55 | 748 | 0.6413
65 | 748 | 0.6736
70 | 748 | 0.7808
75 | 748 | 0.7154
0 | 750 | 0.0047
15 | 750 | 0.0087
25 | 750 | 0.0536
35 | 750 | 0.5136
45 | 750 | 0.6359
55 | 750 | 0.616
65 | 750 | 0.691
70 | 750 | 0.7948
75 | 750 | 0.7115
0 | 752 | 0.0049
15 | 752 | 0.0098
25 | 752 | 0.0696
35 | 752 | 0.4767
45 | 752 | 0.6697
55 | 752 | 0.594
65 | 752 | 0.7103
70 | 752 | 0.8078
75 | 752 | 0.7039
0 | 754 | 0.0052
15 | 754 | 0.0111
25 | 754 | 0.0921
35 | 754 | 0.4422
45 | 754 | 0.704
55 | 754 | 0.5754
65 | 754 | 0.7319
70 | 754 | 0.8175
75 | 754 | 0.6939
0 | 756 | 0.0056
15 | 756 | 0.0128
25 | 756 | 0.1239
35 | 756 | 0.4155
45 | 756 | 0.7373
55 | 756 | 0.5606
65 | 756 | 0.755
70 | 756 | 0.8217
75 | 756 | 0.6837
0 | 758 | 0.0061
15 | 758 | 0.0149
25 | 758 | 0.1687
35 | 758 | 0.3997
45 | 758 | 0.7661
55 | 758 | 0.5494
65 | 758 | 0.7782
70 | 758 | 0.8208
75 | 758 | 0.6749
0 | 760 | 0.0067
15 | 760 | 0.0176
25 | 760 | 0.2292
35 | 760 | 0.3948
45 | 760 | 0.7871
55 | 760 | 0.5419
65 | 760 | 0.7987
70 | 760 | 0.8167
75 | 760 | 0.6678
0 | 762 | 0.0074
15 | 762 | 0.0211
25 | 762 | 0.3059
35 | 762 | 0.3974
45 | 762 | 0.7982
55 | 762 | 0.5384
65 | 762 | 0.8144
70 | 762 | 0.812
75 | 762 | 0.6626
0 | 764 | 0.0083
15 | 764 | 0.0256
25 | 764 | 0.3911
35 | 764 | 0.402
45 | 764 | 0.798
55 | 764 | 0.5387
65 | 764 | 0.8248
70 | 764 | 0.8076
75 | 764 | 0.6591
0 | 766 | 0.0094
15 | 766 | 0.0315
25 | 766 | 0.4709
35 | 766 | 0.4064
45 | 766 | 0.7874
55 | 766 | 0.5429
65 | 766 | 0.8317
70 | 766 | 0.8039
75 | 766 | 0.6573
0 | 768 | 0.0107
15 | 768 | 0.0395
25 | 768 | 0.5311
35 | 768 | 0.4106
45 | 768 | 0.7671
55 | 768 | 0.5512
65 | 768 | 0.8373
70 | 768 | 0.8008
75 | 768 | 0.6567
0 | 770 | 0.0123
15 | 770 | 0.0503
25 | 770 | 0.5621
35 | 770 | 0.4178
45 | 770 | 0.7391
55 | 770 | 0.5636
65 | 770 | 0.8425
70 | 770 | 0.7989
75 | 770 | 0.6575
0 | 772 | 0.0144
15 | 772 | 0.0654
25 | 772 | 0.5625
35 | 772 | 0.431
45 | 772 | 0.7068
55 | 772 | 0.5791
65 | 772 | 0.8474
70 | 772 | 0.7971
75 | 772 | 0.6593
0 | 774 | 0.017
15 | 774 | 0.0867
25 | 774 | 0.5398
35 | 774 | 0.4519
45 | 774 | 0.6725
55 | 774 | 0.5962
65 | 774 | 0.8519
70 | 774 | 0.7964
75 | 774 | 0.6622
0 | 776 | 0.0204
15 | 776 | 0.1172
25 | 776 | 0.5065
35 | 776 | 0.4801
45 | 776 | 0.6384
55 | 776 | 0.6125
65 | 776 | 0.856
70 | 776 | 0.7959
75 | 776 | 0.666
0 | 778 | 0.0248
15 | 778 | 0.1611
25 | 778 | 0.472
35 | 778 | 0.5152
45 | 778 | 0.6064
55 | 778 | 0.627
65 | 778 | 0.8597
70 | 778 | 0.7963
75 | 778 | 0.6704
0 | 780 | 0.0305
15 | 780 | 0.2229
25 | 780 | 0.4404
35 | 780 | 0.5557
45 | 780 | 0.578
55 | 780 | 0.6399
65 | 780 | 0.8624
70 | 780 | 0.7974
75 | 780 | 0.6751
0 | 782 | 0.0382
15 | 782 | 0.3054
25 | 782 | 0.411
35 | 782 | 0.6004
45 | 782 | 0.5538
55 | 782 | 0.6525
65 | 782 | 0.8643
70 | 782 | 0.7986
75 | 782 | 0.6807
0 | 784 | 0.0486
15 | 784 | 0.4037
25 | 784 | 0.3842
35 | 784 | 0.6464
45 | 784 | 0.5343
55 | 784 | 0.6658
65 | 784 | 0.8658
70 | 784 | 0.8008
75 | 784 | 0.6863
0 | 786 | 0.0631
15 | 786 | 0.5004
25 | 786 | 0.3619
35 | 786 | 0.6905
45 | 786 | 0.5198
55 | 786 | 0.6809
65 | 786 | 0.867
70 | 786 | 0.8036
75 | 786 | 0.6917
0 | 788 | 0.0836
15 | 788 | 0.5735
25 | 788 | 0.3461
35 | 788 | 0.7296
45 | 788 | 0.51
55 | 788 | 0.6984
65 | 788 | 0.8675
70 | 788 | 0.8064
75 | 788 | 0.6969
0 | 790 | 0.1129
15 | 790 | 0.6053
25 | 790 | 0.3375
35 | 790 | 0.7597
45 | 790 | 0.5044
55 | 790 | 0.7178
65 | 790 | 0.8681
70 | 790 | 0.8098
75 | 790 | 0.7019
0 | 792 | 0.1559
15 | 792 | 0.5943
25 | 792 | 0.336
35 | 792 | 0.7784
45 | 792 | 0.5007
55 | 792 | 0.7385
65 | 792 | 0.8687
70 | 792 | 0.8136
75 | 792 | 0.7063
0 | 794 | 0.218
15 | 794 | 0.5519
25 | 794 | 0.3409
35 | 794 | 0.7841
45 | 794 | 0.4983
55 | 794 | 0.7599
65 | 794 | 0.8688
70 | 794 | 0.8175
75 | 794 | 0.7102
0 | 796 | 0.3047
15 | 796 | 0.4961
25 | 796 | 0.3521
35 | 796 | 0.7772
45 | 796 | 0.4954
55 | 796 | 0.7816
65 | 796 | 0.8696
70 | 796 | 0.8216
75 | 796 | 0.7134
0 | 798 | 0.4158
15 | 798 | 0.4406
25 | 798 | 0.3693
35 | 798 | 0.7587
45 | 798 | 0.4919
55 | 798 | 0.8027
65 | 798 | 0.87
70 | 798 | 0.826
75 | 798 | 0.7161
0 | 800 | 0.532
15 | 800 | 0.3932
25 | 800 | 0.3927
35 | 800 | 0.7318
45 | 800 | 0.4888
55 | 800 | 0.8228
65 | 800 | 0.8709
70 | 800 | 0.8298
75 | 800 | 0.718
0 | 802 | 0.6147
15 | 802 | 0.3566
25 | 802 | 0.4226
35 | 802 | 0.6996
45 | 802 | 0.4867
55 | 802 | 0.8419
65 | 802 | 0.872
70 | 802 | 0.8339
75 | 802 | 0.719
0 | 804 | 0.6329
15 | 804 | 0.3305
25 | 804 | 0.4588
35 | 804 | 0.6652
45 | 804 | 0.4869
55 | 804 | 0.8589
65 | 804 | 0.8738
70 | 804 | 0.8376
75 | 804 | 0.7196
0 | 806 | 0.594
15 | 806 | 0.313
25 | 806 | 0.5009
35 | 806 | 0.6319
45 | 806 | 0.4902
55 | 806 | 0.8738
65 | 806 | 0.8756
70 | 806 | 0.8412
75 | 806 | 0.7197
0 | 808 | 0.5279
15 | 808 | 0.3024
25 | 808 | 0.5486
35 | 808 | 0.6004
45 | 808 | 0.4966
55 | 808 | 0.8862
65 | 808 | 0.8784
70 | 808 | 0.845
75 | 808 | 0.7197
0 | 810 | 0.4604
15 | 810 | 0.2983
25 | 810 | 0.5993
35 | 810 | 0.5715
45 | 810 | 0.5058
55 | 810 | 0.8956
65 | 810 | 0.8805
70 | 810 | 0.8481
75 | 810 | 0.7187
0 | 812 | 0.4043
15 | 812 | 0.2994
25 | 812 | 0.6484
35 | 812 | 0.5468
45 | 812 | 0.5174
55 | 812 | 0.9024
65 | 812 | 0.8836
70 | 812 | 0.8518
75 | 812 | 0.7198
0 | 814 | 0.3606
15 | 814 | 0.3057
25 | 814 | 0.6971
35 | 814 | 0.5226
45 | 814 | 0.533
55 | 814 | 0.9077
65 | 814 | 0.8874
70 | 814 | 0.8551
75 | 814 | 0.7192
0 | 816 | 0.3282
15 | 816 | 0.317
25 | 816 | 0.7398
35 | 816 | 0.4996
45 | 816 | 0.5514
55 | 816 | 0.9107
65 | 816 | 0.8918
70 | 816 | 0.8583
75 | 816 | 0.7179
0 | 818 | 0.3055
15 | 818 | 0.3337
25 | 818 | 0.7714
35 | 818 | 0.4777
45 | 818 | 0.5727
55 | 818 | 0.9125
65 | 818 | 0.8964
70 | 818 | 0.8609
75 | 818 | 0.716
0 | 820 | 0.2903
15 | 820 | 0.3561
25 | 820 | 0.7891
35 | 820 | 0.4573
45 | 820 | 0.5961
55 | 820 | 0.9125
65 | 820 | 0.9017
70 | 820 | 0.8634
75 | 820 | 0.713
0 | 822 | 0.2816
15 | 822 | 0.3846
25 | 822 | 0.7917
35 | 822 | 0.4394
45 | 822 | 0.6216
55 | 822 | 0.9115
65 | 822 | 0.9073
70 | 822 | 0.8651
75 | 822 | 0.7093
0 | 824 | 0.2785
15 | 824 | 0.4196
25 | 824 | 0.7799
35 | 824 | 0.4249
45 | 824 | 0.6493
55 | 824 | 0.9092
65 | 824 | 0.913
70 | 824 | 0.8658
75 | 824 | 0.7051
0 | 826 | 0.2801
15 | 826 | 0.4613
25 | 826 | 0.7556
35 | 826 | 0.4132
45 | 826 | 0.6776
55 | 826 | 0.9064
65 | 826 | 0.9187
70 | 826 | 0.8653
75 | 826 | 0.7002
0 | 828 | 0.2865
15 | 828 | 0.5097
25 | 828 | 0.7222
35 | 828 | 0.4051
45 | 828 | 0.7073
55 | 828 | 0.904
65 | 828 | 0.9237
70 | 828 | 0.8634
75 | 828 | 0.6954
0 | 830 | 0.2973
15 | 830 | 0.5632
25 | 830 | 0.6829
35 | 830 | 0.4002
45 | 830 | 0.7361
55 | 830 | 0.902
65 | 830 | 0.9289
70 | 830 | 0.8601
75 | 830 | 0.6907
0 | 832 | 0.3134
15 | 832 | 0.6213
25 | 832 | 0.6405
35 | 832 | 0.3985
45 | 832 | 0.765
55 | 832 | 0.9001
65 | 832 | 0.9327
70 | 832 | 0.8562
75 | 832 | 0.6875
0 | 834 | 0.3346
15 | 834 | 0.6791
25 | 834 | 0.5978
35 | 834 | 0.3998
45 | 834 | 0.7928
55 | 834 | 0.8992
65 | 834 | 0.9343
70 | 834 | 0.8516
75 | 834 | 0.6849
0 | 836 | 0.3614
15 | 836 | 0.7319
25 | 836 | 0.5567
35 | 836 | 0.4038
45 | 836 | 0.8189
55 | 836 | 0.8992
65 | 836 | 0.935
70 | 836 | 0.8467
75 | 836 | 0.6828
0 | 838 | 0.3946
15 | 838 | 0.7739
25 | 838 | 0.518
35 | 838 | 0.4107
45 | 838 | 0.8424
55 | 838 | 0.9003
65 | 838 | 0.9347
70 | 838 | 0.8432
75 | 838 | 0.6819
0 | 840 | 0.4347
15 | 840 | 0.8002
25 | 840 | 0.4836
35 | 840 | 0.4203
45 | 840 | 0.8623
55 | 840 | 0.9014
65 | 840 | 0.933
70 | 840 | 0.8395
75 | 840 | 0.6819
0 | 842 | 0.4821
15 | 842 | 0.8078
25 | 842 | 0.4532
35 | 842 | 0.4325
45 | 842 | 0.88
55 | 842 | 0.9053
65 | 842 | 0.9311
70 | 842 | 0.8362
75 | 842 | 0.6825
0 | 844 | 0.5359
15 | 844 | 0.7958
25 | 844 | 0.4271
35 | 844 | 0.4471
45 | 844 | 0.8946
55 | 844 | 0.9085
65 | 844 | 0.9281
70 | 844 | 0.8338
75 | 844 | 0.6843
0 | 846 | 0.5956
15 | 846 | 0.7672
25 | 846 | 0.4059
35 | 846 | 0.4648
45 | 846 | 0.9051
55 | 846 | 0.913
65 | 846 | 0.9262
70 | 846 | 0.832
75 | 846 | 0.6869
0 | 848 | 0.6568
15 | 848 | 0.7256
25 | 848 | 0.3882
35 | 848 | 0.4846
45 | 848 | 0.9123
55 | 848 | 0.9177
65 | 848 | 0.9234
70 | 848 | 0.8315
75 | 848 | 0.6906
0 | 850 | 0.7155
15 | 850 | 0.6776
25 | 850 | 0.3745
35 | 850 | 0.5071
45 | 850 | 0.9161
55 | 850 | 0.9221
65 | 850 | 0.9205
70 | 850 | 0.8316
75 | 850 | 0.6937
0 | 852 | 0.7648
15 | 852 | 0.627
25 | 852 | 0.3639
35 | 852 | 0.5326
45 | 852 | 0.9176
55 | 852 | 0.9269
65 | 852 | 0.9186
70 | 852 | 0.8319
75 | 852 | 0.6995
0 | 854 | 0.7987
15 | 854 | 0.5776
25 | 854 | 0.3566
35 | 854 | 0.5595
45 | 854 | 0.9171
55 | 854 | 0.9319
65 | 854 | 0.9164
70 | 854 | 0.8334
75 | 854 | 0.7045
0 | 856 | 0.8102
15 | 856 | 0.5327
25 | 856 | 0.3517
35 | 856 | 0.588
45 | 856 | 0.9143
55 | 856 | 0.9343
65 | 856 | 0.914
70 | 856 | 0.8335
75 | 856 | 0.7104
0 | 858 | 0.8011
15 | 858 | 0.492
25 | 858 | 0.3501
35 | 858 | 0.6196
45 | 858 | 0.9102
55 | 858 | 0.9389
65 | 858 | 0.9121
70 | 858 | 0.8351
75 | 858 | 0.7155
0 | 860 | 0.7717
15 | 860 | 0.4569
25 | 860 | 0.3513
35 | 860 | 0.6508
45 | 860 | 0.9065
55 | 860 | 0.9412
65 | 860 | 0.9111
70 | 860 | 0.838
75 | 860 | 0.7218
0 | 862 | 0.7274
15 | 862 | 0.4266
25 | 862 | 0.3529
35 | 862 | 0.685
45 | 862 | 0.902
55 | 862 | 0.9457
65 | 862 | 0.9107
70 | 862 | 0.8408
75 | 862 | 0.7287
0 | 864 | 0.6762
15 | 864 | 0.4004
25 | 864 | 0.3578
35 | 864 | 0.7179
45 | 864 | 0.8957
55 | 864 | 0.9467
65 | 864 | 0.9115
70 | 864 | 0.8457
75 | 864 | 0.7353
0 | 866 | 0.6228
15 | 866 | 0.3797
25 | 866 | 0.3638
35 | 866 | 0.75
45 | 866 | 0.891
55 | 866 | 0.9489
65 | 866 | 0.9089
70 | 866 | 0.8489
75 | 866 | 0.7413
0 | 868 | 0.5716
15 | 868 | 0.3622
25 | 868 | 0.374
35 | 868 | 0.7814
45 | 868 | 0.8883
55 | 868 | 0.9526
65 | 868 | 0.911
70 | 868 | 0.8514
75 | 868 | 0.7471
0 | 870 | 0.5243
15 | 870 | 0.3483
25 | 870 | 0.3864
35 | 870 | 0.8114
45 | 870 | 0.8835
55 | 870 | 0.9551
65 | 870 | 0.9078
70 | 870 | 0.8565
75 | 870 | 0.7524
0 | 872 | 0.4828
15 | 872 | 0.3377
25 | 872 | 0.3997
35 | 872 | 0.8357
45 | 872 | 0.8809
55 | 872 | 0.9582
65 | 872 | 0.9085
70 | 872 | 0.8616
75 | 872 | 0.7598
0 | 874 | 0.4467
15 | 874 | 0.3301
25 | 874 | 0.4168
35 | 874 | 0.8598
45 | 874 | 0.8793
55 | 874 | 0.961
65 | 874 | 0.911
70 | 874 | 0.8652
75 | 874 | 0.7673
0 | 876 | 0.4152
15 | 876 | 0.3244
25 | 876 | 0.4343
35 | 876 | 0.8792
45 | 876 | 0.8747
55 | 876 | 0.9625
65 | 876 | 0.9109
70 | 876 | 0.8696
75 | 876 | 0.7705
0 | 878 | 0.3884
15 | 878 | 0.3217
25 | 878 | 0.4554
35 | 878 | 0.894
45 | 878 | 0.8727
55 | 878 | 0.9626
65 | 878 | 0.912
70 | 878 | 0.8747
75 | 878 | 0.7738
0 | 880 | 0.3662
15 | 880 | 0.3195
25 | 880 | 0.4799
35 | 880 | 0.9035
45 | 880 | 0.8734
55 | 880 | 0.9649
65 | 880 | 0.9126
70 | 880 | 0.8785
75 | 880 | 0.7768
0 | 882 | 0.3504
15 | 882 | 0.3217
25 | 882 | 0.506
35 | 882 | 0.9114
45 | 882 | 0.8719
55 | 882 | 0.9637
65 | 882 | 0.9122
70 | 882 | 0.8792
75 | 882 | 0.7785
0 | 884 | 0.3349
15 | 884 | 0.3242
25 | 884 | 0.5344
35 | 884 | 0.9151
45 | 884 | 0.8726
55 | 884 | 0.9638
65 | 884 | 0.9142
70 | 884 | 0.8869
75 | 884 | 0.781
0 | 886 | 0.3238
15 | 886 | 0.3299
25 | 886 | 0.567
35 | 886 | 0.9176
45 | 886 | 0.8708
55 | 886 | 0.9657
65 | 886 | 0.9163
70 | 886 | 0.8904
75 | 886 | 0.7814
0 | 888 | 0.3154
15 | 888 | 0.3356
25 | 888 | 0.6011
35 | 888 | 0.9125
45 | 888 | 0.8707
55 | 888 | 0.9587
65 | 888 | 0.9149
70 | 888 | 0.8931
75 | 888 | 0.7818
0 | 890 | 0.3078
15 | 890 | 0.345
25 | 890 | 0.6323
35 | 890 | 0.9079
45 | 890 | 0.8766
55 | 890 | 0.961
65 | 890 | 0.9204
70 | 890 | 0.8956
75 | 890 | 0.7787
0 | 892 | 0.3056
15 | 892 | 0.3568
25 | 892 | 0.6703
35 | 892 | 0.8978
45 | 892 | 0.8796
55 | 892 | 0.9594
65 | 892 | 0.9196
70 | 892 | 0.896
75 | 892 | 0.7784
0 | 894 | 0.3044
15 | 894 | 0.3729
25 | 894 | 0.7057
35 | 894 | 0.8922
45 | 894 | 0.8842
55 | 894 | 0.9584
65 | 894 | 0.9228
70 | 894 | 0.8957
75 | 894 | 0.7744
0 | 896 | 0.3025
15 | 896 | 0.3868
25 | 896 | 0.7381
35 | 896 | 0.8829
45 | 896 | 0.892
55 | 896 | 0.9556
65 | 896 | 0.9252
70 | 896 | 0.8978
75 | 896 | 0.7705
0 | 898 | 0.3057
15 | 898 | 0.404
25 | 898 | 0.7742
35 | 898 | 0.8717
45 | 898 | 0.8958
55 | 898 | 0.9488
65 | 898 | 0.9278
70 | 898 | 0.8969
75 | 898 | 0.7651
0 | 900 | 0.3097
15 | 900 | 0.4259
25 | 900 | 0.8042
35 | 900 | 0.8571
45 | 900 | 0.9033
55 | 900 | 0.9471
65 | 900 | 0.9294
70 | 900 | 0.8988
75 | 900 | 0.7638