## Sheet1
0 | 250 | 0
15 | 250 | 0
25 | 250 | 0
35 | 250 | 0
45 | 250 | 0
55 | 250 | 0
65 | 250 | 0
70 | 250 | 0
75 | 250 | 0
0 | 252 | 0
15 | 252 | 0
25 | 252 | 0
35 | 252 | 0
45 | 252 | 0
55 | 252 | 0
65 | 252 | 0
70 | 252 | 0
75 | 252 | 0
0 | 254 | 0
15 | 254 | 0
25 | 254 | 0
35 | 254 | 0
45 | 254 | 0
55 | 254 | 0
65 | 254 | 0
70 | 254 | 0
75 | 254 | 0
0 | 256 | 0
15 | 256 | 0
25 | 256 | 0
35 | 256 | 0
45 | 256 | 0
55 | 256 | 0
65 | 256 | 0
70 | 256 | 0
75 | 256 | 0
0 | 258 | 0
15 | 258 | 0
25 | 258 | 0
35 | 258 | 0
45 | 258 | 0
55 | 258 | 0
65 | 258 | 0
70 | 258 | 0
75 | 258 | 0
0 | 260 | 0
15 | 260 | 0
25 | 260 | 0
35 | 260 | 0
45 | 260 | 0
55 | 260 | 0
65 | 260 | 0
70 | 260 | 0
75 | 260 | 0
0 | 262 | 0
15 | 262 | 0
25 | 262 | 0
35 | 262 | 0
45 | 262 | 0
55 | 262 | 0
65 | 262 | 0
70 | 262 | 0
75 | 262 | 0
0 | 264 | 0
15 | 264 | 0
25 | 264 | 0
35 | 264 | 0
45 | 264 | 0
55 | 264 | 0
65 | 264 | 0
70 | 264 | 0
75 | 264 | 0
0 | 266 | 0
15 | 266 | 0
25 | 266 | 0
35 | 266 | 0
45 | 266 | 0
55 | 266 | 0
65 | 266 | 0
70 | 266 | 0
75 | 266 | 0
0 | 268 | 0
15 | 268 | 0
25 | 268 | 0
35 | 268 | 0
45 | 268 | 0
55 | 268 | 0
65 | 268 | 0
70 | 268 | 0
75 | 268 | 0
0 | 270 | 0
15 | 270 | 0
25 | 270 | 0
35 | 270 | 0
45 | 270 | 0
55 | 270 | 0
65 | 270 | 0
70 | 270 | 0
75 | 270 | 0
0 | 272 | 0
15 | 272 | 0
25 | 272 | 0
35 | 272 | 0
45 | 272 | 0
55 | 272 | 0
65 | 272 | 0
70 | 272 | 0
75 | 272 | 0
0 | 274 | 0
15 | 274 | 0
25 | 274 | 0
35 | 274 | 0
45 | 274 | 0
55 | 274 | 0
65 | 274 | 0
70 | 274 | 0
75 | 274 | 0
0 | 276 | 0
15 | 276 | 0
25 | 276 | 0
35 | 276 | 0
45 | 276 | 0
55 | 276 | 0
65 | 276 | 0
70 | 276 | 0
75 | 276 | 0
0 | 278 | 0
15 | 278 | 0
25 | 278 | 0
35 | 278 | 0
45 | 278 | 0
55 | 278 | 0
65 | 278 | 0
70 | 278 | 0
75 | 278 | 0
0 | 280 | 0
15 | 280 | 0
25 | 280 | 0
35 | 280 | 0
45 | 280 | 0
55 | 280 | 0
65 | 280 | 0
70 | 280 | 0
75 | 280 | 0
0 | 282 | 0
15 | 282 | 0
25 | 282 | 0
35 | 282 | 0
45 | 282 | 0
55 | 282 | 0
65 | 282 | 0
70 | 282 | 0
75 | 282 | 0
0 | 284 | 0
15 | 284 | 0
25 | 284 | 0
35 | 284 | 0
45 | 284 | 0
55 | 284 | 0
65 | 284 | 0
70 | 284 | 0
75 | 284 | 0
0 | 286 | 0
15 | 286 | 0
25 | 286 | 0
35 | 286 | 0
45 | 286 | 0
55 | 286 | 0
65 | 286 | 0
70 | 286 | 0
75 | 286 | 0
0 | 288 | 0
15 | 288 | 0
25 | 288 | 0
35 | 288 | 0
45 | 288 | 0
55 | 288 | 0
65 | 288 | 0
70 | 288 | 0
75 | 288 | 0
0 | 290 | 0
15 | 290 | 0
25 | 290 | 0
35 | 290 | 0
45 | 290 | 0
55 | 290 | 0
65 | 290 | 0
70 | 290 | 0
75 | 290 | 0
0 | 292 | 0
15 | 292 | 0
25 | 292 | 0
35 | 292 | 0
45 | 292 | 0
55 | 292 | 0
65 | 292 | 0
70 | 292 | 0
75 | 292 | 0
0 | 294 | 0
15 | 294 | 0
25 | 294 | 0
35 | 294 | 0
45 | 294 | 0
55 | 294 | 0
65 | 294 | 0
70 | 294 | 0
75 | 294 | 0
0 | 296 | 0
15 | 296 | 0
25 | 296 | 0
35 | 296 | 0
45 | 296 | 0
55 | 296 | 0
65 | 296 | 0
70 | 296 | 0
75 | 296 | 0
0 | 298 | 0
15 | 298 | 0
25 | 298 | 0
35 | 298 | 0
45 | 298 | 0
55 | 298 | 0
65 | 298 | 0
70 | 298 | 0
75 | 298 | 0
0 | 300 | 0
15 | 300 | 0
25 | 300 | 0
35 | 300 | 0
45 | 300 | 0
55 | 300 | 0
65 | 300 | 0
70 | 300 | 0
75 | 300 | 0
0 | 302 | 0
15 | 302 | 0
25 | 302 | 0
35 | 302 | 0
45 | 302 | 0
55 | 302 | 0
65 | 302 | 0
70 | 302 | 0
75 | 302 | 0
0 | 304 | 0
15 | 304 | 0
25 | 304 | 0
35 | 304 | 0
45 | 304 | 0
55 | 304 | 0
65 | 304 | 0
70 | 304 | 0
75 | 304 | 0
0 | 306 | 0
15 | 306 | 0
25 | 306 | 0
35 | 306 | 0
45 | 306 | 0
55 | 306 | 0
65 | 306 | 0
70 | 306 | 0
75 | 306 | 0
0 | 308 | 0
15 | 308 | 0
25 | 308 | 0
35 | 308 | 0
45 | 308 | 0
55 | 308 | 0
65 | 308 | 0
70 | 308 | 0
75 | 308 | 0
0 | 310 | 0
15 | 310 | 0
25 | 310 | 0
35 | 310 | 0
45 | 310 | 0
55 | 310 | 0
65 | 310 | 0
70 | 310 | 0
75 | 310 | 0
0 | 312 | 0
15 | 312 | 0
25 | 312 | 0
35 | 312 | 0
45 | 312 | 0
55 | 312 | 0
65 | 312 | 0
70 | 312 | 0
75 | 312 | 0
0 | 314 | 0
15 | 314 | 0
25 | 314 | 0
35 | 314 | 0
45 | 314 | 0
55 | 314 | 0
65 | 314 | 0
70 | 314 | 0
75 | 314 | 0
0 | 316 | 0
15 | 316 | 0
25 | 316 | 0
35 | 316 | 0
45 | 316 | 0
55 | 316 | 0
65 | 316 | 0
70 | 316 | 0
75 | 316 | 0
0 | 318 | 0
15 | 318 | 0
25 | 318 | 0
35 | 318 | 0
45 | 318 | 0
55 | 318 | 0
65 | 318 | 0
70 | 318 | 0
75 | 318 | 0
0 | 320 | 0.0001
15 | 320 | 0.0001
25 | 320 | 0.0001
35 | 320 | 0.0001
45 | 320 | 0.0001
55 | 320 | 0.0001
65 | 320 | 0.0001
70 | 320 | 0.0001
75 | 320 | 0.0002
0 | 322 | 0.0001
15 | 322 | 0.0001
25 | 322 | 0.0001
35 | 322 | 0.0001
45 | 322 | 0.0001
55 | 322 | 0.0002
65 | 322 | 0.0001
70 | 322 | 0.0001
75 | 322 | 0.0002
0 | 324 | 0.0001
15 | 324 | 0.0001
25 | 324 | 0.0001
35 | 324 | 0.0001
45 | 324 | 0.0001
55 | 324 | 0.0001
65 | 324 | 0.0001
70 | 324 | 0.0001
75 | 324 | 0.0001
0 | 326 | 0.0001
15 | 326 | 0.0001
25 | 326 | 0.0001
35 | 326 | 0.0001
45 | 326 | 0.0001
55 | 326 | 0.0001
65 | 326 | 0.0001
70 | 326 | 0.0001
75 | 326 | 0.0001
0 | 328 | 0.0001
15 | 328 | 0.0001
25 | 328 | 0.0001
35 | 328 | 0.0001
45 | 328 | 0.0001
55 | 328 | 0.0001
65 | 328 | 0.0001
70 | 328 | 0.0001
75 | 328 | 0.0001
0 | 330 | 0.0001
15 | 330 | 0.0001
25 | 330 | 0.0001
35 | 330 | 0.0001
45 | 330 | 0.0001
55 | 330 | 0.0001
65 | 330 | 0.0001
70 | 330 | 0.0001
75 | 330 | 0.0001
0 | 332 | 0.0001
15 | 332 | 0.0001
25 | 332 | 0.0001
35 | 332 | 0.0001
45 | 332 | 0.0001
55 | 332 | 0.0001
65 | 332 | 0.0001
70 | 332 | 0.0001
75 | 332 | 0.0001
0 | 334 | 0.0001
15 | 334 | 0.0001
25 | 334 | 0.0001
35 | 334 | 0.0001
45 | 334 | 0.0001
55 | 334 | 0.0001
65 | 334 | 0.0001
70 | 334 | 0.0001
75 | 334 | 0.0001
0 | 336 | 0.0001
15 | 336 | 0.0001
25 | 336 | 0.0001
35 | 336 | 0.0001
45 | 336 | 0.0002
55 | 336 | 0.0002
65 | 336 | 0.0001
70 | 336 | 0.0001
75 | 336 | 0.0001
0 | 338 | 0.0001
15 | 338 | 0.0001
25 | 338 | 0.0002
35 | 338 | 0.0002
45 | 338 | 0.0003
55 | 338 | 0.0002
65 | 338 | 0.0002
70 | 338 | 0.0001
75 | 338 | 0.0001
0 | 340 | 0.0002
15 | 340 | 0.0002
25 | 340 | 0.0003
35 | 340 | 0.0005
45 | 340 | 0.0006
55 | 340 | 0.0005
65 | 340 | 0.0003
70 | 340 | 0.0002
75 | 340 | 0.0002
0 | 342 | 0.0005
15 | 342 | 0.0006
25 | 342 | 0.0008
35 | 342 | 0.0011
45 | 342 | 0.0013
55 | 342 | 0.0008
65 | 342 | 0.0005
70 | 342 | 0.0005
75 | 342 | 0.0004
0 | 344 | 0.001
15 | 344 | 0.0013
25 | 344 | 0.002
35 | 344 | 0.0027
45 | 344 | 0.0026
55 | 344 | 0.0014
65 | 344 | 0.001
70 | 344 | 0.0009
75 | 344 | 0.0007
0 | 346 | 0.0025
15 | 346 | 0.0034
25 | 346 | 0.0049
35 | 346 | 0.0062
45 | 346 | 0.0046
55 | 346 | 0.0026
65 | 346 | 0.002
70 | 346 | 0.0018
75 | 346 | 0.0014
0 | 348 | 0.0062
15 | 348 | 0.0084
25 | 348 | 0.011
35 | 348 | 0.0122
45 | 348 | 0.0074
55 | 348 | 0.005
65 | 348 | 0.004
70 | 348 | 0.0036
75 | 348 | 0.0032
0 | 350 | 0.0144
15 | 350 | 0.0183
25 | 350 | 0.022
35 | 350 | 0.021
45 | 350 | 0.0115
55 | 350 | 0.0091
65 | 350 | 0.0077
70 | 350 | 0.0078
75 | 350 | 0.0072
0 | 352 | 0.0302
15 | 352 | 0.0355
25 | 352 | 0.0393
35 | 352 | 0.0312
45 | 352 | 0.0191
55 | 352 | 0.0153
65 | 352 | 0.0158
70 | 352 | 0.0169
75 | 352 | 0.0152
0 | 354 | 0.0558
15 | 354 | 0.0616
25 | 354 | 0.0635
35 | 354 | 0.0422
45 | 354 | 0.0322
55 | 354 | 0.0253
65 | 354 | 0.0324
70 | 354 | 0.0332
75 | 354 | 0.0283
0 | 356 | 0.092
15 | 356 | 0.0968
25 | 356 | 0.0908
35 | 356 | 0.0586
45 | 356 | 0.0499
55 | 356 | 0.0448
65 | 356 | 0.0596
70 | 356 | 0.0573
75 | 356 | 0.0479
0 | 358 | 0.137
15 | 358 | 0.1408
25 | 358 | 0.1152
35 | 358 | 0.0876
45 | 358 | 0.0706
55 | 358 | 0.0822
65 | 358 | 0.0961
70 | 358 | 0.0909
75 | 358 | 0.0752
0 | 360 | 0.1906
15 | 360 | 0.1848
25 | 360 | 0.1426
35 | 360 | 0.1283
45 | 360 | 0.1014
55 | 360 | 0.1377
65 | 360 | 0.1426
70 | 360 | 0.1332
75 | 360 | 0.1073
0 | 362 | 0.2479
15 | 362 | 0.2222
25 | 362 | 0.1864
35 | 362 | 0.1701
45 | 362 | 0.1557
55 | 362 | 0.1997
65 | 362 | 0.1982
70 | 362 | 0.1802
75 | 362 | 0.1422
0 | 364 | 0.298
15 | 364 | 0.2643
25 | 364 | 0.2481
35 | 364 | 0.2118
45 | 364 | 0.2382
55 | 364 | 0.2643
65 | 364 | 0.2567
70 | 364 | 0.229
75 | 364 | 0.1757
0 | 366 | 0.3463
15 | 366 | 0.3243
25 | 366 | 0.3128
35 | 366 | 0.2699
45 | 366 | 0.3302
55 | 366 | 0.3358
65 | 366 | 0.3151
70 | 366 | 0.2738
75 | 366 | 0.1978
0 | 368 | 0.406
15 | 368 | 0.3949
25 | 368 | 0.3699
35 | 368 | 0.354
45 | 368 | 0.407
55 | 368 | 0.4073
65 | 368 | 0.3682
70 | 368 | 0.3014
75 | 368 | 0.2048
0 | 370 | 0.4715
15 | 370 | 0.4602
25 | 370 | 0.4283
35 | 370 | 0.4503
45 | 370 | 0.4715
55 | 370 | 0.4703
65 | 370 | 0.4026
70 | 370 | 0.3095
75 | 370 | 0.2082
0 | 372 | 0.5324
15 | 372 | 0.5184
25 | 372 | 0.4988
35 | 372 | 0.536
45 | 372 | 0.5346
55 | 372 | 0.5271
65 | 372 | 0.4137
70 | 372 | 0.3153
75 | 372 | 0.213
0 | 374 | 0.5871
15 | 374 | 0.5774
25 | 374 | 0.574
35 | 374 | 0.5999
45 | 374 | 0.5945
55 | 374 | 0.5776
65 | 374 | 0.4183
70 | 374 | 0.328
75 | 374 | 0.2206
0 | 376 | 0.6408
15 | 376 | 0.6372
25 | 376 | 0.6421
35 | 376 | 0.6489
45 | 376 | 0.6463
55 | 376 | 0.612
65 | 376 | 0.4348
70 | 376 | 0.3411
75 | 376 | 0.243
0 | 378 | 0.6915
15 | 378 | 0.6905
25 | 378 | 0.6953
35 | 378 | 0.691
45 | 378 | 0.6885
55 | 378 | 0.624
65 | 378 | 0.4606
70 | 378 | 0.3609
75 | 378 | 0.2724
0 | 380 | 0.7351
15 | 380 | 0.7348
25 | 380 | 0.7377
35 | 380 | 0.7308
45 | 380 | 0.7267
55 | 380 | 0.6242
65 | 380 | 0.4833
70 | 380 | 0.3883
75 | 380 | 0.2979
0 | 382 | 0.7676
15 | 382 | 0.7682
25 | 382 | 0.7685
35 | 382 | 0.7646
45 | 382 | 0.7555
55 | 382 | 0.6322
65 | 382 | 0.4962
70 | 382 | 0.4089
75 | 382 | 0.3208
0 | 384 | 0.7945
15 | 384 | 0.7955
25 | 384 | 0.7937
35 | 384 | 0.7936
45 | 384 | 0.7738
55 | 384 | 0.6591
65 | 384 | 0.5037
70 | 384 | 0.4301
75 | 384 | 0.354
0 | 386 | 0.8167
15 | 386 | 0.8179
25 | 386 | 0.8146
35 | 386 | 0.8172
45 | 386 | 0.7792
55 | 386 | 0.6986
65 | 386 | 0.5137
70 | 386 | 0.4628
75 | 386 | 0.3947
0 | 388 | 0.8339
15 | 388 | 0.8364
25 | 388 | 0.8331
35 | 388 | 0.8354
45 | 388 | 0.7786
55 | 388 | 0.7311
65 | 388 | 0.5349
70 | 388 | 0.5036
75 | 388 | 0.4234
0 | 390 | 0.8486
15 | 390 | 0.8507
25 | 390 | 0.8502
35 | 390 | 0.8493
45 | 390 | 0.7831
55 | 390 | 0.7354
65 | 390 | 0.5682
70 | 390 | 0.5332
75 | 390 | 0.4297
0 | 392 | 0.8616
15 | 392 | 0.8615
25 | 392 | 0.8658
35 | 392 | 0.859
45 | 392 | 0.799
55 | 392 | 0.7125
65 | 392 | 0.5983
70 | 392 | 0.5403
75 | 392 | 0.4297
0 | 394 | 0.8718
15 | 394 | 0.8715
25 | 394 | 0.8778
35 | 394 | 0.8644
45 | 394 | 0.8236
55 | 394 | 0.6871
65 | 394 | 0.6109
70 | 394 | 0.539
75 | 394 | 0.4407
0 | 396 | 0.8794
15 | 396 | 0.8819
25 | 396 | 0.886
35 | 396 | 0.8672
45 | 396 | 0.8478
55 | 396 | 0.68
65 | 396 | 0.6089
70 | 396 | 0.5488
75 | 396 | 0.4503
0 | 398 | 0.8853
15 | 398 | 0.892
25 | 398 | 0.8917
35 | 398 | 0.8698
45 | 398 | 0.8636
55 | 398 | 0.6868
65 | 398 | 0.6126
70 | 398 | 0.5594
75 | 398 | 0.4182
0 | 400 | 0.8916
15 | 400 | 0.8999
25 | 400 | 0.8963
35 | 400 | 0.8759
45 | 400 | 0.8667
55 | 400 | 0.6927
65 | 400 | 0.6251
70 | 400 | 0.5257
75 | 400 | 0.3354
0 | 402 | 0.8992
15 | 402 | 0.9044
25 | 402 | 0.9008
35 | 402 | 0.8861
45 | 402 | 0.8576
55 | 402 | 0.6895
65 | 402 | 0.6115
70 | 402 | 0.4229
75 | 402 | 0.2453
0 | 404 | 0.9063
15 | 404 | 0.9066
25 | 404 | 0.9048
35 | 404 | 0.8977
45 | 404 | 0.8392
55 | 404 | 0.6853
65 | 404 | 0.5203
70 | 404 | 0.2956
75 | 404 | 0.18
0 | 406 | 0.9104
15 | 406 | 0.9091
25 | 406 | 0.9077
35 | 406 | 0.9064
45 | 406 | 0.8158
55 | 406 | 0.6916
65 | 406 | 0.3679
70 | 406 | 0.1966
75 | 406 | 0.14
0 | 408 | 0.9112
15 | 408 | 0.9132
25 | 408 | 0.9095
35 | 408 | 0.9109
45 | 408 | 0.7879
55 | 408 | 0.6966
65 | 408 | 0.2312
70 | 408 | 0.1348
75 | 408 | 0.1153
0 | 410 | 0.9119
15 | 410 | 0.9174
25 | 410 | 0.9122
35 | 410 | 0.9123
45 | 410 | 0.7572
55 | 410 | 0.648
65 | 410 | 0.1436
70 | 410 | 0.0974
75 | 410 | 0.0967
0 | 412 | 0.9148
15 | 412 | 0.9194
25 | 412 | 0.9165
35 | 412 | 0.9138
45 | 412 | 0.7341
55 | 412 | 0.5032
65 | 412 | 0.0931
70 | 412 | 0.0732
75 | 412 | 0.0794
0 | 414 | 0.9192
15 | 414 | 0.9185
25 | 414 | 0.9209
35 | 414 | 0.9147
45 | 414 | 0.7282
55 | 414 | 0.3155
65 | 414 | 0.0638
70 | 414 | 0.0566
75 | 414 | 0.0632
0 | 416 | 0.9216
15 | 416 | 0.9163
25 | 416 | 0.9242
35 | 416 | 0.9102
45 | 416 | 0.7281
55 | 416 | 0.1735
65 | 416 | 0.0462
70 | 416 | 0.0449
75 | 416 | 0.0499
0 | 418 | 0.9194
15 | 418 | 0.9158
25 | 418 | 0.9251
35 | 418 | 0.8912
45 | 418 | 0.6807
55 | 418 | 0.0957
65 | 418 | 0.0354
70 | 418 | 0.0369
75 | 418 | 0.0406
0 | 420 | 0.9145
15 | 420 | 0.9185
25 | 420 | 0.9257
35 | 420 | 0.8528
45 | 420 | 0.5359
55 | 420 | 0.0566
65 | 420 | 0.0287
70 | 420 | 0.0318
75 | 420 | 0.0351
0 | 422 | 0.9105
15 | 422 | 0.9224
25 | 422 | 0.9267
35 | 422 | 0.8066
45 | 422 | 0.3362
55 | 422 | 0.0363
65 | 422 | 0.0245
70 | 422 | 0.0288
75 | 422 | 0.0325
0 | 424 | 0.9103
15 | 424 | 0.9254
25 | 424 | 0.9278
35 | 424 | 0.7679
45 | 424 | 0.1775
55 | 424 | 0.025
65 | 424 | 0.0221
70 | 424 | 0.0278
75 | 424 | 0.0321
0 | 426 | 0.9139
15 | 426 | 0.9268
25 | 426 | 0.926
35 | 426 | 0.7165
45 | 426 | 0.0903
55 | 426 | 0.0185
65 | 426 | 0.0212
70 | 426 | 0.0286
75 | 426 | 0.0332
0 | 428 | 0.9184
15 | 428 | 0.9274
25 | 428 | 0.9172
35 | 428 | 0.5925
45 | 428 | 0.049
55 | 428 | 0.0147
65 | 428 | 0.0216
70 | 428 | 0.0308
75 | 428 | 0.034
0 | 430 | 0.9217
15 | 430 | 0.9282
25 | 430 | 0.8917
35 | 430 | 0.3981
45 | 430 | 0.0292
55 | 430 | 0.0124
65 | 430 | 0.0234
70 | 430 | 0.0334
75 | 430 | 0.0321
0 | 432 | 0.9235
15 | 432 | 0.9273
25 | 432 | 0.8391
35 | 432 | 0.2182
45 | 432 | 0.0188
55 | 432 | 0.0112
65 | 432 | 0.0262
70 | 432 | 0.0344
75 | 432 | 0.0267
0 | 434 | 0.9249
15 | 434 | 0.921
25 | 434 | 0.744
35 | 434 | 0.1083
45 | 434 | 0.0131
55 | 434 | 0.0107
65 | 434 | 0.0295
70 | 434 | 0.0316
75 | 434 | 0.02
0 | 436 | 0.9254
15 | 436 | 0.9041
25 | 436 | 0.5844
35 | 436 | 0.0546
45 | 436 | 0.0097
55 | 436 | 0.0109
65 | 436 | 0.0311
70 | 436 | 0.0253
75 | 436 | 0.0143
0 | 438 | 0.9209
15 | 438 | 0.8652
25 | 438 | 0.38
35 | 438 | 0.03
45 | 438 | 0.0077
55 | 438 | 0.0119
65 | 438 | 0.029
70 | 438 | 0.0187
75 | 438 | 0.0104
0 | 440 | 0.9044
15 | 440 | 0.7789
25 | 440 | 0.2067
35 | 440 | 0.018
45 | 440 | 0.0065
55 | 440 | 0.0136
65 | 440 | 0.0237
70 | 440 | 0.0136
75 | 440 | 0.008
0 | 442 | 0.8679
15 | 442 | 0.6181
25 | 442 | 0.1027
35 | 442 | 0.0116
45 | 442 | 0.0059
55 | 442 | 0.0162
65 | 442 | 0.0177
70 | 442 | 0.0102
75 | 442 | 0.0065
0 | 444 | 0.7953
15 | 444 | 0.4043
25 | 444 | 0.0515
35 | 444 | 0.0081
45 | 444 | 0.0056
55 | 444 | 0.0193
65 | 444 | 0.013
70 | 444 | 0.0081
75 | 444 | 0.0058
0 | 446 | 0.6614
15 | 446 | 0.2188
25 | 446 | 0.0276
35 | 446 | 0.0061
45 | 446 | 0.0058
55 | 446 | 0.0216
65 | 446 | 0.0099
70 | 446 | 0.007
75 | 446 | 0.0055
0 | 448 | 0.4705
15 | 448 | 0.1103
25 | 448 | 0.0164
35 | 448 | 0.0049
45 | 448 | 0.0064
55 | 448 | 0.0216
65 | 448 | 0.0081
70 | 448 | 0.0064
75 | 448 | 0.0056
0 | 450 | 0.2791
15 | 450 | 0.0563
25 | 450 | 0.0105
35 | 450 | 0.0042
45 | 450 | 0.0074
55 | 450 | 0.0188
65 | 450 | 0.007
70 | 450 | 0.0063
75 | 450 | 0.0059
0 | 452 | 0.1456
15 | 452 | 0.0303
25 | 452 | 0.0073
35 | 452 | 0.0038
45 | 452 | 0.009
55 | 452 | 0.0148
65 | 452 | 0.0065
70 | 452 | 0.0065
75 | 452 | 0.0066
0 | 454 | 0.0729
15 | 454 | 0.0175
25 | 454 | 0.0053
35 | 454 | 0.0036
45 | 454 | 0.0114
55 | 454 | 0.0112
65 | 454 | 0.0063
70 | 454 | 0.0071
75 | 454 | 0.0078
0 | 456 | 0.0378
15 | 456 | 0.0108
25 | 456 | 0.0042
35 | 456 | 0.0036
45 | 456 | 0.0142
55 | 456 | 0.0086
65 | 456 | 0.0065
70 | 456 | 0.0081
75 | 456 | 0.0097
0 | 458 | 0.021
15 | 458 | 0.0072
25 | 458 | 0.0034
35 | 458 | 0.0038
45 | 458 | 0.0162
55 | 458 | 0.007
65 | 458 | 0.0071
70 | 458 | 0.0097
75 | 458 | 0.0122
0 | 460 | 0.0126
15 | 460 | 0.0051
25 | 460 | 0.0029
35 | 460 | 0.0042
45 | 460 | 0.0161
55 | 460 | 0.0059
65 | 460 | 0.008
70 | 460 | 0.012
75 | 460 | 0.0151
0 | 462 | 0.008
15 | 462 | 0.0038
25 | 462 | 0.0025
35 | 462 | 0.0048
45 | 462 | 0.0139
55 | 462 | 0.0053
65 | 462 | 0.0094
70 | 462 | 0.015
75 | 462 | 0.0175
0 | 464 | 0.0053
15 | 464 | 0.0029
25 | 464 | 0.0023
35 | 464 | 0.0058
45 | 464 | 0.0106
55 | 464 | 0.0049
65 | 464 | 0.0115
70 | 464 | 0.0183
75 | 464 | 0.0185
0 | 466 | 0.0037
15 | 466 | 0.0022
25 | 466 | 0.0021
35 | 466 | 0.0074
45 | 466 | 0.0077
55 | 466 | 0.0047
65 | 466 | 0.0144
70 | 466 | 0.0207
75 | 466 | 0.0176
0 | 468 | 0.0027
15 | 468 | 0.0018
25 | 468 | 0.0021
35 | 468 | 0.0094
45 | 468 | 0.0057
55 | 468 | 0.0049
65 | 468 | 0.0177
70 | 468 | 0.0212
75 | 468 | 0.0156
0 | 470 | 0.002
15 | 470 | 0.0016
25 | 470 | 0.0023
35 | 470 | 0.0111
45 | 470 | 0.0044
55 | 470 | 0.0053
65 | 470 | 0.0203
70 | 470 | 0.0197
75 | 470 | 0.0135
0 | 472 | 0.0016
15 | 472 | 0.0014
25 | 472 | 0.0026
35 | 472 | 0.0113
45 | 472 | 0.0036
55 | 472 | 0.0061
65 | 472 | 0.0212
70 | 472 | 0.0171
75 | 472 | 0.0118
0 | 474 | 0.0014
15 | 474 | 0.0014
25 | 474 | 0.0032
35 | 474 | 0.0098
45 | 474 | 0.0031
55 | 474 | 0.0074
65 | 474 | 0.0199
70 | 474 | 0.0146
75 | 474 | 0.0107
0 | 476 | 0.0012
15 | 476 | 0.0014
25 | 476 | 0.0042
35 | 476 | 0.0073
45 | 476 | 0.0029
55 | 476 | 0.0092
65 | 476 | 0.0173
70 | 476 | 0.0127
75 | 476 | 0.0103
0 | 478 | 0.0011
15 | 478 | 0.0015
25 | 478 | 0.0056
35 | 478 | 0.0052
45 | 478 | 0.0028
55 | 478 | 0.0115
65 | 478 | 0.0146
70 | 478 | 0.0115
75 | 478 | 0.0103
0 | 480 | 0.0011
15 | 480 | 0.0018
25 | 480 | 0.0072
35 | 480 | 0.0037
45 | 480 | 0.0028
55 | 480 | 0.0138
65 | 480 | 0.0124
70 | 480 | 0.0109
75 | 480 | 0.0108
0 | 482 | 0.0012
15 | 482 | 0.0023
25 | 482 | 0.0083
35 | 482 | 0.0028
45 | 482 | 0.0031
55 | 482 | 0.0153
65 | 482 | 0.0109
70 | 482 | 0.0109
75 | 482 | 0.012
0 | 484 | 0.0015
15 | 484 | 0.0031
25 | 484 | 0.008
35 | 484 | 0.0024
45 | 484 | 0.0037
55 | 484 | 0.0155
65 | 484 | 0.0102
70 | 484 | 0.0115
75 | 484 | 0.0143
0 | 486 | 0.0018
15 | 486 | 0.0044
25 | 486 | 0.0064
35 | 486 | 0.0021
45 | 486 | 0.0045
55 | 486 | 0.0143
65 | 486 | 0.0101
70 | 486 | 0.0131
75 | 486 | 0.0183
0 | 488 | 0.0022
15 | 488 | 0.006
25 | 488 | 0.0047
35 | 488 | 0.002
45 | 488 | 0.0057
55 | 488 | 0.0125
65 | 488 | 0.0107
70 | 488 | 0.0159
75 | 488 | 0.0248
0 | 490 | 0.0028
15 | 490 | 0.0074
25 | 490 | 0.0035
35 | 490 | 0.002
45 | 490 | 0.0073
55 | 490 | 0.0108
65 | 490 | 0.0121
70 | 490 | 0.0206
75 | 490 | 0.0354
0 | 492 | 0.0039
15 | 492 | 0.0077
25 | 492 | 0.0028
35 | 492 | 0.0022
45 | 492 | 0.0094
55 | 492 | 0.0096
65 | 492 | 0.0145
70 | 492 | 0.0282
75 | 492 | 0.052
0 | 494 | 0.0054
15 | 494 | 0.0065
25 | 494 | 0.0024
35 | 494 | 0.0024
45 | 494 | 0.0114
55 | 494 | 0.0088
65 | 494 | 0.0184
70 | 494 | 0.0406
75 | 494 | 0.0746
0 | 496 | 0.007
15 | 496 | 0.0049
25 | 496 | 0.0021
35 | 496 | 0.0028
45 | 496 | 0.0127
55 | 496 | 0.0085
65 | 496 | 0.0248
70 | 496 | 0.0593
75 | 496 | 0.0983
0 | 498 | 0.0075
15 | 498 | 0.0036
25 | 498 | 0.002
35 | 498 | 0.0033
45 | 498 | 0.0127
55 | 498 | 0.0086
65 | 498 | 0.0347
70 | 498 | 0.083
75 | 498 | 0.1136
0 | 500 | 0.0065
15 | 500 | 0.0028
25 | 500 | 0.0019
35 | 500 | 0.0041
45 | 500 | 0.0116
55 | 500 | 0.009
65 | 500 | 0.0496
70 | 500 | 0.105
75 | 500 | 0.1174
0 | 502 | 0.0048
15 | 502 | 0.0023
25 | 502 | 0.0019
35 | 502 | 0.0052
45 | 502 | 0.0099
55 | 502 | 0.0099
65 | 502 | 0.0691
70 | 502 | 0.1166
75 | 502 | 0.1153
0 | 504 | 0.0034
15 | 504 | 0.0019
25 | 504 | 0.0019
35 | 504 | 0.0066
45 | 504 | 0.0083
55 | 504 | 0.0114
65 | 504 | 0.0887
70 | 504 | 0.1155
75 | 504 | 0.1149
0 | 506 | 0.0024
15 | 506 | 0.0015
25 | 506 | 0.0019
35 | 506 | 0.0083
45 | 506 | 0.0071
55 | 506 | 0.0139
65 | 506 | 0.1003
70 | 506 | 0.108
75 | 506 | 0.122
0 | 508 | 0.0018
15 | 508 | 0.0013
25 | 508 | 0.002
35 | 508 | 0.0097
45 | 508 | 0.0063
55 | 508 | 0.0178
65 | 508 | 0.0993
70 | 508 | 0.1018
75 | 508 | 0.1421
0 | 510 | 0.0014
15 | 510 | 0.0012
25 | 510 | 0.0022
35 | 510 | 0.0102
45 | 510 | 0.0058
55 | 510 | 0.0239
65 | 510 | 0.0899
70 | 510 | 0.1012
75 | 510 | 0.1848
0 | 512 | 0.0011
15 | 512 | 0.0011
25 | 512 | 0.0027
35 | 512 | 0.0095
45 | 512 | 0.0056
55 | 512 | 0.0329
65 | 512 | 0.0795
70 | 512 | 0.1084
75 | 512 | 0.2631
0 | 514 | 0.0009
15 | 514 | 0.0011
25 | 514 | 0.0034
35 | 514 | 0.0081
45 | 514 | 0.0058
55 | 514 | 0.0443
65 | 514 | 0.0722
70 | 514 | 0.1274
75 | 514 | 0.3625
0 | 516 | 0.0008
15 | 516 | 0.0012
25 | 516 | 0.0046
35 | 516 | 0.0065
45 | 516 | 0.0063
55 | 516 | 0.0544
65 | 516 | 0.0695
70 | 516 | 0.1639
75 | 516 | 0.4004
0 | 518 | 0.0008
15 | 518 | 0.0014
25 | 518 | 0.006
35 | 518 | 0.0052
45 | 518 | 0.0072
55 | 518 | 0.0582
65 | 518 | 0.072
70 | 518 | 0.2195
75 | 518 | 0.3216
0 | 520 | 0.0008
15 | 520 | 0.0017
25 | 520 | 0.0073
35 | 520 | 0.0044
45 | 520 | 0.0087
55 | 520 | 0.0539
65 | 520 | 0.0807
70 | 520 | 0.2734
75 | 520 | 0.1998
0 | 522 | 0.0009
15 | 522 | 0.0022
25 | 522 | 0.0078
35 | 522 | 0.0038
45 | 522 | 0.0111
55 | 522 | 0.0448
65 | 522 | 0.0979
70 | 522 | 0.2844
75 | 522 | 0.1125
0 | 524 | 0.0011
15 | 524 | 0.003
25 | 524 | 0.0073
35 | 524 | 0.0035
45 | 524 | 0.015
55 | 524 | 0.0357
65 | 524 | 0.1259
70 | 524 | 0.2387
75 | 524 | 0.0662
0 | 526 | 0.0013
15 | 526 | 0.0041
25 | 526 | 0.0061
35 | 526 | 0.0035
45 | 526 | 0.0206
55 | 526 | 0.0288
65 | 526 | 0.1605
70 | 526 | 0.1665
75 | 526 | 0.0426
0 | 528 | 0.0017
15 | 528 | 0.0054
25 | 528 | 0.0048
35 | 528 | 0.0036
45 | 528 | 0.0266
55 | 528 | 0.0244
65 | 528 | 0.1846
70 | 528 | 0.1045
75 | 528 | 0.03
0 | 530 | 0.0023
15 | 530 | 0.0064
25 | 530 | 0.0038
35 | 530 | 0.004
45 | 530 | 0.0306
55 | 530 | 0.0219
65 | 530 | 0.1822
70 | 530 | 0.0655
75 | 530 | 0.0227
0 | 532 | 0.0031
15 | 532 | 0.0066
25 | 532 | 0.0032
35 | 532 | 0.0046
45 | 532 | 0.0301
55 | 532 | 0.0209
65 | 532 | 0.1542
70 | 532 | 0.0437
75 | 532 | 0.0182
0 | 534 | 0.0043
15 | 534 | 0.0059
25 | 534 | 0.0027
35 | 534 | 0.0055
45 | 534 | 0.0254
55 | 534 | 0.0212
65 | 534 | 0.1138
70 | 534 | 0.0311
75 | 534 | 0.0153
0 | 536 | 0.0055
15 | 536 | 0.0047
25 | 536 | 0.0025
35 | 536 | 0.007
45 | 536 | 0.0193
55 | 536 | 0.0228
65 | 536 | 0.0766
70 | 536 | 0.0237
75 | 536 | 0.0135
0 | 538 | 0.0061
15 | 538 | 0.0037
25 | 538 | 0.0024
35 | 538 | 0.0093
45 | 538 | 0.0142
55 | 538 | 0.0261
65 | 538 | 0.0509
70 | 538 | 0.0191
75 | 538 | 0.0124
0 | 540 | 0.0058
15 | 540 | 0.0029
25 | 540 | 0.0025
35 | 540 | 0.0125
45 | 540 | 0.0107
55 | 540 | 0.0318
65 | 540 | 0.0353
70 | 540 | 0.0161
75 | 540 | 0.0118
0 | 542 | 0.0048
15 | 542 | 0.0025
25 | 542 | 0.0027
35 | 542 | 0.0161
45 | 542 | 0.0085
55 | 542 | 0.0408
65 | 542 | 0.026
70 | 542 | 0.0142
75 | 542 | 0.0116
0 | 544 | 0.0037
15 | 544 | 0.0022
25 | 544 | 0.0031
35 | 544 | 0.0179
45 | 544 | 0.0071
55 | 544 | 0.0533
65 | 544 | 0.0202
70 | 544 | 0.013
75 | 544 | 0.0118
0 | 546 | 0.0029
15 | 546 | 0.002
25 | 546 | 0.0037
35 | 546 | 0.0168
45 | 546 | 0.0063
55 | 546 | 0.0663
65 | 546 | 0.0165
70 | 546 | 0.0123
75 | 546 | 0.0124
0 | 548 | 0.0024
15 | 548 | 0.0019
25 | 548 | 0.0048
35 | 548 | 0.0132
45 | 548 | 0.0059
55 | 548 | 0.0744
65 | 548 | 0.0141
70 | 548 | 0.0121
75 | 548 | 0.0135
0 | 550 | 0.002
15 | 550 | 0.002
25 | 550 | 0.0064
35 | 550 | 0.0094
45 | 550 | 0.0057
55 | 550 | 0.0744
65 | 550 | 0.0125
70 | 550 | 0.0122
75 | 550 | 0.0153
0 | 552 | 0.0018
15 | 552 | 0.0022
25 | 552 | 0.0085
35 | 552 | 0.0065
45 | 552 | 0.0058
55 | 552 | 0.0667
65 | 552 | 0.0116
70 | 552 | 0.0127
75 | 552 | 0.018
0 | 554 | 0.0017
15 | 554 | 0.0025
25 | 554 | 0.011
35 | 554 | 0.0046
45 | 554 | 0.0061
55 | 554 | 0.0539
65 | 554 | 0.011
70 | 554 | 0.0137
75 | 554 | 0.0221
0 | 556 | 0.0017
15 | 556 | 0.003
25 | 556 | 0.0124
35 | 556 | 0.0035
45 | 556 | 0.0068
55 | 556 | 0.0398
65 | 556 | 0.0108
70 | 556 | 0.0152
75 | 556 | 0.0284
0 | 558 | 0.0018
15 | 558 | 0.004
25 | 558 | 0.0115
35 | 558 | 0.0028
45 | 558 | 0.0079
55 | 558 | 0.0283
65 | 558 | 0.0109
70 | 558 | 0.0174
75 | 558 | 0.0384
0 | 560 | 0.002
15 | 560 | 0.0055
25 | 560 | 0.0088
35 | 560 | 0.0024
45 | 560 | 0.0097
55 | 560 | 0.0204
65 | 560 | 0.0113
70 | 560 | 0.0206
75 | 560 | 0.0547
0 | 562 | 0.0024
15 | 562 | 0.0077
25 | 562 | 0.0059
35 | 562 | 0.0021
45 | 562 | 0.0126
55 | 562 | 0.0154
65 | 562 | 0.0121
70 | 562 | 0.0255
75 | 562 | 0.0799
0 | 564 | 0.003
15 | 564 | 0.0099
25 | 564 | 0.0039
35 | 564 | 0.0019
45 | 564 | 0.0171
55 | 564 | 0.0122
65 | 564 | 0.0133
70 | 564 | 0.0326
75 | 564 | 0.1115
0 | 566 | 0.0039
15 | 566 | 0.0104
25 | 566 | 0.0027
35 | 566 | 0.0018
45 | 566 | 0.0234
55 | 566 | 0.0101
65 | 566 | 0.0151
70 | 566 | 0.043
75 | 566 | 0.1356
0 | 568 | 0.0055
15 | 568 | 0.0087
25 | 568 | 0.002
35 | 568 | 0.0018
45 | 568 | 0.0302
55 | 568 | 0.0087
65 | 568 | 0.0175
70 | 568 | 0.0575
75 | 568 | 0.137
0 | 570 | 0.0078
15 | 570 | 0.006
25 | 570 | 0.0015
35 | 570 | 0.0018
45 | 570 | 0.0352
55 | 570 | 0.0078
65 | 570 | 0.0211
70 | 570 | 0.0753
75 | 570 | 0.1174
0 | 572 | 0.0097
15 | 572 | 0.0038
25 | 572 | 0.0013
35 | 572 | 0.0019
45 | 572 | 0.0366
55 | 572 | 0.0072
65 | 572 | 0.0261
70 | 572 | 0.0919
75 | 572 | 0.0902
0 | 574 | 0.0092
15 | 574 | 0.0025
25 | 574 | 0.0011
35 | 574 | 0.002
45 | 574 | 0.0343
55 | 574 | 0.0069
65 | 574 | 0.0331
70 | 574 | 0.101
75 | 574 | 0.0665
0 | 576 | 0.0066
15 | 576 | 0.0017
25 | 576 | 0.0009
35 | 576 | 0.0023
45 | 576 | 0.029
55 | 576 | 0.0067
65 | 576 | 0.0425
70 | 576 | 0.0994
75 | 576 | 0.0497
0 | 578 | 0.0041
15 | 578 | 0.0013
25 | 578 | 0.0008
35 | 578 | 0.0026
45 | 578 | 0.0223
55 | 578 | 0.0067
65 | 578 | 0.0538
70 | 578 | 0.0889
75 | 578 | 0.0386
0 | 580 | 0.0026
15 | 580 | 0.001
25 | 580 | 0.0008
35 | 580 | 0.0032
45 | 580 | 0.0162
55 | 580 | 0.0069
65 | 580 | 0.0654
70 | 580 | 0.0741
75 | 580 | 0.0313
0 | 582 | 0.0017
15 | 582 | 0.0008
25 | 582 | 0.0008
35 | 582 | 0.004
45 | 582 | 0.0118
55 | 582 | 0.0073
65 | 582 | 0.0743
70 | 582 | 0.0597
75 | 582 | 0.0264
0 | 584 | 0.0012
15 | 584 | 0.0007
25 | 584 | 0.0007
35 | 584 | 0.0054
45 | 584 | 0.0089
55 | 584 | 0.0079
65 | 584 | 0.0779
70 | 584 | 0.0479
75 | 584 | 0.0232
0 | 586 | 0.0009
15 | 586 | 0.0006
25 | 586 | 0.0007
35 | 586 | 0.0075
45 | 586 | 0.007
55 | 586 | 0.0088
65 | 586 | 0.0757
70 | 586 | 0.0391
75 | 586 | 0.021
0 | 588 | 0.0007
15 | 588 | 0.0005
25 | 588 | 0.0008
35 | 588 | 0.0109
45 | 588 | 0.0058
55 | 588 | 0.01
65 | 588 | 0.0687
70 | 588 | 0.0329
75 | 588 | 0.0195
0 | 590 | 0.0006
15 | 590 | 0.0005
25 | 590 | 0.0008
35 | 590 | 0.0152
45 | 590 | 0.0051
55 | 590 | 0.0115
65 | 590 | 0.0593
70 | 590 | 0.0285
75 | 590 | 0.0187
0 | 592 | 0.0005
15 | 592 | 0.0004
25 | 592 | 0.0009
35 | 592 | 0.0193
45 | 592 | 0.0046
55 | 592 | 0.0136
65 | 592 | 0.0498
70 | 592 | 0.0255
75 | 592 | 0.0183
0 | 594 | 0.0004
15 | 594 | 0.0004
25 | 594 | 0.001
35 | 594 | 0.0216
45 | 594 | 0.0042
55 | 594 | 0.0165
65 | 594 | 0.0416
70 | 594 | 0.0234
75 | 594 | 0.0183
0 | 596 | 0.0004
15 | 596 | 0.0004
25 | 596 | 0.0011
35 | 596 | 0.0213
45 | 596 | 0.0041
55 | 596 | 0.0204
65 | 596 | 0.0351
70 | 596 | 0.022
75 | 596 | 0.0187
0 | 598 | 0.0004
15 | 598 | 0.0004
25 | 598 | 0.0014
35 | 598 | 0.0186
45 | 598 | 0.0041
55 | 598 | 0.0256
65 | 598 | 0.0303
70 | 598 | 0.0211
75 | 598 | 0.0195
0 | 600 | 0.0003
15 | 600 | 0.0004
25 | 600 | 0.0017
35 | 600 | 0.0146
45 | 600 | 0.0042
55 | 600 | 0.0319
65 | 600 | 0.0268
70 | 600 | 0.0208
75 | 600 | 0.0206
0 | 602 | 0.0003
15 | 602 | 0.0005
25 | 602 | 0.0022
35 | 602 | 0.0106
45 | 602 | 0.0043
55 | 602 | 0.0387
65 | 602 | 0.0243
70 | 602 | 0.0209
75 | 602 | 0.0223
0 | 604 | 0.0003
15 | 604 | 0.0005
25 | 604 | 0.003
35 | 604 | 0.0076
45 | 604 | 0.0043
55 | 604 | 0.0449
65 | 604 | 0.0226
70 | 604 | 0.0213
75 | 604 | 0.0246
0 | 606 | 0.0003
15 | 606 | 0.0005
25 | 606 | 0.0043
35 | 606 | 0.0057
45 | 606 | 0.0045
55 | 606 | 0.0493
65 | 606 | 0.0214
70 | 606 | 0.0222
75 | 606 | 0.0276
0 | 608 | 0.0003
15 | 608 | 0.0006
25 | 608 | 0.0065
35 | 608 | 0.0046
45 | 608 | 0.0048
55 | 608 | 0.0509
65 | 608 | 0.0207
70 | 608 | 0.0235
75 | 608 | 0.0316
0 | 610 | 0.0003
15 | 610 | 0.0007
25 | 610 | 0.0097
35 | 610 | 0.004
45 | 610 | 0.0053
55 | 610 | 0.0495
65 | 610 | 0.0205
70 | 610 | 0.0253
75 | 610 | 0.0369
0 | 612 | 0.0003
15 | 612 | 0.0008
25 | 612 | 0.0132
35 | 612 | 0.0038
45 | 612 | 0.0059
55 | 612 | 0.0457
65 | 612 | 0.0206
70 | 612 | 0.0277
75 | 612 | 0.0439
0 | 614 | 0.0004
15 | 614 | 0.001
25 | 614 | 0.0155
35 | 614 | 0.0035
45 | 614 | 0.0069
55 | 614 | 0.0405
65 | 614 | 0.0211
70 | 614 | 0.0309
75 | 614 | 0.0533
0 | 616 | 0.0004
15 | 616 | 0.0013
25 | 616 | 0.0155
35 | 616 | 0.0032
45 | 616 | 0.0082
55 | 616 | 0.0349
65 | 616 | 0.0219
70 | 616 | 0.035
75 | 616 | 0.0663
0 | 618 | 0.0004
15 | 618 | 0.0017
25 | 618 | 0.0133
35 | 618 | 0.0028
45 | 618 | 0.01
55 | 618 | 0.0299
65 | 618 | 0.0232
70 | 618 | 0.0404
75 | 618 | 0.084
0 | 620 | 0.0005
15 | 620 | 0.0023
25 | 620 | 0.0102
35 | 620 | 0.0026
45 | 620 | 0.0125
55 | 620 | 0.0258
65 | 620 | 0.0249
70 | 620 | 0.0476
75 | 620 | 0.1076
0 | 622 | 0.0006
15 | 622 | 0.0035
25 | 622 | 0.0076
35 | 622 | 0.0024
45 | 622 | 0.0158
55 | 622 | 0.0226
65 | 622 | 0.0272
70 | 622 | 0.057
75 | 622 | 0.1401
0 | 624 | 0.0007
15 | 624 | 0.0055
25 | 624 | 0.006
35 | 624 | 0.0024
45 | 624 | 0.02
55 | 624 | 0.0202
65 | 624 | 0.0304
70 | 624 | 0.0688
75 | 624 | 0.1849
0 | 626 | 0.0009
15 | 626 | 0.0085
25 | 626 | 0.0049
35 | 626 | 0.0024
45 | 626 | 0.0249
55 | 626 | 0.0184
65 | 626 | 0.0345
70 | 626 | 0.0841
75 | 626 | 0.243
0 | 628 | 0.0012
15 | 628 | 0.012
25 | 628 | 0.0039
35 | 628 | 0.0025
45 | 628 | 0.03
55 | 628 | 0.0172
65 | 628 | 0.0394
70 | 628 | 0.1048
75 | 628 | 0.3121
0 | 630 | 0.0016
15 | 630 | 0.0141
25 | 630 | 0.0031
35 | 630 | 0.0027
45 | 630 | 0.0341
55 | 630 | 0.0163
65 | 630 | 0.0453
70 | 630 | 0.1326
75 | 630 | 0.3842
0 | 632 | 0.0023
15 | 632 | 0.0135
25 | 632 | 0.0025
35 | 632 | 0.0029
45 | 632 | 0.0366
55 | 632 | 0.0159
65 | 632 | 0.0529
70 | 632 | 0.1693
75 | 632 | 0.4459
0 | 634 | 0.0035
15 | 634 | 0.011
25 | 634 | 0.0021
35 | 634 | 0.0033
45 | 634 | 0.037
55 | 634 | 0.0157
65 | 634 | 0.063
70 | 634 | 0.2161
75 | 634 | 0.4851
0 | 636 | 0.0058
15 | 636 | 0.008
25 | 636 | 0.0019
35 | 636 | 0.0037
45 | 636 | 0.0353
55 | 636 | 0.0159
65 | 636 | 0.0763
70 | 636 | 0.2725
75 | 636 | 0.4973
0 | 638 | 0.0095
15 | 638 | 0.0056
25 | 638 | 0.0017
35 | 638 | 0.0043
45 | 638 | 0.032
55 | 638 | 0.0165
65 | 638 | 0.0938
70 | 638 | 0.3351
75 | 638 | 0.4868
0 | 640 | 0.0136
15 | 640 | 0.004
25 | 640 | 0.0017
35 | 640 | 0.0051
45 | 640 | 0.0279
55 | 640 | 0.0173
65 | 640 | 0.1168
70 | 640 | 0.3982
75 | 640 | 0.4624
0 | 642 | 0.0146
15 | 642 | 0.003
25 | 642 | 0.0016
35 | 642 | 0.0062
45 | 642 | 0.0238
55 | 642 | 0.0182
65 | 642 | 0.1469
70 | 642 | 0.4536
75 | 642 | 0.4331
0 | 644 | 0.0115
15 | 644 | 0.0023
25 | 644 | 0.0016
35 | 644 | 0.0077
45 | 644 | 0.0203
55 | 644 | 0.0191
65 | 644 | 0.1855
70 | 644 | 0.4944
75 | 644 | 0.4054
0 | 646 | 0.0077
15 | 646 | 0.0019
25 | 646 | 0.0016
35 | 646 | 0.0099
45 | 646 | 0.0176
55 | 646 | 0.0202
65 | 646 | 0.2333
70 | 646 | 0.517
75 | 646 | 0.3829
0 | 648 | 0.0051
15 | 648 | 0.0017
25 | 648 | 0.0017
35 | 648 | 0.0127
45 | 648 | 0.0155
55 | 648 | 0.0217
65 | 648 | 0.2896
70 | 648 | 0.5222
75 | 648 | 0.3667
0 | 650 | 0.0036
15 | 650 | 0.0015
25 | 650 | 0.0018
35 | 650 | 0.0164
45 | 650 | 0.0141
55 | 650 | 0.0238
65 | 650 | 0.3514
70 | 650 | 0.5139
75 | 650 | 0.357
0 | 652 | 0.0027
15 | 652 | 0.0014
25 | 652 | 0.0019
35 | 652 | 0.0207
45 | 652 | 0.0132
55 | 652 | 0.0266
65 | 652 | 0.4133
70 | 652 | 0.4979
75 | 652 | 0.3537
0 | 654 | 0.0021
15 | 654 | 0.0013
25 | 654 | 0.0021
35 | 654 | 0.0248
45 | 654 | 0.0127
55 | 654 | 0.0302
65 | 654 | 0.4687
70 | 654 | 0.4794
75 | 654 | 0.3562
0 | 656 | 0.0018
15 | 656 | 0.0013
25 | 656 | 0.0024
35 | 656 | 0.0279
45 | 656 | 0.0125
55 | 656 | 0.0348
65 | 656 | 0.5119
70 | 656 | 0.4625
75 | 656 | 0.3644
0 | 658 | 0.0015
15 | 658 | 0.0013
25 | 658 | 0.0027
35 | 658 | 0.0293
45 | 658 | 0.0122
55 | 658 | 0.0408
65 | 658 | 0.5392
70 | 658 | 0.4499
75 | 658 | 0.3779
0 | 660 | 0.0013
15 | 660 | 0.0013
25 | 660 | 0.0032
35 | 660 | 0.0288
45 | 660 | 0.0118
55 | 660 | 0.0484
65 | 660 | 0.5505
70 | 660 | 0.4425
75 | 660 | 0.3967
0 | 662 | 0.0012
15 | 662 | 0.0013
25 | 662 | 0.0038
35 | 662 | 0.0265
45 | 662 | 0.0115
55 | 662 | 0.0585
65 | 662 | 0.548
70 | 662 | 0.4408
75 | 662 | 0.4204
0 | 664 | 0.0012
15 | 664 | 0.0013
25 | 664 | 0.0047
35 | 664 | 0.0234
45 | 664 | 0.0113
55 | 664 | 0.0716
65 | 664 | 0.5365
70 | 664 | 0.4448
75 | 664 | 0.4486
0 | 666 | 0.0011
15 | 666 | 0.0014
25 | 666 | 0.0059
35 | 666 | 0.02
45 | 666 | 0.0114
55 | 666 | 0.089
65 | 666 | 0.5209
70 | 666 | 0.4545
75 | 666 | 0.4803
0 | 668 | 0.0011
15 | 668 | 0.0015
25 | 668 | 0.0075
35 | 668 | 0.0172
45 | 668 | 0.0117
55 | 668 | 0.112
65 | 668 | 0.5055
70 | 668 | 0.4697
75 | 668 | 0.5143
0 | 670 | 0.0011
15 | 670 | 0.0017
25 | 670 | 0.0099
35 | 670 | 0.0152
45 | 670 | 0.0122
55 | 670 | 0.1424
65 | 670 | 0.493
70 | 670 | 0.49
75 | 670 | 0.5489
0 | 672 | 0.0011
15 | 672 | 0.0019
25 | 672 | 0.0131
35 | 672 | 0.0136
45 | 672 | 0.013
55 | 672 | 0.1821
65 | 672 | 0.4852
70 | 672 | 0.5151
75 | 672 | 0.5819
0 | 674 | 0.0011
15 | 674 | 0.0022
25 | 674 | 0.0169
35 | 674 | 0.0124
45 | 674 | 0.014
55 | 674 | 0.2321
65 | 674 | 0.4828
70 | 674 | 0.5444
75 | 674 | 0.6106
0 | 676 | 0.0012
15 | 676 | 0.0025
25 | 676 | 0.0209
35 | 676 | 0.0112
45 | 676 | 0.0153
55 | 676 | 0.2915
65 | 676 | 0.486
70 | 676 | 0.5767
75 | 676 | 0.6328
0 | 678 | 0.0013
15 | 678 | 0.003
25 | 678 | 0.0241
35 | 678 | 0.0101
45 | 678 | 0.017
55 | 678 | 0.3574
65 | 678 | 0.4948
70 | 678 | 0.6109
75 | 678 | 0.6472
0 | 680 | 0.0014
15 | 680 | 0.0037
25 | 680 | 0.0257
35 | 680 | 0.0091
45 | 680 | 0.0191
55 | 680 | 0.4243
65 | 680 | 0.5091
70 | 680 | 0.6452
75 | 680 | 0.6532
0 | 682 | 0.0015
15 | 682 | 0.0046
25 | 682 | 0.0253
35 | 682 | 0.0084
45 | 682 | 0.0217
55 | 682 | 0.4852
65 | 682 | 0.5286
70 | 682 | 0.6779
75 | 682 | 0.6512
0 | 684 | 0.0017
15 | 684 | 0.0059
25 | 684 | 0.0234
35 | 684 | 0.0079
45 | 684 | 0.0251
55 | 684 | 0.5338
65 | 684 | 0.553
70 | 684 | 0.7065
75 | 684 | 0.6426
0 | 686 | 0.0019
15 | 686 | 0.0077
25 | 686 | 0.0207
35 | 686 | 0.0077
45 | 686 | 0.0294
55 | 686 | 0.5654
65 | 686 | 0.5815
70 | 686 | 0.7293
75 | 686 | 0.6292
0 | 688 | 0.0023
15 | 688 | 0.0103
25 | 688 | 0.0179
35 | 688 | 0.0076
45 | 688 | 0.035
55 | 688 | 0.5783
65 | 688 | 0.6131
70 | 688 | 0.7449
75 | 688 | 0.6131
0 | 690 | 0.0027
15 | 690 | 0.0138
25 | 690 | 0.0152
35 | 690 | 0.0076
45 | 690 | 0.0422
55 | 690 | 0.5746
65 | 690 | 0.6466
70 | 690 | 0.7529
75 | 690 | 0.5962
0 | 692 | 0.0033
15 | 692 | 0.018
25 | 692 | 0.0128
35 | 692 | 0.0077
45 | 692 | 0.0518
55 | 692 | 0.5587
65 | 692 | 0.6808
70 | 692 | 0.7536
75 | 692 | 0.5798
0 | 694 | 0.0041
15 | 694 | 0.0222
25 | 694 | 0.0108
35 | 694 | 0.0079
45 | 694 | 0.0647
55 | 694 | 0.5364
65 | 694 | 0.7138
70 | 694 | 0.7476
75 | 694 | 0.5649
0 | 696 | 0.0053
15 | 696 | 0.0249
25 | 696 | 0.0092
35 | 696 | 0.0083
45 | 696 | 0.082
55 | 696 | 0.5134
65 | 696 | 0.7433
70 | 696 | 0.7364
75 | 696 | 0.5531
0 | 698 | 0.0069
15 | 698 | 0.0253
25 | 698 | 0.0081
35 | 698 | 0.0088
45 | 698 | 0.1055
55 | 698 | 0.4933
65 | 698 | 0.768
70 | 698 | 0.7217
75 | 698 | 0.547
0 | 700 | 0.0093
15 | 700 | 0.0233
25 | 700 | 0.0072
35 | 700 | 0.0094
45 | 700 | 0.1373
55 | 700 | 0.4787
65 | 700 | 0.7863
70 | 700 | 0.7057
75 | 700 | 0.554
0 | 702 | 0.0127
15 | 702 | 0.02
25 | 702 | 0.0067
35 | 702 | 0.0102
45 | 702 | 0.1797
55 | 702 | 0.4703
65 | 702 | 0.7971
70 | 702 | 0.6918
75 | 702 | 0.5653
0 | 704 | 0.0171
15 | 704 | 0.0164
25 | 704 | 0.0062
35 | 704 | 0.0112
45 | 704 | 0.2341
55 | 704 | 0.4683
65 | 704 | 0.8007
70 | 704 | 0.6868
75 | 704 | 0.5582
0 | 706 | 0.0218
15 | 706 | 0.0133
25 | 706 | 0.0059
35 | 706 | 0.0124
45 | 706 | 0.299
55 | 706 | 0.4727
65 | 706 | 0.7983
70 | 706 | 0.687
75 | 706 | 0.5442
0 | 708 | 0.025
15 | 708 | 0.0109
25 | 708 | 0.0057
35 | 708 | 0.014
45 | 708 | 0.3701
55 | 708 | 0.4831
65 | 708 | 0.7933
70 | 708 | 0.6758
75 | 708 | 0.5399
0 | 710 | 0.025
15 | 710 | 0.0091
25 | 710 | 0.0057
35 | 710 | 0.0159
45 | 710 | 0.4399
55 | 710 | 0.4995
65 | 710 | 0.7909
70 | 710 | 0.6521
75 | 710 | 0.5439
0 | 712 | 0.0221
15 | 712 | 0.0078
25 | 712 | 0.0056
35 | 712 | 0.0183
45 | 712 | 0.5
55 | 712 | 0.5217
65 | 712 | 0.7853
70 | 712 | 0.6307
75 | 712 | 0.552
0 | 714 | 0.0181
15 | 714 | 0.0068
25 | 714 | 0.0057
35 | 714 | 0.0215
45 | 714 | 0.5432
55 | 714 | 0.5492
65 | 714 | 0.7664
70 | 714 | 0.6181
75 | 714 | 0.5628
0 | 716 | 0.0145
15 | 716 | 0.0061
25 | 716 | 0.0058
35 | 716 | 0.0255
45 | 716 | 0.5659
55 | 716 | 0.5815
65 | 716 | 0.7358
70 | 716 | 0.6121
75 | 716 | 0.5758
0 | 718 | 0.0117
15 | 718 | 0.0056
25 | 718 | 0.0061
35 | 718 | 0.0306
45 | 718 | 0.5678
55 | 718 | 0.6179
65 | 718 | 0.7037
70 | 718 | 0.6101
75 | 718 | 0.5906
0 | 720 | 0.0096
15 | 720 | 0.0053
25 | 720 | 0.0063
35 | 720 | 0.0375
45 | 720 | 0.5519
55 | 720 | 0.658
65 | 720 | 0.6774
70 | 720 | 0.6113
75 | 720 | 0.6065
0 | 722 | 0.008
15 | 722 | 0.005
25 | 722 | 0.0067
35 | 722 | 0.0467
45 | 722 | 0.5245
55 | 722 | 0.7011
65 | 722 | 0.6571
70 | 722 | 0.6151
75 | 722 | 0.623
0 | 724 | 0.0069
15 | 724 | 0.0048
25 | 724 | 0.0072
35 | 724 | 0.0592
45 | 724 | 0.4929
55 | 724 | 0.7476
65 | 724 | 0.6412
70 | 724 | 0.6215
75 | 724 | 0.6393
0 | 726 | 0.0061
15 | 726 | 0.0047
25 | 726 | 0.0078
35 | 726 | 0.0762
45 | 726 | 0.4634
55 | 726 | 0.7929
65 | 726 | 0.6288
70 | 726 | 0.6299
75 | 726 | 0.6551
0 | 728 | 0.0055
15 | 728 | 0.0047
25 | 728 | 0.0086
35 | 728 | 0.0999
45 | 728 | 0.4395
55 | 728 | 0.8272
65 | 728 | 0.6195
70 | 728 | 0.64
75 | 728 | 0.6697
0 | 730 | 0.005
15 | 730 | 0.0047
25 | 730 | 0.0095
35 | 730 | 0.1328
45 | 730 | 0.4229
55 | 730 | 0.8448
65 | 730 | 0.6137
70 | 730 | 0.6517
75 | 730 | 0.6825
0 | 732 | 0.0047
15 | 732 | 0.0048
25 | 732 | 0.0106
35 | 732 | 0.1778
45 | 732 | 0.4137
55 | 732 | 0.8459
65 | 732 | 0.6107
70 | 732 | 0.6645
75 | 732 | 0.6933
0 | 734 | 0.0045
15 | 734 | 0.0049
25 | 734 | 0.0121
35 | 734 | 0.2369
45 | 734 | 0.4119
55 | 734 | 0.8344
65 | 734 | 0.6102
70 | 734 | 0.6784
75 | 734 | 0.7018
0 | 736 | 0.0043
15 | 736 | 0.0051
25 | 736 | 0.0138
35 | 736 | 0.3082
45 | 736 | 0.4178
55 | 736 | 0.8157
65 | 736 | 0.6126
70 | 736 | 0.6928
75 | 736 | 0.7079
0 | 738 | 0.0042
15 | 738 | 0.0053
25 | 738 | 0.0161
35 | 738 | 0.3851
45 | 738 | 0.4318
55 | 738 | 0.7922
65 | 738 | 0.6172
70 | 738 | 0.7075
75 | 738 | 0.7117
0 | 740 | 0.0042
15 | 740 | 0.0057
25 | 740 | 0.0189
35 | 740 | 0.4572
45 | 740 | 0.4551
55 | 740 | 0.7651
65 | 740 | 0.6242
70 | 740 | 0.7219
75 | 740 | 0.7138
0 | 742 | 0.0042
15 | 742 | 0.0061
25 | 742 | 0.0226
35 | 742 | 0.5141
45 | 742 | 0.4882
55 | 742 | 0.7351
65 | 742 | 0.6335
70 | 742 | 0.7363
75 | 742 | 0.7148
0 | 744 | 0.0042
15 | 744 | 0.0066
25 | 744 | 0.0273
35 | 744 | 0.5483
45 | 744 | 0.5271
55 | 744 | 0.7042
65 | 744 | 0.6449
70 | 744 | 0.7505
75 | 744 | 0.7151
0 | 746 | 0.0043
15 | 746 | 0.0072
25 | 746 | 0.0336
35 | 746 | 0.5573
45 | 746 | 0.5663
55 | 746 | 0.674
65 | 746 | 0.6583
70 | 746 | 0.7644
75 | 746 | 0.7152
0 | 748 | 0.0045
15 | 748 | 0.0079
25 | 748 | 0.0421
35 | 748 | 0.5434
45 | 748 | 0.603
55 | 748 | 0.6454
65 | 748 | 0.6735
70 | 748 | 0.7788
75 | 748 | 0.7143
0 | 750 | 0.0047
15 | 750 | 0.0089
25 | 750 | 0.0536
35 | 750 | 0.5135
45 | 750 | 0.6374
55 | 750 | 0.6195
65 | 750 | 0.6909
70 | 750 | 0.7928
75 | 750 | 0.7105
0 | 752 | 0.0049
15 | 752 | 0.01
25 | 752 | 0.0696
35 | 752 | 0.4767
45 | 752 | 0.6713
55 | 752 | 0.5965
65 | 752 | 0.7103
70 | 752 | 0.8058
75 | 752 | 0.703
0 | 754 | 0.0052
15 | 754 | 0.0114
25 | 754 | 0.0922
35 | 754 | 0.442
45 | 754 | 0.7057
55 | 754 | 0.5773
65 | 754 | 0.7318
70 | 754 | 0.8153
75 | 754 | 0.693
0 | 756 | 0.0056
15 | 756 | 0.0132
25 | 756 | 0.124
35 | 756 | 0.4155
45 | 756 | 0.7385
55 | 756 | 0.5617
65 | 756 | 0.7548
70 | 756 | 0.8196
75 | 756 | 0.6827
0 | 758 | 0.0061
15 | 758 | 0.0154
25 | 758 | 0.1688
35 | 758 | 0.3997
45 | 758 | 0.7669
55 | 758 | 0.5497
65 | 758 | 0.7779
70 | 758 | 0.8186
75 | 758 | 0.6741
0 | 760 | 0.0067
15 | 760 | 0.0182
25 | 760 | 0.2294
35 | 760 | 0.3947
45 | 760 | 0.7877
55 | 760 | 0.5415
65 | 760 | 0.7981
70 | 760 | 0.8146
75 | 760 | 0.6668
0 | 762 | 0.0074
15 | 762 | 0.0218
25 | 762 | 0.306
35 | 762 | 0.3972
45 | 762 | 0.7981
55 | 762 | 0.5372
65 | 762 | 0.8137
70 | 762 | 0.8097
75 | 762 | 0.6616
0 | 764 | 0.0083
15 | 764 | 0.0266
25 | 764 | 0.3914
35 | 764 | 0.4019
45 | 764 | 0.7975
55 | 764 | 0.5367
65 | 764 | 0.8241
70 | 764 | 0.8052
75 | 764 | 0.658
0 | 766 | 0.0094
15 | 766 | 0.0328
25 | 766 | 0.471
35 | 766 | 0.4062
45 | 766 | 0.7862
55 | 766 | 0.5402
65 | 766 | 0.8309
70 | 766 | 0.8018
75 | 766 | 0.6561
0 | 768 | 0.0107
15 | 768 | 0.0412
25 | 768 | 0.5309
35 | 768 | 0.4105
45 | 768 | 0.7654
55 | 768 | 0.5478
65 | 768 | 0.8362
70 | 768 | 0.7988
75 | 768 | 0.6555
0 | 770 | 0.0123
15 | 770 | 0.0527
25 | 770 | 0.5616
35 | 770 | 0.4177
45 | 770 | 0.7376
55 | 770 | 0.5595
65 | 770 | 0.8414
70 | 770 | 0.7967
75 | 770 | 0.6564
0 | 772 | 0.0144
15 | 772 | 0.0688
25 | 772 | 0.5618
35 | 772 | 0.431
45 | 772 | 0.7049
55 | 772 | 0.5745
65 | 772 | 0.8463
70 | 772 | 0.7951
75 | 772 | 0.6579
0 | 774 | 0.0171
15 | 774 | 0.0915
25 | 774 | 0.5392
35 | 774 | 0.4519
45 | 774 | 0.6706
55 | 774 | 0.591
65 | 774 | 0.8509
70 | 774 | 0.7941
75 | 774 | 0.6608
0 | 776 | 0.0204
15 | 776 | 0.1241
25 | 776 | 0.5057
35 | 776 | 0.48
45 | 776 | 0.6367
55 | 776 | 0.6074
65 | 776 | 0.8549
70 | 776 | 0.7937
75 | 776 | 0.6645
0 | 778 | 0.0248
15 | 778 | 0.1709
25 | 778 | 0.4713
35 | 778 | 0.5151
45 | 778 | 0.6048
55 | 778 | 0.6218
65 | 778 | 0.8581
70 | 778 | 0.7941
75 | 778 | 0.6691
0 | 780 | 0.0305
15 | 780 | 0.2362
25 | 780 | 0.4396
35 | 780 | 0.5558
45 | 780 | 0.5765
55 | 780 | 0.6348
65 | 780 | 0.861
70 | 780 | 0.795
75 | 780 | 0.6739
0 | 782 | 0.0383
15 | 782 | 0.322
25 | 782 | 0.4102
35 | 782 | 0.6006
45 | 782 | 0.5525
55 | 782 | 0.6471
65 | 782 | 0.863
70 | 782 | 0.7966
75 | 782 | 0.6791
0 | 784 | 0.0488
15 | 784 | 0.4212
25 | 784 | 0.3834
35 | 784 | 0.6468
45 | 784 | 0.5333
55 | 784 | 0.66
65 | 784 | 0.8645
70 | 784 | 0.7987
75 | 784 | 0.6846
0 | 786 | 0.0633
15 | 786 | 0.5151
25 | 786 | 0.3612
35 | 786 | 0.6908
45 | 786 | 0.519
55 | 786 | 0.675
65 | 786 | 0.8654
70 | 786 | 0.801
75 | 786 | 0.6897
0 | 788 | 0.084
15 | 788 | 0.5812
25 | 788 | 0.3454
35 | 788 | 0.7295
45 | 788 | 0.5095
55 | 788 | 0.6922
65 | 788 | 0.866
70 | 788 | 0.8042
75 | 788 | 0.695
0 | 790 | 0.1135
15 | 790 | 0.605
25 | 790 | 0.337
35 | 790 | 0.7597
45 | 790 | 0.5037
55 | 790 | 0.7111
65 | 790 | 0.8661
70 | 790 | 0.8077
75 | 790 | 0.7001
0 | 792 | 0.1568
15 | 792 | 0.588
25 | 792 | 0.3355
35 | 792 | 0.7783
45 | 792 | 0.5005
55 | 792 | 0.732
65 | 792 | 0.8669
70 | 792 | 0.8114
75 | 792 | 0.7045
0 | 794 | 0.2194
15 | 794 | 0.5425
25 | 794 | 0.3406
35 | 794 | 0.7841
45 | 794 | 0.4979
55 | 794 | 0.7536
65 | 794 | 0.8673
70 | 794 | 0.8152
75 | 794 | 0.7083
0 | 796 | 0.3067
15 | 796 | 0.4863
25 | 796 | 0.3515
35 | 796 | 0.7772
45 | 796 | 0.4951
55 | 796 | 0.7754
65 | 796 | 0.8676
70 | 796 | 0.8192
75 | 796 | 0.7121
0 | 798 | 0.4181
15 | 798 | 0.4321
25 | 798 | 0.3689
35 | 798 | 0.7588
45 | 798 | 0.492
55 | 798 | 0.797
65 | 798 | 0.8684
70 | 798 | 0.8234
75 | 798 | 0.7142
0 | 800 | 0.534
15 | 800 | 0.3869
25 | 800 | 0.3924
35 | 800 | 0.7318
45 | 800 | 0.4888
55 | 800 | 0.8176
65 | 800 | 0.8695
70 | 800 | 0.8275
75 | 800 | 0.7161
0 | 802 | 0.6153
15 | 802 | 0.3521
25 | 802 | 0.4223
35 | 802 | 0.6996
45 | 802 | 0.4869
55 | 802 | 0.8368
65 | 802 | 0.8707
70 | 802 | 0.8315
75 | 802 | 0.7177
0 | 804 | 0.6318
15 | 804 | 0.3274
25 | 804 | 0.4585
35 | 804 | 0.6654
45 | 804 | 0.4871
55 | 804 | 0.8544
65 | 804 | 0.8723
70 | 804 | 0.8354
75 | 804 | 0.7181
0 | 806 | 0.5914
15 | 806 | 0.3111
25 | 806 | 0.5007
35 | 806 | 0.6317
45 | 806 | 0.4905
55 | 806 | 0.8698
65 | 806 | 0.8741
70 | 806 | 0.839
75 | 806 | 0.7184
0 | 808 | 0.525
15 | 808 | 0.3019
25 | 808 | 0.5486
35 | 808 | 0.6005
45 | 808 | 0.4971
55 | 808 | 0.8825
65 | 808 | 0.8766
70 | 808 | 0.8426
75 | 808 | 0.7183
0 | 810 | 0.4581
15 | 810 | 0.2986
25 | 810 | 0.5995
35 | 810 | 0.5716
45 | 810 | 0.5068
55 | 810 | 0.8929
65 | 810 | 0.8791
70 | 810 | 0.8452
75 | 810 | 0.7175
0 | 812 | 0.4024
15 | 812 | 0.3005
25 | 812 | 0.6486
35 | 812 | 0.547
45 | 812 | 0.5182
55 | 812 | 0.9004
65 | 812 | 0.8826
70 | 812 | 0.8495
75 | 812 | 0.7184
0 | 814 | 0.359
15 | 814 | 0.3076
25 | 814 | 0.6972
35 | 814 | 0.5228
45 | 814 | 0.5338
55 | 814 | 0.9058
65 | 814 | 0.8862
70 | 814 | 0.8523
75 | 814 | 0.718
0 | 816 | 0.327
15 | 816 | 0.32
25 | 816 | 0.7399
35 | 816 | 0.4994
45 | 816 | 0.5526
55 | 816 | 0.9096
65 | 816 | 0.8906
70 | 816 | 0.8555
75 | 816 | 0.7163
0 | 818 | 0.3043
15 | 818 | 0.338
25 | 818 | 0.7713
35 | 818 | 0.4776
45 | 818 | 0.5739
55 | 818 | 0.9116
65 | 818 | 0.8951
70 | 818 | 0.8585
75 | 818 | 0.7145
0 | 820 | 0.2896
15 | 820 | 0.3614
25 | 820 | 0.7891
35 | 820 | 0.4575
45 | 820 | 0.5976
55 | 820 | 0.9122
65 | 820 | 0.9003
70 | 820 | 0.8612
75 | 820 | 0.7119
0 | 822 | 0.2809
15 | 822 | 0.3909
25 | 822 | 0.7919
35 | 822 | 0.4394
45 | 822 | 0.6233
55 | 822 | 0.9111
65 | 822 | 0.9059
70 | 822 | 0.8627
75 | 822 | 0.708
0 | 824 | 0.2779
15 | 824 | 0.427
25 | 824 | 0.7798
35 | 824 | 0.4247
45 | 824 | 0.6504
55 | 824 | 0.909
65 | 824 | 0.9115
70 | 824 | 0.8632
75 | 824 | 0.7034
0 | 826 | 0.2797
15 | 826 | 0.4699
25 | 826 | 0.7553
35 | 826 | 0.4132
45 | 826 | 0.6792
55 | 826 | 0.9066
65 | 826 | 0.9173
70 | 826 | 0.8624
75 | 826 | 0.6988
0 | 828 | 0.2862
15 | 828 | 0.5196
25 | 828 | 0.7218
35 | 828 | 0.4051
45 | 828 | 0.7081
55 | 828 | 0.9042
65 | 828 | 0.9225
70 | 828 | 0.8606
75 | 828 | 0.6938
0 | 830 | 0.2972
15 | 830 | 0.5742
25 | 830 | 0.6828
35 | 830 | 0.4003
45 | 830 | 0.7373
55 | 830 | 0.9016
65 | 830 | 0.9273
70 | 830 | 0.8572
75 | 830 | 0.6897
0 | 832 | 0.3131
15 | 832 | 0.6323
25 | 832 | 0.6402
35 | 832 | 0.3983
45 | 832 | 0.766
55 | 832 | 0.8997
65 | 832 | 0.9308
70 | 832 | 0.8532
75 | 832 | 0.6858
0 | 834 | 0.3346
15 | 834 | 0.6893
25 | 834 | 0.5974
35 | 834 | 0.3995
45 | 834 | 0.7941
55 | 834 | 0.8984
65 | 834 | 0.9327
70 | 834 | 0.8486
75 | 834 | 0.6829
0 | 836 | 0.3613
15 | 836 | 0.7403
25 | 836 | 0.5562
35 | 836 | 0.4038
45 | 836 | 0.8196
55 | 836 | 0.8981
65 | 836 | 0.933
70 | 836 | 0.8446
75 | 836 | 0.6809
0 | 838 | 0.3948
15 | 838 | 0.7795
25 | 838 | 0.5177
35 | 838 | 0.4106
45 | 838 | 0.8433
55 | 838 | 0.8985
65 | 838 | 0.9327
70 | 838 | 0.8399
75 | 838 | 0.6802
0 | 840 | 0.4349
15 | 840 | 0.8024
25 | 840 | 0.4833
35 | 840 | 0.4199
45 | 840 | 0.8637
55 | 840 | 0.9005
65 | 840 | 0.9308
70 | 840 | 0.8369
75 | 840 | 0.6798
0 | 842 | 0.4825
15 | 842 | 0.8067
25 | 842 | 0.4528
35 | 842 | 0.4322
45 | 842 | 0.8799
55 | 842 | 0.9034
65 | 842 | 0.9288
70 | 842 | 0.8331
75 | 842 | 0.6809
0 | 844 | 0.5364
15 | 844 | 0.7911
25 | 844 | 0.4267
35 | 844 | 0.4475
45 | 844 | 0.8944
55 | 844 | 0.9067
65 | 844 | 0.9265
70 | 844 | 0.8314
75 | 844 | 0.6821
0 | 846 | 0.5962
15 | 846 | 0.7597
25 | 846 | 0.4054
35 | 846 | 0.4646
45 | 846 | 0.9048
55 | 846 | 0.9108
65 | 846 | 0.9232
70 | 846 | 0.8291
75 | 846 | 0.6847
0 | 848 | 0.6581
15 | 848 | 0.7168
25 | 848 | 0.3877
35 | 848 | 0.485
45 | 848 | 0.9115
55 | 848 | 0.9157
65 | 848 | 0.9208
70 | 848 | 0.8279
75 | 848 | 0.6878
0 | 850 | 0.7165
15 | 850 | 0.6689
25 | 850 | 0.3741
35 | 850 | 0.5069
45 | 850 | 0.9157
55 | 850 | 0.9199
65 | 850 | 0.918
70 | 850 | 0.8283
75 | 850 | 0.6916
0 | 852 | 0.7665
15 | 852 | 0.618
25 | 852 | 0.3633
35 | 852 | 0.5317
45 | 852 | 0.9173
55 | 852 | 0.9247
65 | 852 | 0.9162
70 | 852 | 0.8285
75 | 852 | 0.6966
0 | 854 | 0.7997
15 | 854 | 0.5695
25 | 854 | 0.3558
35 | 854 | 0.5591
45 | 854 | 0.9156
55 | 854 | 0.929
65 | 854 | 0.915
70 | 854 | 0.8301
75 | 854 | 0.7015
0 | 856 | 0.8122
15 | 856 | 0.5248
25 | 856 | 0.3513
35 | 856 | 0.5884
45 | 856 | 0.9139
55 | 856 | 0.933
65 | 856 | 0.9121
70 | 856 | 0.8311
75 | 856 | 0.7072
0 | 858 | 0.8001
15 | 858 | 0.4854
25 | 858 | 0.3494
35 | 858 | 0.6193
45 | 858 | 0.9102
55 | 858 | 0.9355
65 | 858 | 0.9103
70 | 858 | 0.8331
75 | 858 | 0.7131
0 | 860 | 0.771
15 | 860 | 0.451
25 | 860 | 0.3496
35 | 860 | 0.6519
45 | 860 | 0.9053
55 | 860 | 0.9382
65 | 860 | 0.91
70 | 860 | 0.8358
75 | 860 | 0.7194
0 | 862 | 0.726
15 | 862 | 0.4216
25 | 862 | 0.3521
35 | 862 | 0.6836
45 | 862 | 0.9006
55 | 862 | 0.9415
65 | 862 | 0.9089
70 | 862 | 0.8384
75 | 862 | 0.7263
0 | 864 | 0.6748
15 | 864 | 0.3965
25 | 864 | 0.3568
35 | 864 | 0.7182
45 | 864 | 0.8958
55 | 864 | 0.9443
65 | 864 | 0.9067
70 | 864 | 0.842
75 | 864 | 0.7317
0 | 866 | 0.6211
15 | 866 | 0.3758
25 | 866 | 0.3636
35 | 866 | 0.7492
45 | 866 | 0.8914
55 | 866 | 0.947
65 | 866 | 0.9081
70 | 866 | 0.845
75 | 866 | 0.7387
0 | 868 | 0.5701
15 | 868 | 0.36
25 | 868 | 0.3744
35 | 868 | 0.7799
45 | 868 | 0.8871
55 | 868 | 0.9518
65 | 868 | 0.9061
70 | 868 | 0.8496
75 | 868 | 0.7451
0 | 870 | 0.5222
15 | 870 | 0.3468
25 | 870 | 0.3857
35 | 870 | 0.81
45 | 870 | 0.8837
55 | 870 | 0.9539
65 | 870 | 0.9086
70 | 870 | 0.854
75 | 870 | 0.7519
0 | 872 | 0.4805
15 | 872 | 0.3365
25 | 872 | 0.3991
35 | 872 | 0.8371
45 | 872 | 0.8824
55 | 872 | 0.9552
65 | 872 | 0.9067
70 | 872 | 0.8594
75 | 872 | 0.7572
0 | 874 | 0.4444
15 | 874 | 0.3286
25 | 874 | 0.4158
35 | 874 | 0.8603
45 | 874 | 0.8778
55 | 874 | 0.9582
65 | 874 | 0.9082
70 | 874 | 0.8639
75 | 874 | 0.7624
0 | 876 | 0.4144
15 | 876 | 0.3242
25 | 876 | 0.4361
35 | 876 | 0.88
45 | 876 | 0.8735
55 | 876 | 0.96
65 | 876 | 0.9101
70 | 876 | 0.8682
75 | 876 | 0.766
0 | 878 | 0.3887
15 | 878 | 0.321
25 | 878 | 0.4565
35 | 878 | 0.8945
45 | 878 | 0.8749
55 | 878 | 0.9617
65 | 878 | 0.9096
70 | 878 | 0.8721
75 | 878 | 0.7712
0 | 880 | 0.3662
15 | 880 | 0.3208
25 | 880 | 0.4802
35 | 880 | 0.9077
45 | 880 | 0.8707
55 | 880 | 0.9656
65 | 880 | 0.9121
70 | 880 | 0.8771
75 | 880 | 0.7738
0 | 882 | 0.3506
15 | 882 | 0.3216
25 | 882 | 0.5063
35 | 882 | 0.9152
45 | 882 | 0.8731
55 | 882 | 0.9652
65 | 882 | 0.9118
70 | 882 | 0.8821
75 | 882 | 0.7785
0 | 884 | 0.3355
15 | 884 | 0.3271
25 | 884 | 0.5368
35 | 884 | 0.9167
45 | 884 | 0.8703
55 | 884 | 0.9657
65 | 884 | 0.9135
70 | 884 | 0.8854
75 | 884 | 0.7792
0 | 886 | 0.3236
15 | 886 | 0.3315
25 | 886 | 0.5652
35 | 886 | 0.9148
45 | 886 | 0.8743
55 | 886 | 0.9675
65 | 886 | 0.9141
70 | 886 | 0.8925
75 | 886 | 0.7835
0 | 888 | 0.3139
15 | 888 | 0.34
25 | 888 | 0.5984
35 | 888 | 0.9115
45 | 888 | 0.8741
55 | 888 | 0.9657
65 | 888 | 0.9195
70 | 888 | 0.8899
75 | 888 | 0.7801
0 | 890 | 0.3092
15 | 890 | 0.3503
25 | 890 | 0.6329
35 | 890 | 0.9075
45 | 890 | 0.8768
55 | 890 | 0.9573
65 | 890 | 0.9208
70 | 890 | 0.8962
75 | 890 | 0.7839
0 | 892 | 0.3045
15 | 892 | 0.3601
25 | 892 | 0.6673
35 | 892 | 0.8976
45 | 892 | 0.8823
55 | 892 | 0.9606
65 | 892 | 0.923
70 | 892 | 0.8944
75 | 892 | 0.774
0 | 894 | 0.3014
15 | 894 | 0.3754
25 | 894 | 0.7037
35 | 894 | 0.8912
45 | 894 | 0.8812
55 | 894 | 0.9566
65 | 894 | 0.922
70 | 894 | 0.8928
75 | 894 | 0.7788
0 | 896 | 0.3027
15 | 896 | 0.3917
25 | 896 | 0.7377
35 | 896 | 0.8825
45 | 896 | 0.8984
55 | 896 | 0.9572
65 | 896 | 0.9243
70 | 896 | 0.8998
75 | 896 | 0.7731
0 | 898 | 0.3034
15 | 898 | 0.4106
25 | 898 | 0.7663
35 | 898 | 0.8733
45 | 898 | 0.902
55 | 898 | 0.9479
65 | 898 | 0.9239
70 | 898 | 0.8943
75 | 898 | 0.7632
0 | 900 | 0.3079
15 | 900 | 0.4313
25 | 900 | 0.8065
35 | 900 | 0.8584
45 | 900 | 0.908
55 | 900 | 0.9482
65 | 900 | 0.9258
70 | 900 | 0.8928
75 | 900 | 0.7652