## Sheet1
0 | 250 | 0
15 | 250 | 0
25 | 250 | 0
35 | 250 | 0
45 | 250 | 0
55 | 250 | 0
65 | 250 | 0
70 | 250 | 0
75 | 250 | 0
0 | 252 | 0
15 | 252 | 0
25 | 252 | 0
35 | 252 | 0
45 | 252 | 0
55 | 252 | 0
65 | 252 | 0
70 | 252 | 0
75 | 252 | 0
0 | 254 | 0
15 | 254 | 0
25 | 254 | 0
35 | 254 | 0
45 | 254 | 0
55 | 254 | 0
65 | 254 | 0
70 | 254 | 0
75 | 254 | 0
0 | 256 | 0
15 | 256 | 0
25 | 256 | 0
35 | 256 | 0
45 | 256 | 0
55 | 256 | 0
65 | 256 | 0
70 | 256 | 0
75 | 256 | 0
0 | 258 | 0
15 | 258 | 0
25 | 258 | 0
35 | 258 | 0
45 | 258 | 0
55 | 258 | 0
65 | 258 | 0
70 | 258 | 0
75 | 258 | 0
0 | 260 | 0
15 | 260 | 0
25 | 260 | 0
35 | 260 | 0
45 | 260 | 0
55 | 260 | 0
65 | 260 | 0
70 | 260 | 0
75 | 260 | 0
0 | 262 | 0
15 | 262 | 0
25 | 262 | 0
35 | 262 | 0
45 | 262 | 0
55 | 262 | 0
65 | 262 | 0
70 | 262 | 0
75 | 262 | 0
0 | 264 | 0
15 | 264 | 0
25 | 264 | 0
35 | 264 | 0
45 | 264 | 0
55 | 264 | 0
65 | 264 | 0
70 | 264 | 0
75 | 264 | 0
0 | 266 | 0
15 | 266 | 0
25 | 266 | 0
35 | 266 | 0
45 | 266 | 0
55 | 266 | 0
65 | 266 | 0
70 | 266 | 0
75 | 266 | 0
0 | 268 | 0
15 | 268 | 0
25 | 268 | 0
35 | 268 | 0
45 | 268 | 0
55 | 268 | 0
65 | 268 | 0
70 | 268 | 0
75 | 268 | 0
0 | 270 | 0
15 | 270 | 0
25 | 270 | 0
35 | 270 | 0
45 | 270 | 0
55 | 270 | 0
65 | 270 | 0
70 | 270 | 0
75 | 270 | 0
0 | 272 | 0
15 | 272 | 0
25 | 272 | 0
35 | 272 | 0
45 | 272 | 0
55 | 272 | 0
65 | 272 | 0
70 | 272 | 0
75 | 272 | 0
0 | 274 | 0
15 | 274 | 0
25 | 274 | 0
35 | 274 | 0
45 | 274 | 0
55 | 274 | 0
65 | 274 | 0
70 | 274 | 0
75 | 274 | 0
0 | 276 | 0
15 | 276 | 0
25 | 276 | 0
35 | 276 | 0
45 | 276 | 0
55 | 276 | 0
65 | 276 | 0
70 | 276 | 0
75 | 276 | 0
0 | 278 | 0
15 | 278 | 0
25 | 278 | 0
35 | 278 | 0
45 | 278 | 0
55 | 278 | 0
65 | 278 | 0
70 | 278 | 0
75 | 278 | 0
0 | 280 | 0
15 | 280 | 0
25 | 280 | 0
35 | 280 | 0
45 | 280 | 0
55 | 280 | 0
65 | 280 | 0
70 | 280 | 0
75 | 280 | 0
0 | 282 | 0
15 | 282 | 0
25 | 282 | 0
35 | 282 | 0
45 | 282 | 0
55 | 282 | 0
65 | 282 | 0
70 | 282 | 0
75 | 282 | 0
0 | 284 | 0
15 | 284 | 0
25 | 284 | 0
35 | 284 | 0
45 | 284 | 0
55 | 284 | 0
65 | 284 | 0
70 | 284 | 0
75 | 284 | 0
0 | 286 | 0
15 | 286 | 0
25 | 286 | 0
35 | 286 | 0
45 | 286 | 0
55 | 286 | 0
65 | 286 | 0
70 | 286 | 0
75 | 286 | 0
0 | 288 | 0
15 | 288 | 0
25 | 288 | 0
35 | 288 | 0
45 | 288 | 0
55 | 288 | 0
65 | 288 | 0
70 | 288 | 0
75 | 288 | 0
0 | 290 | 0
15 | 290 | 0
25 | 290 | 0
35 | 290 | 0
45 | 290 | 0
55 | 290 | 0
65 | 290 | 0
70 | 290 | 0
75 | 290 | 0
0 | 292 | 0
15 | 292 | 0
25 | 292 | 0
35 | 292 | 0
45 | 292 | 0
55 | 292 | 0
65 | 292 | 0
70 | 292 | 0
75 | 292 | 0
0 | 294 | 0
15 | 294 | 0
25 | 294 | 0
35 | 294 | 0
45 | 294 | 0
55 | 294 | 0
65 | 294 | 0
70 | 294 | 0
75 | 294 | 0
0 | 296 | 0
15 | 296 | 0
25 | 296 | 0
35 | 296 | 0
45 | 296 | 0
55 | 296 | 0
65 | 296 | 0
70 | 296 | 0
75 | 296 | 0
0 | 298 | 0
15 | 298 | 0
25 | 298 | 0
35 | 298 | 0
45 | 298 | 0
55 | 298 | 0
65 | 298 | 0
70 | 298 | 0
75 | 298 | 0
0 | 300 | 0
15 | 300 | 0
25 | 300 | 0
35 | 300 | 0
45 | 300 | 0
55 | 300 | 0
65 | 300 | 0
70 | 300 | 0
75 | 300 | 0
0 | 302 | 0
15 | 302 | 0
25 | 302 | 0
35 | 302 | 0
45 | 302 | 0
55 | 302 | 0
65 | 302 | 0
70 | 302 | 0
75 | 302 | 0
0 | 304 | 0
15 | 304 | 0
25 | 304 | 0
35 | 304 | 0
45 | 304 | 0
55 | 304 | 0
65 | 304 | 0
70 | 304 | 0
75 | 304 | 0
0 | 306 | 0
15 | 306 | 0
25 | 306 | 0
35 | 306 | 0
45 | 306 | 0
55 | 306 | 0
65 | 306 | 0
70 | 306 | 0
75 | 306 | 0
0 | 308 | 0
15 | 308 | 0
25 | 308 | 0
35 | 308 | 0
45 | 308 | 0
55 | 308 | 0
65 | 308 | 0
70 | 308 | 0
75 | 308 | 0
0 | 310 | 0
15 | 310 | 0
25 | 310 | 0
35 | 310 | 0
45 | 310 | 0
55 | 310 | 0
65 | 310 | 0
70 | 310 | 0
75 | 310 | 0
0 | 312 | 0
15 | 312 | 0
25 | 312 | 0
35 | 312 | 0
45 | 312 | 0
55 | 312 | 0
65 | 312 | 0
70 | 312 | 0
75 | 312 | 0
0 | 314 | 0
15 | 314 | 0
25 | 314 | 0
35 | 314 | 0
45 | 314 | 0
55 | 314 | 0
65 | 314 | 0
70 | 314 | 0
75 | 314 | 0
0 | 316 | 0
15 | 316 | 0
25 | 316 | 0
35 | 316 | 0
45 | 316 | 0
55 | 316 | 0
65 | 316 | 0
70 | 316 | 0
75 | 316 | 0
0 | 318 | 0
15 | 318 | 0
25 | 318 | 0
35 | 318 | 0
45 | 318 | 0
55 | 318 | 0
65 | 318 | 0
70 | 318 | 0
75 | 318 | 0
0 | 320 | 0.0089
15 | 320 | 0.0031
25 | 320 | 0.0013
35 | 320 | 0.0006
45 | 320 | 0.0003
55 | 320 | 0.0002
65 | 320 | 0.0002
70 | 320 | 0.0002
75 | 320 | 0.0002
0 | 322 | 0.0085
15 | 322 | 0.0032
25 | 322 | 0.0014
35 | 322 | 0.0005
45 | 322 | 0.0003
55 | 322 | 0.0002
65 | 322 | 0.0002
70 | 322 | 0.0002
75 | 322 | 0.0002
0 | 324 | 0.0073
15 | 324 | 0.0034
25 | 324 | 0.0012
35 | 324 | 0.0005
45 | 324 | 0.0003
55 | 324 | 0.0002
65 | 324 | 0.0002
70 | 324 | 0.0002
75 | 324 | 0.0002
0 | 326 | 0.0072
15 | 326 | 0.0027
25 | 326 | 0.0011
35 | 326 | 0.0005
45 | 326 | 0.0003
55 | 326 | 0.0002
65 | 326 | 0.0002
70 | 326 | 0.0002
75 | 326 | 0.0002
0 | 328 | 0.0062
15 | 328 | 0.0023
25 | 328 | 0.001
35 | 328 | 0.0004
45 | 328 | 0.0002
55 | 328 | 0.0002
65 | 328 | 0.0001
70 | 328 | 0.0001
75 | 328 | 0.0001
0 | 330 | 0.006
15 | 330 | 0.0023
25 | 330 | 0.0009
35 | 330 | 0.0004
45 | 330 | 0.0002
55 | 330 | 0.0002
65 | 330 | 0.0001
70 | 330 | 0.0001
75 | 330 | 0.0001
0 | 332 | 0.0055
15 | 332 | 0.0023
25 | 332 | 0.0008
35 | 332 | 0.0004
45 | 332 | 0.0002
55 | 332 | 0.0001
65 | 332 | 0.0001
70 | 332 | 0.0001
75 | 332 | 0.0001
0 | 334 | 0.0046
15 | 334 | 0.0018
25 | 334 | 0.0008
35 | 334 | 0.0003
45 | 334 | 0.0002
55 | 334 | 0.0001
65 | 334 | 0.0001
70 | 334 | 0.0001
75 | 334 | 0.0002
0 | 336 | 0.0046
15 | 336 | 0.0017
25 | 336 | 0.0007
35 | 336 | 0.0004
45 | 336 | 0.0002
55 | 336 | 0.0002
65 | 336 | 0.0002
70 | 336 | 0.0002
75 | 336 | 0.0002
0 | 338 | 0.004
15 | 338 | 0.0016
25 | 338 | 0.0007
35 | 338 | 0.0005
45 | 338 | 0.0003
55 | 338 | 0.0002
65 | 338 | 0.0003
70 | 338 | 0.0003
75 | 338 | 0.0004
0 | 340 | 0.0036
15 | 340 | 0.0018
25 | 340 | 0.001
35 | 340 | 0.0007
45 | 340 | 0.0004
55 | 340 | 0.0004
65 | 340 | 0.0006
70 | 340 | 0.0007
75 | 340 | 0.0007
0 | 342 | 0.0037
15 | 342 | 0.0018
25 | 342 | 0.0014
35 | 342 | 0.0013
45 | 342 | 0.0006
55 | 342 | 0.0009
65 | 342 | 0.0014
70 | 342 | 0.0015
75 | 342 | 0.0015
0 | 344 | 0.0048
15 | 344 | 0.0027
25 | 344 | 0.0028
35 | 344 | 0.0022
45 | 344 | 0.0012
55 | 344 | 0.0022
65 | 344 | 0.0029
70 | 344 | 0.003
75 | 344 | 0.0031
0 | 346 | 0.0053
15 | 346 | 0.0048
25 | 346 | 0.0058
35 | 346 | 0.0037
45 | 346 | 0.0023
55 | 346 | 0.0048
65 | 346 | 0.0056
70 | 346 | 0.0058
75 | 346 | 0.0061
0 | 348 | 0.0082
15 | 348 | 0.0095
25 | 348 | 0.0113
35 | 348 | 0.0058
45 | 348 | 0.0049
55 | 348 | 0.0098
65 | 348 | 0.0103
70 | 348 | 0.0109
75 | 348 | 0.0115
0 | 350 | 0.0157
15 | 350 | 0.0193
25 | 350 | 0.0198
35 | 350 | 0.0098
45 | 350 | 0.0105
55 | 350 | 0.0181
65 | 350 | 0.0176
70 | 350 | 0.019
75 | 350 | 0.0201
0 | 352 | 0.0303
15 | 352 | 0.0346
25 | 352 | 0.0297
35 | 352 | 0.0172
45 | 352 | 0.0217
55 | 352 | 0.0304
65 | 352 | 0.0287
70 | 352 | 0.0316
75 | 352 | 0.0333
0 | 354 | 0.0528
15 | 354 | 0.0574
25 | 354 | 0.0401
35 | 354 | 0.0282
45 | 354 | 0.0412
55 | 354 | 0.0467
65 | 354 | 0.0448
70 | 354 | 0.0501
75 | 354 | 0.052
0 | 356 | 0.0867
15 | 356 | 0.0887
25 | 356 | 0.0544
35 | 356 | 0.0421
45 | 356 | 0.0699
55 | 356 | 0.066
65 | 356 | 0.067
70 | 356 | 0.0753
75 | 356 | 0.0766
0 | 358 | 0.1279
15 | 358 | 0.1221
25 | 358 | 0.0818
35 | 358 | 0.0631
45 | 358 | 0.1081
55 | 358 | 0.0878
65 | 358 | 0.0954
70 | 358 | 0.1071
75 | 358 | 0.1073
0 | 360 | 0.1806
15 | 360 | 0.1474
25 | 360 | 0.1232
35 | 360 | 0.1019
45 | 360 | 0.1532
55 | 360 | 0.114
65 | 360 | 0.1308
70 | 360 | 0.143
75 | 360 | 0.1437
0 | 362 | 0.235
15 | 362 | 0.1778
25 | 362 | 0.1619
35 | 362 | 0.1661
45 | 362 | 0.201
55 | 362 | 0.1469
65 | 362 | 0.1735
70 | 362 | 0.182
75 | 362 | 0.1844
0 | 364 | 0.2772
15 | 364 | 0.2351
25 | 364 | 0.1945
35 | 364 | 0.2455
45 | 364 | 0.2489
55 | 364 | 0.1858
65 | 364 | 0.22
70 | 364 | 0.2242
75 | 364 | 0.2268
0 | 366 | 0.315
15 | 366 | 0.3161
25 | 366 | 0.2439
35 | 366 | 0.3203
45 | 366 | 0.2945
55 | 366 | 0.2264
65 | 366 | 0.2643
70 | 366 | 0.2672
75 | 366 | 0.2684
0 | 368 | 0.3841
15 | 368 | 0.377
25 | 368 | 0.3275
35 | 368 | 0.3914
45 | 368 | 0.3343
55 | 368 | 0.2672
65 | 368 | 0.3035
70 | 368 | 0.3035
75 | 368 | 0.3053
0 | 370 | 0.4697
15 | 370 | 0.4117
25 | 370 | 0.4296
35 | 370 | 0.4616
45 | 370 | 0.3654
55 | 370 | 0.3119
65 | 370 | 0.3391
70 | 370 | 0.3266
75 | 370 | 0.3338
0 | 372 | 0.533
15 | 372 | 0.4563
25 | 372 | 0.5144
35 | 372 | 0.526
45 | 372 | 0.3839
55 | 372 | 0.3624
65 | 372 | 0.3686
70 | 372 | 0.3363
75 | 372 | 0.3554
0 | 374 | 0.5664
15 | 374 | 0.5294
25 | 374 | 0.5704
35 | 374 | 0.5809
45 | 374 | 0.3988
55 | 374 | 0.4115
65 | 374 | 0.3792
70 | 374 | 0.338
75 | 374 | 0.3763
0 | 376 | 0.6025
15 | 376 | 0.611
25 | 376 | 0.6147
35 | 376 | 0.6245
45 | 376 | 0.4234
55 | 376 | 0.4464
65 | 376 | 0.3618
70 | 376 | 0.339
75 | 376 | 0.4012
0 | 378 | 0.671
15 | 378 | 0.6767
25 | 378 | 0.6606
35 | 378 | 0.6574
45 | 378 | 0.4541
55 | 378 | 0.4671
65 | 378 | 0.324
70 | 378 | 0.3467
75 | 378 | 0.4255
0 | 380 | 0.7277
15 | 380 | 0.7208
25 | 380 | 0.7079
35 | 380 | 0.6814
45 | 380 | 0.4818
55 | 380 | 0.4848
65 | 380 | 0.2819
70 | 380 | 0.3652
75 | 380 | 0.4382
0 | 382 | 0.7619
15 | 382 | 0.7458
25 | 382 | 0.7453
35 | 382 | 0.6911
45 | 382 | 0.5008
55 | 382 | 0.4928
65 | 382 | 0.2534
70 | 382 | 0.3839
75 | 382 | 0.4284
0 | 384 | 0.788
15 | 384 | 0.7654
25 | 384 | 0.7758
35 | 384 | 0.693
45 | 384 | 0.5237
55 | 384 | 0.4698
65 | 384 | 0.2401
70 | 384 | 0.3931
75 | 384 | 0.4069
0 | 386 | 0.8139
15 | 386 | 0.7851
25 | 386 | 0.7985
35 | 386 | 0.6975
45 | 386 | 0.5536
55 | 386 | 0.3969
65 | 386 | 0.2407
70 | 386 | 0.3828
75 | 386 | 0.3895
0 | 388 | 0.8345
15 | 388 | 0.8081
25 | 388 | 0.817
35 | 388 | 0.7124
45 | 388 | 0.5838
55 | 388 | 0.2966
65 | 388 | 0.2514
70 | 388 | 0.3554
75 | 388 | 0.3888
0 | 390 | 0.842
15 | 390 | 0.8325
25 | 390 | 0.8297
35 | 390 | 0.738
45 | 390 | 0.6007
55 | 390 | 0.2091
65 | 390 | 0.2635
70 | 390 | 0.3235
75 | 390 | 0.4085
0 | 392 | 0.8465
15 | 392 | 0.8539
25 | 392 | 0.8363
35 | 392 | 0.7693
45 | 392 | 0.6034
55 | 392 | 0.1504
65 | 392 | 0.2673
70 | 392 | 0.2998
75 | 392 | 0.4459
0 | 394 | 0.8598
15 | 394 | 0.8666
25 | 394 | 0.8332
35 | 394 | 0.7937
45 | 394 | 0.6037
55 | 394 | 0.1161
65 | 394 | 0.256
70 | 394 | 0.2916
75 | 394 | 0.4927
0 | 396 | 0.882
15 | 396 | 0.8714
25 | 396 | 0.8224
35 | 396 | 0.8009
45 | 396 | 0.6068
55 | 396 | 0.0978
65 | 396 | 0.231
70 | 396 | 0.3016
75 | 396 | 0.5362
0 | 398 | 0.8995
15 | 398 | 0.8774
25 | 398 | 0.817
35 | 398 | 0.7876
45 | 398 | 0.5898
55 | 398 | 0.0903
65 | 398 | 0.2018
70 | 398 | 0.3288
75 | 398 | 0.5652
0 | 400 | 0.9088
15 | 400 | 0.8849
25 | 400 | 0.8216
35 | 400 | 0.7637
45 | 400 | 0.5092
55 | 400 | 0.09
65 | 400 | 0.1772
70 | 400 | 0.3692
75 | 400 | 0.5784
0 | 402 | 0.9094
15 | 402 | 0.8924
25 | 402 | 0.8367
35 | 402 | 0.7432
45 | 402 | 0.3653
55 | 402 | 0.095
65 | 402 | 0.1618
70 | 402 | 0.4161
75 | 402 | 0.5826
0 | 404 | 0.9054
15 | 404 | 0.8906
25 | 404 | 0.8568
35 | 404 | 0.7299
45 | 404 | 0.2223
55 | 404 | 0.1026
65 | 404 | 0.1568
70 | 404 | 0.4603
75 | 404 | 0.5874
0 | 406 | 0.9115
15 | 406 | 0.8834
25 | 406 | 0.8729
35 | 406 | 0.7164
45 | 406 | 0.1279
55 | 406 | 0.1089
65 | 406 | 0.1625
70 | 406 | 0.4936
75 | 406 | 0.6002
0 | 408 | 0.9217
15 | 408 | 0.877
25 | 408 | 0.8805
35 | 408 | 0.6993
45 | 408 | 0.0774
55 | 408 | 0.1093
65 | 408 | 0.1785
70 | 408 | 0.5127
75 | 408 | 0.622
0 | 410 | 0.9264
15 | 410 | 0.8788
25 | 410 | 0.883
35 | 410 | 0.6856
45 | 410 | 0.0513
55 | 410 | 0.1018
65 | 410 | 0.2044
70 | 410 | 0.522
75 | 410 | 0.648
0 | 412 | 0.925
15 | 412 | 0.8862
25 | 412 | 0.882
35 | 412 | 0.6849
45 | 412 | 0.0371
55 | 412 | 0.0881
65 | 412 | 0.2378
70 | 412 | 0.5296
75 | 412 | 0.6708
0 | 414 | 0.9217
15 | 414 | 0.8997
25 | 414 | 0.8807
35 | 414 | 0.6847
45 | 414 | 0.0292
55 | 414 | 0.073
65 | 414 | 0.2744
70 | 414 | 0.5434
75 | 414 | 0.6843
0 | 416 | 0.9178
15 | 416 | 0.9107
25 | 416 | 0.8761
35 | 416 | 0.6365
45 | 416 | 0.0249
55 | 416 | 0.0603
65 | 416 | 0.3076
70 | 416 | 0.5673
75 | 416 | 0.6859
0 | 418 | 0.9206
15 | 418 | 0.915
25 | 418 | 0.8658
35 | 418 | 0.4958
45 | 418 | 0.023
55 | 418 | 0.0516
65 | 418 | 0.3314
70 | 418 | 0.6
75 | 418 | 0.6777
0 | 420 | 0.9276
15 | 420 | 0.9136
25 | 420 | 0.8421
35 | 420 | 0.3101
45 | 420 | 0.0229
55 | 420 | 0.0469
65 | 420 | 0.3444
70 | 420 | 0.6359
75 | 420 | 0.666
0 | 422 | 0.9352
15 | 422 | 0.913
25 | 422 | 0.8055
35 | 422 | 0.1676
45 | 422 | 0.0243
55 | 422 | 0.0454
65 | 422 | 0.3497
70 | 422 | 0.6688
75 | 422 | 0.6566
0 | 424 | 0.9432
15 | 424 | 0.9153
25 | 424 | 0.7683
35 | 424 | 0.0884
45 | 424 | 0.0271
55 | 424 | 0.0469
65 | 424 | 0.3537
70 | 424 | 0.6933
75 | 424 | 0.6538
0 | 426 | 0.9423
15 | 426 | 0.9139
25 | 426 | 0.7318
35 | 426 | 0.0494
45 | 426 | 0.0309
55 | 426 | 0.0515
65 | 426 | 0.3633
70 | 426 | 0.7061
75 | 426 | 0.6587
0 | 428 | 0.939
15 | 428 | 0.9108
25 | 428 | 0.6447
35 | 428 | 0.03
45 | 428 | 0.0347
55 | 428 | 0.0595
65 | 428 | 0.3833
70 | 428 | 0.7082
75 | 428 | 0.6688
0 | 430 | 0.9363
15 | 430 | 0.9083
25 | 430 | 0.4749
35 | 430 | 0.0199
45 | 430 | 0.0367
55 | 430 | 0.0708
65 | 430 | 0.4159
70 | 430 | 0.704
75 | 430 | 0.68
0 | 432 | 0.9362
15 | 432 | 0.9063
25 | 432 | 0.2854
35 | 432 | 0.0141
45 | 432 | 0.0355
55 | 432 | 0.0848
65 | 432 | 0.4605
70 | 432 | 0.6986
75 | 432 | 0.6884
0 | 434 | 0.9368
15 | 434 | 0.8913
25 | 434 | 0.1513
35 | 434 | 0.0107
45 | 434 | 0.0309
55 | 434 | 0.1002
65 | 434 | 0.5145
70 | 434 | 0.6963
75 | 434 | 0.6907
0 | 436 | 0.9357
15 | 436 | 0.8283
25 | 436 | 0.0792
35 | 436 | 0.0086
45 | 436 | 0.0247
55 | 436 | 0.1137
65 | 436 | 0.5721
70 | 436 | 0.6991
75 | 436 | 0.6857
0 | 438 | 0.9374
15 | 438 | 0.6835
25 | 438 | 0.0439
35 | 438 | 0.0074
45 | 438 | 0.0191
55 | 438 | 0.1223
65 | 438 | 0.6258
70 | 438 | 0.7047
75 | 438 | 0.6755
0 | 440 | 0.9378
15 | 440 | 0.4736
25 | 440 | 0.0261
35 | 440 | 0.0067
45 | 440 | 0.0151
55 | 440 | 0.1248
65 | 440 | 0.6705
70 | 440 | 0.7092
75 | 440 | 0.6632
0 | 442 | 0.9157
15 | 442 | 0.2767
25 | 442 | 0.0166
35 | 442 | 0.0064
45 | 442 | 0.0126
55 | 442 | 0.1222
65 | 442 | 0.703
70 | 442 | 0.7082
75 | 442 | 0.6518
0 | 444 | 0.8172
15 | 444 | 0.1482
25 | 444 | 0.0116
35 | 444 | 0.0067
45 | 444 | 0.0112
55 | 444 | 0.1175
65 | 444 | 0.7229
70 | 444 | 0.6986
75 | 444 | 0.6447
0 | 446 | 0.6182
15 | 446 | 0.0799
25 | 446 | 0.009
35 | 446 | 0.0076
45 | 446 | 0.0107
55 | 446 | 0.1151
65 | 446 | 0.7387
70 | 446 | 0.686
75 | 446 | 0.6496
0 | 448 | 0.3927
15 | 448 | 0.0461
25 | 448 | 0.0072
35 | 448 | 0.0089
45 | 448 | 0.0108
55 | 448 | 0.1179
65 | 448 | 0.7552
70 | 448 | 0.6727
75 | 448 | 0.6672
0 | 450 | 0.223
15 | 450 | 0.0287
25 | 450 | 0.0061
35 | 450 | 0.0108
45 | 450 | 0.0116
55 | 450 | 0.1264
65 | 450 | 0.7691
70 | 450 | 0.6558
75 | 450 | 0.6902
0 | 452 | 0.1244
15 | 452 | 0.0196
25 | 452 | 0.0056
35 | 452 | 0.0133
45 | 452 | 0.0132
55 | 452 | 0.1429
65 | 452 | 0.7812
70 | 452 | 0.6403
75 | 452 | 0.7173
0 | 454 | 0.0721
15 | 454 | 0.0143
25 | 454 | 0.0052
35 | 454 | 0.0158
45 | 454 | 0.0156
55 | 454 | 0.1704
65 | 454 | 0.7881
70 | 454 | 0.6305
75 | 454 | 0.7464
0 | 456 | 0.0444
15 | 456 | 0.0111
25 | 456 | 0.005
35 | 456 | 0.0171
45 | 456 | 0.0192
55 | 456 | 0.2115
65 | 456 | 0.784
70 | 456 | 0.6291
75 | 456 | 0.7739
0 | 458 | 0.0294
15 | 458 | 0.0089
25 | 458 | 0.0049
35 | 458 | 0.0162
45 | 458 | 0.0237
55 | 458 | 0.2678
65 | 458 | 0.7642
70 | 458 | 0.6374
75 | 458 | 0.796
0 | 460 | 0.0201
15 | 460 | 0.0069
25 | 460 | 0.0047
35 | 460 | 0.0133
45 | 460 | 0.0289
55 | 460 | 0.3399
65 | 460 | 0.7269
70 | 460 | 0.6545
75 | 460 | 0.8106
0 | 462 | 0.0131
15 | 462 | 0.0051
25 | 462 | 0.0046
35 | 462 | 0.01
45 | 462 | 0.0337
55 | 462 | 0.4244
65 | 462 | 0.6749
70 | 462 | 0.6783
75 | 462 | 0.8166
0 | 464 | 0.0077
15 | 464 | 0.0033
25 | 464 | 0.0046
35 | 464 | 0.0072
45 | 464 | 0.037
55 | 464 | 0.5151
65 | 464 | 0.614
70 | 464 | 0.7058
75 | 464 | 0.8144
0 | 466 | 0.0033
15 | 466 | 0.0017
25 | 466 | 0.0051
35 | 466 | 0.0052
45 | 466 | 0.0376
55 | 466 | 0.6017
65 | 466 | 0.5522
70 | 466 | 0.7336
75 | 466 | 0.8053
0 | 468 | 0.0004
15 | 468 | 0.0006
25 | 468 | 0.0062
35 | 468 | 0.004
45 | 468 | 0.0354
55 | 468 | 0.6714
65 | 468 | 0.4978
70 | 468 | 0.7566
75 | 468 | 0.7922
0 | 470 | 0
15 | 470 | 0
25 | 470 | 0.0077
35 | 470 | 0.0032
45 | 470 | 0.0316
55 | 470 | 0.7181
65 | 470 | 0.454
70 | 470 | 0.771
75 | 470 | 0.7777
0 | 472 | 0
15 | 472 | 0
25 | 472 | 0.0091
35 | 472 | 0.0028
45 | 472 | 0.0277
55 | 472 | 0.7409
65 | 472 | 0.4219
70 | 472 | 0.7745
75 | 472 | 0.7636
0 | 474 | 0
15 | 474 | 0
25 | 474 | 0.0092
35 | 474 | 0.0026
45 | 474 | 0.0247
55 | 474 | 0.7434
65 | 474 | 0.4011
70 | 474 | 0.7661
75 | 474 | 0.7509
0 | 476 | 0
15 | 476 | 0
25 | 476 | 0.0077
35 | 476 | 0.0025
45 | 476 | 0.0228
55 | 476 | 0.7305
65 | 476 | 0.391
70 | 476 | 0.7457
75 | 476 | 0.7399
0 | 478 | 0
15 | 478 | 0
25 | 478 | 0.0052
35 | 478 | 0.0026
45 | 478 | 0.022
55 | 478 | 0.705
65 | 478 | 0.3897
70 | 478 | 0.7158
75 | 478 | 0.7292
0 | 480 | 0
15 | 480 | 0.0003
25 | 480 | 0.0031
35 | 480 | 0.0028
45 | 480 | 0.0223
55 | 480 | 0.6622
65 | 480 | 0.3938
70 | 480 | 0.6776
75 | 480 | 0.7155
0 | 482 | 0
15 | 482 | 0.0024
25 | 482 | 0.0024
35 | 482 | 0.0036
45 | 482 | 0.0239
55 | 482 | 0.5991
65 | 482 | 0.4005
70 | 482 | 0.6336
75 | 482 | 0.6969
0 | 484 | 0.0017
15 | 484 | 0.0056
25 | 484 | 0.0024
35 | 484 | 0.0048
45 | 484 | 0.0273
55 | 484 | 0.5231
65 | 484 | 0.4132
70 | 484 | 0.5966
75 | 484 | 0.6831
0 | 486 | 0.0036
15 | 486 | 0.0079
25 | 486 | 0.0023
35 | 486 | 0.0062
45 | 486 | 0.0334
55 | 486 | 0.4434
65 | 486 | 0.4336
70 | 486 | 0.5746
75 | 486 | 0.6803
0 | 488 | 0.0055
15 | 488 | 0.0091
25 | 488 | 0.0023
35 | 488 | 0.0079
45 | 488 | 0.0431
55 | 488 | 0.3644
65 | 488 | 0.4565
70 | 488 | 0.5645
75 | 488 | 0.6838
0 | 490 | 0.0078
15 | 490 | 0.0087
25 | 490 | 0.0026
35 | 490 | 0.0099
45 | 490 | 0.0577
55 | 490 | 0.2937
65 | 490 | 0.4788
70 | 490 | 0.5653
75 | 490 | 0.6922
0 | 492 | 0.0105
15 | 492 | 0.0077
25 | 492 | 0.0029
35 | 492 | 0.0117
45 | 492 | 0.0783
55 | 492 | 0.2366
65 | 492 | 0.4975
70 | 492 | 0.5762
75 | 492 | 0.7047
0 | 494 | 0.0135
15 | 494 | 0.0071
25 | 494 | 0.0033
35 | 494 | 0.0127
45 | 494 | 0.105
55 | 494 | 0.1936
65 | 494 | 0.5105
70 | 494 | 0.5965
75 | 494 | 0.7204
0 | 496 | 0.0161
15 | 496 | 0.007
25 | 496 | 0.0038
35 | 496 | 0.0123
45 | 496 | 0.1351
55 | 496 | 0.1632
65 | 496 | 0.5159
70 | 496 | 0.6244
75 | 496 | 0.7385
0 | 498 | 0.0172
15 | 498 | 0.0069
25 | 498 | 0.0042
35 | 498 | 0.0111
45 | 498 | 0.1618
55 | 498 | 0.1429
65 | 498 | 0.5123
70 | 498 | 0.6573
75 | 498 | 0.757
0 | 500 | 0.0162
15 | 500 | 0.0066
25 | 500 | 0.0046
35 | 500 | 0.0096
45 | 500 | 0.1776
55 | 500 | 0.1297
65 | 500 | 0.5008
70 | 500 | 0.6928
75 | 500 | 0.7748
0 | 502 | 0.0134
15 | 502 | 0.0057
25 | 502 | 0.0049
35 | 502 | 0.0083
45 | 502 | 0.1794
55 | 502 | 0.1217
65 | 502 | 0.4834
70 | 502 | 0.7287
75 | 502 | 0.791
0 | 504 | 0.0099
15 | 504 | 0.0045
25 | 504 | 0.0052
35 | 504 | 0.0072
45 | 504 | 0.1718
55 | 504 | 0.1179
65 | 504 | 0.4632
70 | 504 | 0.7634
75 | 504 | 0.8056
0 | 506 | 0.0064
15 | 506 | 0.0032
25 | 506 | 0.0057
35 | 506 | 0.0064
45 | 506 | 0.1632
55 | 506 | 0.1176
65 | 506 | 0.4436
70 | 506 | 0.795
75 | 506 | 0.8187
0 | 508 | 0.0032
15 | 508 | 0.0019
25 | 508 | 0.0064
35 | 508 | 0.006
45 | 508 | 0.1596
55 | 508 | 0.1208
65 | 508 | 0.4275
70 | 508 | 0.8217
75 | 508 | 0.8298
0 | 510 | 0.0007
15 | 510 | 0.0008
25 | 510 | 0.0072
35 | 510 | 0.0058
45 | 510 | 0.1622
55 | 510 | 0.1273
65 | 510 | 0.4162
70 | 510 | 0.8428
75 | 510 | 0.8391
0 | 512 | 0
15 | 512 | 0
25 | 512 | 0.0073
35 | 512 | 0.006
45 | 512 | 0.1696
55 | 512 | 0.1369
65 | 512 | 0.4104
70 | 512 | 0.858
75 | 512 | 0.846
0 | 514 | 0
15 | 514 | 0
25 | 514 | 0.0065
35 | 514 | 0.0066
45 | 514 | 0.1797
55 | 514 | 0.1499
65 | 514 | 0.4103
70 | 514 | 0.8678
75 | 514 | 0.8503
0 | 516 | 0
15 | 516 | 0
25 | 516 | 0.0052
35 | 516 | 0.0078
45 | 516 | 0.1903
55 | 516 | 0.1657
65 | 516 | 0.4158
70 | 516 | 0.872
75 | 516 | 0.8513
0 | 518 | 0
15 | 518 | 0
25 | 518 | 0.004
35 | 518 | 0.0099
45 | 518 | 0.1976
55 | 518 | 0.183
65 | 518 | 0.4267
70 | 518 | 0.8717
75 | 518 | 0.8489
0 | 520 | 0
15 | 520 | 0.0002
25 | 520 | 0.003
35 | 520 | 0.0132
45 | 520 | 0.1975
55 | 520 | 0.2006
65 | 520 | 0.4426
70 | 520 | 0.8679
75 | 520 | 0.843
0 | 522 | 0
15 | 522 | 0.001
25 | 522 | 0.0023
35 | 522 | 0.0178
45 | 522 | 0.1863
55 | 522 | 0.2169
65 | 522 | 0.463
70 | 522 | 0.8616
75 | 522 | 0.8342
0 | 524 | 0
15 | 524 | 0.0022
25 | 524 | 0.0019
35 | 524 | 0.0235
45 | 524 | 0.163
55 | 524 | 0.23
65 | 524 | 0.4877
70 | 524 | 0.8537
75 | 524 | 0.8233
0 | 526 | 0
15 | 526 | 0.0032
25 | 526 | 0.0018
35 | 526 | 0.0289
45 | 526 | 0.1312
55 | 526 | 0.2381
65 | 526 | 0.516
70 | 526 | 0.845
75 | 526 | 0.8105
0 | 528 | 0
15 | 528 | 0.0036
25 | 528 | 0.0018
35 | 528 | 0.0317
45 | 528 | 0.0989
55 | 528 | 0.2401
65 | 528 | 0.5463
70 | 528 | 0.8365
75 | 528 | 0.7973
0 | 530 | 0
15 | 530 | 0.0032
25 | 530 | 0.0019
35 | 530 | 0.0299
45 | 530 | 0.0723
55 | 530 | 0.2358
65 | 530 | 0.578
70 | 530 | 0.8282
75 | 530 | 0.7843
0 | 532 | 0
15 | 532 | 0.0024
25 | 532 | 0.0022
35 | 532 | 0.0244
45 | 532 | 0.0533
55 | 532 | 0.2255
65 | 532 | 0.6101
70 | 532 | 0.8204
75 | 532 | 0.7721
0 | 534 | 0.0006
15 | 534 | 0.0017
25 | 534 | 0.0027
35 | 534 | 0.0183
45 | 534 | 0.0406
55 | 534 | 0.2106
65 | 534 | 0.6416
70 | 534 | 0.8136
75 | 534 | 0.7611
0 | 536 | 0.0018
15 | 536 | 0.0012
25 | 536 | 0.0034
35 | 536 | 0.0137
45 | 536 | 0.0323
55 | 536 | 0.1929
65 | 536 | 0.6712
70 | 536 | 0.8073
75 | 536 | 0.7519
0 | 538 | 0.0026
15 | 538 | 0.0009
25 | 538 | 0.0044
35 | 538 | 0.0108
45 | 538 | 0.0268
55 | 538 | 0.1751
65 | 538 | 0.6975
70 | 538 | 0.8019
75 | 538 | 0.7449
0 | 540 | 0.0023
15 | 540 | 0.0008
25 | 540 | 0.006
35 | 540 | 0.0089
45 | 540 | 0.0231
55 | 540 | 0.1587
65 | 540 | 0.7201
70 | 540 | 0.7972
75 | 540 | 0.7399
0 | 542 | 0.0017
15 | 542 | 0.0007
25 | 542 | 0.0083
35 | 542 | 0.0078
45 | 542 | 0.0207
55 | 542 | 0.1449
65 | 542 | 0.7384
70 | 542 | 0.793
75 | 542 | 0.7369
0 | 544 | 0.0011
15 | 544 | 0.0007
25 | 544 | 0.0112
35 | 544 | 0.0072
45 | 544 | 0.0192
55 | 544 | 0.134
65 | 544 | 0.7521
70 | 544 | 0.7891
75 | 544 | 0.7357
0 | 546 | 0.0007
15 | 546 | 0.0008
25 | 546 | 0.0133
35 | 546 | 0.007
45 | 546 | 0.0183
55 | 546 | 0.1261
65 | 546 | 0.7613
70 | 546 | 0.7854
75 | 546 | 0.7359
0 | 548 | 0.0004
15 | 548 | 0.0011
25 | 548 | 0.013
35 | 548 | 0.0071
45 | 548 | 0.0181
55 | 548 | 0.1211
65 | 548 | 0.7661
70 | 548 | 0.7819
75 | 548 | 0.7372
0 | 550 | 0.0002
15 | 550 | 0.0014
25 | 550 | 0.0104
35 | 550 | 0.0076
45 | 550 | 0.0183
55 | 550 | 0.1187
65 | 550 | 0.7673
70 | 550 | 0.7786
75 | 550 | 0.7393
0 | 552 | 0.0002
15 | 552 | 0.0019
25 | 552 | 0.0072
35 | 552 | 0.0086
45 | 552 | 0.0191
55 | 552 | 0.1186
65 | 552 | 0.7658
70 | 552 | 0.7757
75 | 552 | 0.7415
0 | 554 | 0.0002
15 | 554 | 0.0026
25 | 554 | 0.0049
35 | 554 | 0.0102
45 | 554 | 0.0204
55 | 554 | 0.1208
65 | 554 | 0.7627
70 | 554 | 0.7729
75 | 554 | 0.7433
0 | 556 | 0.0003
15 | 556 | 0.0038
25 | 556 | 0.0034
35 | 556 | 0.0128
45 | 556 | 0.0224
55 | 556 | 0.1254
65 | 556 | 0.7585
70 | 556 | 0.7702
75 | 556 | 0.7442
0 | 558 | 0.0004
15 | 558 | 0.0055
25 | 558 | 0.0025
35 | 558 | 0.0164
45 | 558 | 0.0252
55 | 558 | 0.1325
65 | 558 | 0.7544
70 | 558 | 0.7678
75 | 558 | 0.7441
0 | 560 | 0.0008
15 | 560 | 0.0075
25 | 560 | 0.002
35 | 560 | 0.0211
45 | 560 | 0.0289
55 | 560 | 0.1423
65 | 560 | 0.7509
70 | 560 | 0.7658
75 | 560 | 0.7429
0 | 562 | 0.0019
15 | 562 | 0.0087
25 | 562 | 0.0019
35 | 562 | 0.0267
45 | 562 | 0.0336
55 | 562 | 0.1552
65 | 562 | 0.7485
70 | 562 | 0.7641
75 | 562 | 0.7403
0 | 564 | 0.0026
15 | 564 | 0.0078
25 | 564 | 0.0017
35 | 564 | 0.0327
45 | 564 | 0.0393
55 | 564 | 0.1716
65 | 564 | 0.7475
70 | 564 | 0.7628
75 | 564 | 0.7366
0 | 566 | 0.0032
15 | 566 | 0.0055
25 | 566 | 0.0015
35 | 566 | 0.0381
45 | 566 | 0.0459
55 | 566 | 0.1923
65 | 566 | 0.7476
70 | 566 | 0.762
75 | 566 | 0.7317
0 | 568 | 0.0044
15 | 568 | 0.0036
25 | 568 | 0.0014
35 | 568 | 0.0404
45 | 568 | 0.0533
55 | 568 | 0.2172
65 | 568 | 0.7487
70 | 568 | 0.7616
75 | 568 | 0.7262
0 | 570 | 0.0063
15 | 570 | 0.0024
25 | 570 | 0.0014
35 | 570 | 0.0372
45 | 570 | 0.061
55 | 570 | 0.2469
65 | 570 | 0.7505
70 | 570 | 0.7614
75 | 570 | 0.7202
0 | 572 | 0.0078
15 | 572 | 0.0017
25 | 572 | 0.0013
35 | 572 | 0.0295
45 | 572 | 0.0685
55 | 572 | 0.2816
65 | 572 | 0.7529
70 | 572 | 0.7612
75 | 572 | 0.7139
0 | 574 | 0.0072
15 | 574 | 0.0013
25 | 574 | 0.0014
35 | 574 | 0.0212
45 | 574 | 0.0746
55 | 574 | 0.3212
65 | 574 | 0.7558
70 | 574 | 0.7612
75 | 574 | 0.7078
0 | 576 | 0.0051
15 | 576 | 0.001
25 | 576 | 0.0015
35 | 576 | 0.015
45 | 576 | 0.0783
55 | 576 | 0.3647
65 | 576 | 0.7585
70 | 576 | 0.7614
75 | 576 | 0.7023
0 | 578 | 0.0032
15 | 578 | 0.0008
25 | 578 | 0.0016
35 | 578 | 0.011
45 | 578 | 0.0787
55 | 578 | 0.4111
65 | 578 | 0.761
70 | 578 | 0.7616
75 | 578 | 0.6974
0 | 580 | 0.0022
15 | 580 | 0.0006
25 | 580 | 0.0019
35 | 580 | 0.0085
45 | 580 | 0.0756
55 | 580 | 0.4591
65 | 580 | 0.7631
70 | 580 | 0.7618
75 | 580 | 0.6936
0 | 582 | 0.0014
15 | 582 | 0.0006
25 | 582 | 0.0022
35 | 582 | 0.0068
45 | 582 | 0.0697
55 | 582 | 0.5067
65 | 582 | 0.7645
70 | 582 | 0.762
75 | 582 | 0.6908
0 | 584 | 0.001
15 | 584 | 0.0005
25 | 584 | 0.0027
35 | 584 | 0.0058
45 | 584 | 0.0622
55 | 584 | 0.5518
65 | 584 | 0.7655
70 | 584 | 0.762
75 | 584 | 0.6891
0 | 586 | 0.0008
15 | 586 | 0.0005
25 | 586 | 0.0035
35 | 586 | 0.0051
45 | 586 | 0.0546
55 | 586 | 0.5919
65 | 586 | 0.7658
70 | 586 | 0.7617
75 | 586 | 0.6887
0 | 588 | 0.0007
15 | 588 | 0.0005
25 | 588 | 0.0048
35 | 588 | 0.0046
45 | 588 | 0.0479
55 | 588 | 0.6256
65 | 588 | 0.7653
70 | 588 | 0.7614
75 | 588 | 0.6896
0 | 590 | 0.0006
15 | 590 | 0.0005
25 | 590 | 0.007
35 | 590 | 0.0043
45 | 590 | 0.0424
55 | 590 | 0.6515
65 | 590 | 0.7645
70 | 590 | 0.7611
75 | 590 | 0.6917
0 | 592 | 0.0004
15 | 592 | 0.0005
25 | 592 | 0.0102
35 | 592 | 0.0042
45 | 592 | 0.0381
55 | 592 | 0.6686
65 | 592 | 0.7632
70 | 592 | 0.7608
75 | 592 | 0.6947
0 | 594 | 0.0004
15 | 594 | 0.0005
25 | 594 | 0.0143
35 | 594 | 0.0042
45 | 594 | 0.0349
55 | 594 | 0.6771
65 | 594 | 0.7616
70 | 594 | 0.7604
75 | 594 | 0.6984
0 | 596 | 0.0004
15 | 596 | 0.0005
25 | 596 | 0.0184
35 | 596 | 0.0043
45 | 596 | 0.0327
55 | 596 | 0.6784
65 | 596 | 0.76
70 | 596 | 0.76
75 | 596 | 0.7028
0 | 598 | 0.0003
15 | 598 | 0.0005
25 | 598 | 0.0209
35 | 598 | 0.0044
45 | 598 | 0.0312
55 | 598 | 0.6744
65 | 598 | 0.7584
70 | 598 | 0.7596
75 | 598 | 0.7075
0 | 600 | 0.0004
15 | 600 | 0.0006
25 | 600 | 0.0197
35 | 600 | 0.0046
45 | 600 | 0.0304
55 | 600 | 0.6672
65 | 600 | 0.757
70 | 600 | 0.7592
75 | 600 | 0.7123
0 | 602 | 0.0004
15 | 602 | 0.0007
25 | 602 | 0.0153
35 | 602 | 0.0048
45 | 602 | 0.0302
55 | 602 | 0.6593
65 | 602 | 0.7557
70 | 602 | 0.7591
75 | 602 | 0.7172
0 | 604 | 0.0003
15 | 604 | 0.0008
25 | 604 | 0.0106
35 | 604 | 0.0052
45 | 604 | 0.0305
55 | 604 | 0.6524
65 | 604 | 0.7548
70 | 604 | 0.7593
75 | 604 | 0.7216
0 | 606 | 0.0002
15 | 606 | 0.0009
25 | 606 | 0.0073
35 | 606 | 0.0058
45 | 606 | 0.0314
55 | 606 | 0.6479
65 | 606 | 0.7543
70 | 606 | 0.7597
75 | 606 | 0.7254
0 | 608 | 0.0003
15 | 608 | 0.0011
25 | 608 | 0.0054
35 | 608 | 0.0067
45 | 608 | 0.0329
55 | 608 | 0.6463
65 | 608 | 0.7543
70 | 608 | 0.7601
75 | 608 | 0.7287
0 | 610 | 0.0003
15 | 610 | 0.0015
25 | 610 | 0.0044
35 | 610 | 0.0078
45 | 610 | 0.035
55 | 610 | 0.648
65 | 610 | 0.7547
70 | 610 | 0.7605
75 | 610 | 0.731
0 | 612 | 0.0004
15 | 612 | 0.002
25 | 612 | 0.0038
35 | 612 | 0.0094
45 | 612 | 0.0378
55 | 612 | 0.6527
65 | 612 | 0.7555
70 | 612 | 0.7613
75 | 612 | 0.7322
0 | 614 | 0.0004
15 | 614 | 0.0029
25 | 614 | 0.0035
35 | 614 | 0.0115
45 | 614 | 0.0416
55 | 614 | 0.66
65 | 614 | 0.7566
70 | 614 | 0.7622
75 | 614 | 0.7328
0 | 616 | 0.0003
15 | 616 | 0.0044
25 | 616 | 0.0032
35 | 616 | 0.0143
45 | 616 | 0.0466
55 | 616 | 0.6695
65 | 616 | 0.7581
70 | 616 | 0.7632
75 | 616 | 0.7326
0 | 618 | 0.0004
15 | 618 | 0.0071
25 | 618 | 0.0028
35 | 618 | 0.0177
45 | 618 | 0.0528
55 | 618 | 0.6805
65 | 618 | 0.7599
70 | 618 | 0.7644
75 | 618 | 0.7322
0 | 620 | 0.0005
15 | 620 | 0.011
25 | 620 | 0.0024
35 | 620 | 0.0218
45 | 620 | 0.0608
55 | 620 | 0.6925
65 | 620 | 0.7618
70 | 620 | 0.7656
75 | 620 | 0.732
0 | 622 | 0.0007
15 | 622 | 0.0143
25 | 622 | 0.0022
35 | 622 | 0.0263
45 | 622 | 0.0709
55 | 622 | 0.7049
65 | 622 | 0.7639
70 | 622 | 0.7668
75 | 622 | 0.7308
0 | 624 | 0.0007
15 | 624 | 0.0145
25 | 624 | 0.0021
35 | 624 | 0.0309
45 | 624 | 0.0838
55 | 624 | 0.7166
65 | 624 | 0.7664
70 | 624 | 0.7681
75 | 624 | 0.7283
0 | 626 | 0.0008
15 | 626 | 0.0117
25 | 626 | 0.002
35 | 626 | 0.0348
45 | 626 | 0.1002
55 | 626 | 0.7266
65 | 626 | 0.7687
70 | 626 | 0.7699
75 | 626 | 0.7246
0 | 628 | 0.0012
15 | 628 | 0.0086
25 | 628 | 0.002
35 | 628 | 0.037
45 | 628 | 0.1207
55 | 628 | 0.7352
65 | 628 | 0.7711
70 | 628 | 0.7723
75 | 628 | 0.7205
0 | 630 | 0.0018
15 | 630 | 0.0065
25 | 630 | 0.0021
35 | 630 | 0.0368
45 | 630 | 0.1463
55 | 630 | 0.7416
65 | 630 | 0.7733
70 | 630 | 0.7745
75 | 630 | 0.7166
0 | 632 | 0.0027
15 | 632 | 0.0048
25 | 632 | 0.0022
35 | 632 | 0.0341
45 | 632 | 0.1775
55 | 632 | 0.7452
65 | 632 | 0.7756
70 | 632 | 0.7755
75 | 632 | 0.7137
0 | 634 | 0.0044
15 | 634 | 0.0035
25 | 634 | 0.0024
35 | 634 | 0.03
45 | 634 | 0.2147
55 | 634 | 0.7464
65 | 634 | 0.7777
70 | 634 | 0.7758
75 | 634 | 0.7117
0 | 636 | 0.0077
15 | 636 | 0.0026
25 | 636 | 0.0026
35 | 636 | 0.0256
45 | 636 | 0.2582
55 | 636 | 0.745
65 | 636 | 0.7797
70 | 636 | 0.7753
75 | 636 | 0.7101
0 | 638 | 0.0121
15 | 638 | 0.0021
25 | 638 | 0.0029
35 | 638 | 0.0218
45 | 638 | 0.3078
55 | 638 | 0.7409
65 | 638 | 0.782
70 | 638 | 0.7742
75 | 638 | 0.7091
0 | 640 | 0.0145
15 | 640 | 0.0017
25 | 640 | 0.0033
35 | 640 | 0.0187
45 | 640 | 0.3627
55 | 640 | 0.7347
65 | 640 | 0.785
70 | 640 | 0.7734
75 | 640 | 0.7092
0 | 642 | 0.0122
15 | 642 | 0.0014
25 | 642 | 0.0039
35 | 642 | 0.0164
45 | 642 | 0.4203
55 | 642 | 0.7269
65 | 642 | 0.7883
70 | 642 | 0.7729
75 | 642 | 0.7098
0 | 644 | 0.0082
15 | 644 | 0.0013
25 | 644 | 0.0047
35 | 644 | 0.0146
45 | 644 | 0.4768
55 | 644 | 0.7178
65 | 644 | 0.791
70 | 644 | 0.7726
75 | 644 | 0.711
0 | 646 | 0.0054
15 | 646 | 0.0014
25 | 646 | 0.0057
35 | 646 | 0.0134
45 | 646 | 0.5275
55 | 646 | 0.7083
65 | 646 | 0.7928
70 | 646 | 0.7724
75 | 646 | 0.7129
0 | 648 | 0.0036
15 | 648 | 0.0013
25 | 648 | 0.0071
35 | 648 | 0.0127
45 | 648 | 0.5675
55 | 648 | 0.6991
65 | 648 | 0.7937
70 | 648 | 0.7723
75 | 648 | 0.7151
0 | 650 | 0.0026
15 | 650 | 0.0012
25 | 650 | 0.0092
35 | 650 | 0.0122
45 | 650 | 0.593
55 | 650 | 0.6904
65 | 650 | 0.7937
70 | 650 | 0.7722
75 | 650 | 0.7179
0 | 652 | 0.0019
15 | 652 | 0.0012
25 | 652 | 0.0118
35 | 652 | 0.012
45 | 652 | 0.6032
55 | 652 | 0.6824
65 | 652 | 0.7932
70 | 652 | 0.7721
75 | 652 | 0.7211
0 | 654 | 0.0014
15 | 654 | 0.0013
25 | 654 | 0.0151
35 | 654 | 0.0118
45 | 654 | 0.5993
55 | 654 | 0.6755
65 | 654 | 0.7929
70 | 654 | 0.7722
75 | 654 | 0.7247
0 | 656 | 0.0012
15 | 656 | 0.0013
25 | 656 | 0.0189
35 | 656 | 0.0115
45 | 656 | 0.5853
55 | 656 | 0.6701
65 | 656 | 0.7933
70 | 656 | 0.7726
75 | 656 | 0.7286
0 | 658 | 0.001
15 | 658 | 0.0014
25 | 658 | 0.0227
35 | 658 | 0.0113
45 | 658 | 0.5667
55 | 658 | 0.6665
65 | 658 | 0.794
70 | 658 | 0.7729
75 | 658 | 0.7329
0 | 660 | 0.0011
15 | 660 | 0.0016
25 | 660 | 0.0255
35 | 660 | 0.0114
45 | 660 | 0.5482
55 | 660 | 0.665
65 | 660 | 0.7948
70 | 660 | 0.7734
75 | 660 | 0.7376
0 | 662 | 0.0009
15 | 662 | 0.0016
25 | 662 | 0.0264
35 | 662 | 0.0116
45 | 662 | 0.5327
55 | 662 | 0.6656
65 | 662 | 0.796
70 | 662 | 0.7742
75 | 662 | 0.7425
0 | 664 | 0.0007
15 | 664 | 0.0019
25 | 664 | 0.0252
35 | 664 | 0.0121
45 | 664 | 0.5219
55 | 664 | 0.6685
65 | 664 | 0.7971
70 | 664 | 0.7752
75 | 664 | 0.7478
0 | 666 | 0.0007
15 | 666 | 0.0021
25 | 666 | 0.0225
35 | 666 | 0.0128
45 | 666 | 0.5166
55 | 666 | 0.6736
65 | 666 | 0.7982
70 | 666 | 0.7769
75 | 666 | 0.7549
0 | 668 | 0.0007
15 | 668 | 0.0024
25 | 668 | 0.0193
35 | 668 | 0.0137
45 | 668 | 0.5166
55 | 668 | 0.6801
65 | 668 | 0.7994
70 | 668 | 0.7791
75 | 668 | 0.7671
0 | 670 | 0.0008
15 | 670 | 0.003
25 | 670 | 0.0166
35 | 670 | 0.0148
45 | 670 | 0.5222
55 | 670 | 0.6868
65 | 670 | 0.8005
70 | 670 | 0.7816
75 | 670 | 0.7853
0 | 672 | 0.0008
15 | 672 | 0.0037
25 | 672 | 0.0145
35 | 672 | 0.0164
45 | 672 | 0.5329
55 | 672 | 0.6933
65 | 672 | 0.8017
70 | 672 | 0.7855
75 | 672 | 0.8011
0 | 674 | 0.0008
15 | 674 | 0.0045
25 | 674 | 0.0128
35 | 674 | 0.0183
45 | 674 | 0.5481
55 | 674 | 0.6992
65 | 674 | 0.8032
70 | 674 | 0.7922
75 | 674 | 0.8054
0 | 676 | 0.0009
15 | 676 | 0.0058
25 | 676 | 0.0115
35 | 676 | 0.0207
45 | 676 | 0.5672
55 | 676 | 0.7047
65 | 676 | 0.8048
70 | 676 | 0.8042
75 | 676 | 0.7981
0 | 678 | 0.0011
15 | 678 | 0.0077
25 | 678 | 0.0102
35 | 678 | 0.0238
45 | 678 | 0.5892
55 | 678 | 0.7112
65 | 678 | 0.8064
70 | 678 | 0.8215
75 | 678 | 0.7855
0 | 680 | 0.0013
15 | 680 | 0.0102
25 | 680 | 0.0091
35 | 680 | 0.0277
45 | 680 | 0.6137
55 | 680 | 0.7191
65 | 680 | 0.8082
70 | 680 | 0.8373
75 | 680 | 0.775
0 | 682 | 0.0016
15 | 682 | 0.0136
25 | 682 | 0.0082
35 | 682 | 0.0327
45 | 682 | 0.6395
55 | 682 | 0.7278
65 | 682 | 0.8107
70 | 682 | 0.8451
75 | 682 | 0.7687
0 | 684 | 0.0018
15 | 684 | 0.0172
25 | 684 | 0.0075
35 | 684 | 0.0392
45 | 684 | 0.6655
55 | 684 | 0.7368
65 | 684 | 0.8146
70 | 684 | 0.8436
75 | 684 | 0.7645
0 | 686 | 0.0021
15 | 686 | 0.0205
25 | 686 | 0.0071
35 | 686 | 0.0477
45 | 686 | 0.6902
55 | 686 | 0.7455
65 | 686 | 0.8208
70 | 686 | 0.8349
75 | 686 | 0.7617
0 | 688 | 0.0025
15 | 688 | 0.0226
25 | 688 | 0.0068
35 | 688 | 0.0589
45 | 688 | 0.7119
55 | 688 | 0.754
65 | 688 | 0.831
70 | 688 | 0.8242
75 | 688 | 0.7594
0 | 690 | 0.0033
15 | 690 | 0.0226
25 | 690 | 0.0067
35 | 690 | 0.0734
45 | 690 | 0.7295
55 | 690 | 0.7624
65 | 690 | 0.8458
70 | 690 | 0.8172
75 | 690 | 0.7575
0 | 692 | 0.0041
15 | 692 | 0.0207
25 | 692 | 0.0067
35 | 692 | 0.0927
45 | 692 | 0.7419
55 | 692 | 0.7702
65 | 692 | 0.8604
70 | 692 | 0.8142
75 | 692 | 0.7558
0 | 694 | 0.0052
15 | 694 | 0.0179
25 | 694 | 0.0067
35 | 694 | 0.1181
45 | 694 | 0.7482
55 | 694 | 0.7775
65 | 694 | 0.8695
70 | 694 | 0.8129
75 | 694 | 0.7543
0 | 696 | 0.0068
15 | 696 | 0.015
25 | 696 | 0.0068
35 | 696 | 0.1504
45 | 696 | 0.7485
55 | 696 | 0.7843
65 | 696 | 0.8715
70 | 696 | 0.8127
75 | 696 | 0.753
0 | 698 | 0.009
15 | 698 | 0.0124
25 | 698 | 0.0071
35 | 698 | 0.1907
45 | 698 | 0.7437
55 | 698 | 0.7901
65 | 698 | 0.8668
70 | 698 | 0.8131
75 | 698 | 0.752
0 | 700 | 0.0121
15 | 700 | 0.0103
25 | 700 | 0.0074
35 | 700 | 0.2397
45 | 700 | 0.7343
55 | 700 | 0.7953
65 | 700 | 0.8571
70 | 700 | 0.8141
75 | 700 | 0.7514
0 | 702 | 0.0159
15 | 702 | 0.0086
25 | 702 | 0.0078
35 | 702 | 0.2969
45 | 702 | 0.7219
55 | 702 | 0.8003
65 | 702 | 0.8466
70 | 702 | 0.8153
75 | 702 | 0.7517
0 | 704 | 0.0196
15 | 704 | 0.0075
25 | 704 | 0.0083
35 | 704 | 0.3609
45 | 704 | 0.7056
55 | 704 | 0.8052
65 | 704 | 0.8389
70 | 704 | 0.8165
75 | 704 | 0.7529
0 | 706 | 0.0218
15 | 706 | 0.0066
25 | 706 | 0.009
35 | 706 | 0.4262
45 | 706 | 0.6851
55 | 706 | 0.8106
65 | 706 | 0.8346
70 | 706 | 0.8177
75 | 706 | 0.7553
0 | 708 | 0.0217
15 | 708 | 0.006
25 | 708 | 0.0099
35 | 708 | 0.484
45 | 708 | 0.6614
55 | 708 | 0.8169
65 | 708 | 0.8322
70 | 708 | 0.8193
75 | 708 | 0.7593
0 | 710 | 0.0192
15 | 710 | 0.0056
25 | 710 | 0.0109
35 | 710 | 0.525
45 | 710 | 0.6361
55 | 710 | 0.8256
65 | 710 | 0.8312
70 | 710 | 0.8209
75 | 710 | 0.7653
0 | 712 | 0.0157
15 | 712 | 0.0052
25 | 712 | 0.0123
35 | 712 | 0.5428
45 | 712 | 0.6123
55 | 712 | 0.8373
65 | 712 | 0.8313
70 | 712 | 0.823
75 | 712 | 0.7744
0 | 714 | 0.0128
15 | 714 | 0.0049
25 | 714 | 0.0139
35 | 714 | 0.5376
45 | 714 | 0.5921
55 | 714 | 0.8504
65 | 714 | 0.8318
70 | 714 | 0.8257
75 | 714 | 0.7871
0 | 716 | 0.0105
15 | 716 | 0.0048
25 | 716 | 0.016
35 | 716 | 0.5161
45 | 716 | 0.5755
55 | 716 | 0.8632
65 | 716 | 0.8328
70 | 716 | 0.8289
75 | 716 | 0.8042
0 | 718 | 0.0087
15 | 718 | 0.0047
25 | 718 | 0.0186
35 | 718 | 0.4871
45 | 718 | 0.5622
55 | 718 | 0.8722
65 | 718 | 0.8341
70 | 718 | 0.8333
75 | 718 | 0.8236
0 | 720 | 0.0073
15 | 720 | 0.0047
25 | 720 | 0.0219
35 | 720 | 0.4585
45 | 720 | 0.5519
55 | 720 | 0.8743
65 | 720 | 0.8359
70 | 720 | 0.8394
75 | 720 | 0.8408
0 | 722 | 0.0065
15 | 722 | 0.0047
25 | 722 | 0.0261
35 | 722 | 0.4342
45 | 722 | 0.5448
55 | 722 | 0.8691
65 | 722 | 0.838
70 | 722 | 0.8476
75 | 722 | 0.8518
0 | 724 | 0.0055
15 | 724 | 0.0048
25 | 724 | 0.0315
35 | 724 | 0.4161
45 | 724 | 0.5408
55 | 724 | 0.859
65 | 724 | 0.8404
70 | 724 | 0.8587
75 | 724 | 0.8547
0 | 726 | 0.0049
15 | 726 | 0.0049
25 | 726 | 0.0388
35 | 726 | 0.4048
45 | 726 | 0.5398
55 | 726 | 0.8479
65 | 726 | 0.8431
70 | 726 | 0.8729
75 | 726 | 0.8506
0 | 728 | 0.0045
15 | 728 | 0.0052
25 | 728 | 0.0485
35 | 728 | 0.4001
45 | 728 | 0.5414
55 | 728 | 0.8391
65 | 728 | 0.8467
70 | 728 | 0.8885
75 | 728 | 0.8429
0 | 730 | 0.0042
15 | 730 | 0.0057
25 | 730 | 0.0615
35 | 730 | 0.4021
45 | 730 | 0.5457
55 | 730 | 0.8333
65 | 730 | 0.8508
70 | 730 | 0.9027
75 | 730 | 0.8351
0 | 732 | 0.004
15 | 732 | 0.006
25 | 732 | 0.0792
35 | 732 | 0.4104
45 | 732 | 0.5527
55 | 732 | 0.8297
65 | 732 | 0.8559
70 | 732 | 0.9135
75 | 732 | 0.8284
0 | 734 | 0.0039
15 | 734 | 0.0065
25 | 734 | 0.1033
35 | 734 | 0.4259
45 | 734 | 0.5623
55 | 734 | 0.8275
65 | 734 | 0.8621
70 | 734 | 0.9187
75 | 734 | 0.8237
0 | 736 | 0.0039
15 | 736 | 0.007
25 | 736 | 0.1357
35 | 736 | 0.4476
45 | 736 | 0.5746
55 | 736 | 0.8266
65 | 736 | 0.8695
70 | 736 | 0.9179
75 | 736 | 0.8214
0 | 738 | 0.0036
15 | 738 | 0.0076
25 | 738 | 0.1782
35 | 738 | 0.4763
45 | 738 | 0.5894
55 | 738 | 0.8265
65 | 738 | 0.8789
70 | 738 | 0.9126
75 | 738 | 0.821
0 | 740 | 0.0034
15 | 740 | 0.0085
25 | 740 | 0.2315
35 | 740 | 0.5104
45 | 740 | 0.6074
55 | 740 | 0.8275
65 | 740 | 0.8901
70 | 740 | 0.9044
75 | 740 | 0.8219
0 | 742 | 0.0037
15 | 742 | 0.0096
25 | 742 | 0.2943
35 | 742 | 0.5482
45 | 742 | 0.6283
55 | 742 | 0.8292
65 | 742 | 0.9027
70 | 742 | 0.8958
75 | 742 | 0.8234
0 | 744 | 0.0039
15 | 744 | 0.0109
25 | 744 | 0.363
35 | 744 | 0.5852
45 | 744 | 0.6525
55 | 744 | 0.8306
65 | 744 | 0.9156
70 | 744 | 0.8877
75 | 744 | 0.8253
0 | 746 | 0.0044
15 | 746 | 0.0124
25 | 746 | 0.4279
35 | 746 | 0.6201
45 | 746 | 0.6794
55 | 746 | 0.8321
65 | 746 | 0.9278
70 | 746 | 0.881
75 | 746 | 0.8279
0 | 748 | 0.0043
15 | 748 | 0.0145
25 | 748 | 0.4788
35 | 748 | 0.6548
45 | 748 | 0.7087
55 | 748 | 0.8345
65 | 748 | 0.9375
70 | 748 | 0.8761
75 | 748 | 0.8308
0 | 750 | 0.0045
15 | 750 | 0.0171
25 | 750 | 0.5051
35 | 750 | 0.6883
45 | 750 | 0.7389
55 | 750 | 0.8369
65 | 750 | 0.9434
70 | 750 | 0.8733
75 | 750 | 0.8339
0 | 752 | 0.0044
15 | 752 | 0.0203
25 | 752 | 0.5038
35 | 752 | 0.7194
45 | 752 | 0.7664
55 | 752 | 0.8398
65 | 752 | 0.9457
70 | 752 | 0.8721
75 | 752 | 0.8375
0 | 754 | 0.0049
15 | 754 | 0.0243
25 | 754 | 0.4827
35 | 754 | 0.7463
45 | 754 | 0.7885
55 | 754 | 0.8428
65 | 754 | 0.9438
70 | 754 | 0.8716
75 | 754 | 0.8414
0 | 756 | 0.0052
15 | 756 | 0.0298
25 | 756 | 0.4538
35 | 756 | 0.7653
45 | 756 | 0.8039
55 | 756 | 0.8461
65 | 756 | 0.939
70 | 756 | 0.872
75 | 756 | 0.8454
0 | 758 | 0.0058
15 | 758 | 0.0366
25 | 758 | 0.4245
35 | 758 | 0.7739
45 | 758 | 0.8131
55 | 758 | 0.8497
65 | 758 | 0.9327
70 | 758 | 0.873
75 | 758 | 0.8501
0 | 760 | 0.0073
15 | 760 | 0.0463
25 | 760 | 0.4023
35 | 760 | 0.771
45 | 760 | 0.8197
55 | 760 | 0.854
65 | 760 | 0.9257
70 | 760 | 0.8752
75 | 760 | 0.8548
0 | 762 | 0.0082
15 | 762 | 0.0591
25 | 762 | 0.3878
35 | 762 | 0.7586
45 | 762 | 0.8252
55 | 762 | 0.8585
65 | 762 | 0.9192
70 | 762 | 0.8781
75 | 762 | 0.8602
0 | 764 | 0.009
15 | 764 | 0.0771
25 | 764 | 0.3799
35 | 764 | 0.7379
45 | 764 | 0.8296
55 | 764 | 0.8637
65 | 764 | 0.9133
70 | 764 | 0.8811
75 | 764 | 0.8658
0 | 766 | 0.0104
15 | 766 | 0.1015
25 | 766 | 0.3771
35 | 766 | 0.7103
45 | 766 | 0.8339
55 | 766 | 0.8698
65 | 766 | 0.9089
70 | 766 | 0.8848
75 | 766 | 0.8711
0 | 768 | 0.0121
15 | 768 | 0.1354
25 | 768 | 0.3762
35 | 768 | 0.6795
45 | 768 | 0.838
55 | 768 | 0.8772
65 | 768 | 0.9059
70 | 768 | 0.8888
75 | 768 | 0.8759
0 | 770 | 0.0143
15 | 770 | 0.1815
25 | 770 | 0.3768
35 | 770 | 0.6473
45 | 770 | 0.8415
55 | 770 | 0.8852
65 | 770 | 0.9036
70 | 770 | 0.8935
75 | 770 | 0.8794
0 | 772 | 0.0169
15 | 772 | 0.2417
25 | 772 | 0.3791
35 | 772 | 0.6162
45 | 772 | 0.8433
55 | 772 | 0.8934
65 | 772 | 0.9021
70 | 772 | 0.899
75 | 772 | 0.8809
0 | 774 | 0.0204
15 | 774 | 0.315
25 | 774 | 0.3864
35 | 774 | 0.5874
45 | 774 | 0.8438
55 | 774 | 0.902
65 | 774 | 0.9016
70 | 774 | 0.9046
75 | 774 | 0.8804
0 | 776 | 0.0251
15 | 776 | 0.3928
25 | 776 | 0.3989
35 | 776 | 0.5626
45 | 776 | 0.844
55 | 776 | 0.9095
65 | 776 | 0.9015
70 | 776 | 0.9104
75 | 776 | 0.8774
0 | 778 | 0.0308
15 | 778 | 0.4601
25 | 778 | 0.4168
35 | 778 | 0.5423
45 | 778 | 0.8432
55 | 778 | 0.9157
65 | 778 | 0.9018
70 | 778 | 0.9157
75 | 778 | 0.8731
0 | 780 | 0.0387
15 | 780 | 0.503
25 | 780 | 0.4413
35 | 780 | 0.5263
45 | 780 | 0.8411
55 | 780 | 0.92
65 | 780 | 0.9029
70 | 780 | 0.9214
75 | 780 | 0.8672
0 | 782 | 0.0492
15 | 782 | 0.5157
25 | 782 | 0.4724
35 | 782 | 0.5149
45 | 782 | 0.8388
55 | 782 | 0.9216
65 | 782 | 0.9049
70 | 782 | 0.9254
75 | 782 | 0.8608
0 | 784 | 0.0631
15 | 784 | 0.5025
25 | 784 | 0.5095
35 | 784 | 0.5081
45 | 784 | 0.8359
55 | 784 | 0.9204
65 | 784 | 0.9071
70 | 784 | 0.928
75 | 784 | 0.8549
0 | 786 | 0.0826
15 | 786 | 0.4755
25 | 786 | 0.5508
35 | 786 | 0.5053
45 | 786 | 0.8321
55 | 786 | 0.9175
65 | 786 | 0.9102
70 | 786 | 0.9291
75 | 786 | 0.8491
0 | 788 | 0.1098
15 | 788 | 0.4432
25 | 788 | 0.595
35 | 788 | 0.505
45 | 788 | 0.8291
55 | 788 | 0.9127
65 | 788 | 0.9138
70 | 788 | 0.9283
75 | 788 | 0.8438
0 | 790 | 0.1473
15 | 790 | 0.4105
25 | 790 | 0.6432
35 | 790 | 0.5063
45 | 790 | 0.8269
55 | 790 | 0.9068
65 | 790 | 0.9166
70 | 790 | 0.926
75 | 790 | 0.8391
0 | 792 | 0.1999
15 | 792 | 0.3805
25 | 792 | 0.6896
35 | 792 | 0.5067
45 | 792 | 0.8252
55 | 792 | 0.9013
65 | 792 | 0.9209
70 | 792 | 0.9227
75 | 792 | 0.8352
0 | 794 | 0.2688
15 | 794 | 0.3566
25 | 794 | 0.7289
35 | 794 | 0.5058
45 | 794 | 0.824
55 | 794 | 0.8959
65 | 794 | 0.9253
70 | 794 | 0.9186
75 | 794 | 0.8322
0 | 796 | 0.3513
15 | 796 | 0.3392
25 | 796 | 0.7613
35 | 796 | 0.5032
45 | 796 | 0.8243
55 | 796 | 0.8914
65 | 796 | 0.9294
70 | 796 | 0.9139
75 | 796 | 0.8294
0 | 798 | 0.4376
15 | 798 | 0.3284
25 | 798 | 0.7817
35 | 798 | 0.5013
45 | 798 | 0.8248
55 | 798 | 0.8873
65 | 798 | 0.9335
70 | 798 | 0.9093
75 | 798 | 0.8278
0 | 800 | 0.5042
15 | 800 | 0.3236
25 | 800 | 0.7886
35 | 800 | 0.5006
45 | 800 | 0.8263
55 | 800 | 0.8842
65 | 800 | 0.9368
70 | 800 | 0.9047
75 | 800 | 0.8263
0 | 802 | 0.5335
15 | 802 | 0.3234
25 | 802 | 0.7833
35 | 802 | 0.503
45 | 802 | 0.8293
55 | 802 | 0.882
65 | 802 | 0.9394
70 | 802 | 0.9006
75 | 802 | 0.8257
0 | 804 | 0.5236
15 | 804 | 0.3283
25 | 804 | 0.7666
35 | 804 | 0.5083
45 | 804 | 0.8336
55 | 804 | 0.8802
65 | 804 | 0.941
70 | 804 | 0.8964
75 | 804 | 0.825
0 | 806 | 0.4889
15 | 806 | 0.3389
25 | 806 | 0.7422
35 | 806 | 0.5168
45 | 806 | 0.8387
55 | 806 | 0.8793
65 | 806 | 0.9418
70 | 806 | 0.8929
75 | 806 | 0.8251
0 | 808 | 0.4463
15 | 808 | 0.3554
25 | 808 | 0.7123
35 | 808 | 0.5284
45 | 808 | 0.8446
55 | 808 | 0.8793
65 | 808 | 0.9412
70 | 808 | 0.8899
75 | 808 | 0.8256
0 | 810 | 0.4058
15 | 810 | 0.3767
25 | 810 | 0.6797
35 | 810 | 0.5429
45 | 810 | 0.852
55 | 810 | 0.8798
65 | 810 | 0.94
70 | 810 | 0.8875
75 | 810 | 0.8269
0 | 812 | 0.3718
15 | 812 | 0.3989
25 | 812 | 0.6507
35 | 812 | 0.5578
45 | 812 | 0.8608
55 | 812 | 0.8813
65 | 812 | 0.9402
70 | 812 | 0.8874
75 | 812 | 0.8286
0 | 814 | 0.3457
15 | 814 | 0.4301
25 | 814 | 0.6208
35 | 814 | 0.577
45 | 814 | 0.8696
55 | 814 | 0.8827
65 | 814 | 0.9384
70 | 814 | 0.8866
75 | 814 | 0.83
0 | 816 | 0.3263
15 | 816 | 0.4685
25 | 816 | 0.591
35 | 816 | 0.5987
45 | 816 | 0.8787
55 | 816 | 0.8846
65 | 816 | 0.9358
70 | 816 | 0.8854
75 | 816 | 0.8319
0 | 818 | 0.3132
15 | 818 | 0.5133
25 | 818 | 0.563
35 | 818 | 0.6217
45 | 818 | 0.8875
55 | 818 | 0.8874
65 | 818 | 0.9326
70 | 818 | 0.8845
75 | 818 | 0.8337
0 | 820 | 0.3048
15 | 820 | 0.5633
25 | 820 | 0.5356
35 | 820 | 0.6461
45 | 820 | 0.8963
55 | 820 | 0.8901
65 | 820 | 0.9296
70 | 820 | 0.8844
75 | 820 | 0.8361
0 | 822 | 0.3024
15 | 822 | 0.6197
25 | 822 | 0.5109
35 | 822 | 0.6716
45 | 822 | 0.904
55 | 822 | 0.8934
65 | 822 | 0.9271
70 | 822 | 0.8843
75 | 822 | 0.8389
0 | 824 | 0.3042
15 | 824 | 0.6767
25 | 824 | 0.4879
35 | 824 | 0.6972
45 | 824 | 0.9107
55 | 824 | 0.8976
65 | 824 | 0.9253
70 | 824 | 0.8846
75 | 824 | 0.8422
0 | 826 | 0.3111
15 | 826 | 0.7312
25 | 826 | 0.4669
35 | 826 | 0.7236
45 | 826 | 0.9159
55 | 826 | 0.9015
65 | 826 | 0.9232
70 | 826 | 0.8853
75 | 826 | 0.8457
0 | 828 | 0.3229
15 | 828 | 0.7773
25 | 828 | 0.451
35 | 828 | 0.7491
45 | 828 | 0.919
55 | 828 | 0.9056
65 | 828 | 0.9221
70 | 828 | 0.887
75 | 828 | 0.8495
0 | 830 | 0.3385
15 | 830 | 0.8157
25 | 830 | 0.4359
35 | 830 | 0.7744
45 | 830 | 0.9211
55 | 830 | 0.9093
65 | 830 | 0.9207
70 | 830 | 0.889
75 | 830 | 0.8534
0 | 832 | 0.3599
15 | 832 | 0.834
25 | 832 | 0.4249
35 | 832 | 0.7972
45 | 832 | 0.9219
55 | 832 | 0.913
65 | 832 | 0.9205
70 | 832 | 0.8911
75 | 832 | 0.8581
0 | 834 | 0.3879
15 | 834 | 0.8364
25 | 834 | 0.4174
35 | 834 | 0.8173
45 | 834 | 0.922
55 | 834 | 0.9168
65 | 834 | 0.9204
70 | 834 | 0.8931
75 | 834 | 0.8627
0 | 836 | 0.4227
15 | 836 | 0.8218
25 | 836 | 0.4126
35 | 836 | 0.8361
45 | 836 | 0.9213
55 | 836 | 0.9202
65 | 836 | 0.9208
70 | 836 | 0.895
75 | 836 | 0.8674
0 | 838 | 0.4622
15 | 838 | 0.792
25 | 838 | 0.4107
35 | 838 | 0.8513
45 | 838 | 0.919
55 | 838 | 0.9225
65 | 838 | 0.9208
70 | 838 | 0.8974
75 | 838 | 0.8721
0 | 840 | 0.5111
15 | 840 | 0.7544
25 | 840 | 0.4117
35 | 840 | 0.863
45 | 840 | 0.9176
55 | 840 | 0.9246
65 | 840 | 0.9209
70 | 840 | 0.9001
75 | 840 | 0.877
0 | 842 | 0.5666
15 | 842 | 0.707
25 | 842 | 0.4148
35 | 842 | 0.8712
45 | 842 | 0.9138
55 | 842 | 0.9268
65 | 842 | 0.921
70 | 842 | 0.9035
75 | 842 | 0.8809
0 | 844 | 0.6256
15 | 844 | 0.6605
25 | 844 | 0.4204
35 | 844 | 0.8779
45 | 844 | 0.9123
55 | 844 | 0.9269
65 | 844 | 0.9221
70 | 844 | 0.9067
75 | 844 | 0.8855
0 | 846 | 0.6918
15 | 846 | 0.6141
25 | 846 | 0.4288
35 | 846 | 0.8812
45 | 846 | 0.9095
55 | 846 | 0.9267
65 | 846 | 0.9234
70 | 846 | 0.9099
75 | 846 | 0.8903
0 | 848 | 0.7509
15 | 848 | 0.5703
25 | 848 | 0.4399
35 | 848 | 0.8822
45 | 848 | 0.9064
55 | 848 | 0.9266
65 | 848 | 0.9232
70 | 848 | 0.9127
75 | 848 | 0.8951
0 | 850 | 0.808
15 | 850 | 0.5334
25 | 850 | 0.4522
35 | 850 | 0.8835
45 | 850 | 0.9031
55 | 850 | 0.9263
65 | 850 | 0.9239
70 | 850 | 0.9166
75 | 850 | 0.8993
0 | 852 | 0.8504
15 | 852 | 0.5007
25 | 852 | 0.4666
35 | 852 | 0.8816
45 | 852 | 0.8996
55 | 852 | 0.9252
65 | 852 | 0.9249
70 | 852 | 0.9204
75 | 852 | 0.9029
0 | 854 | 0.8724
15 | 854 | 0.4682
25 | 854 | 0.4838
35 | 854 | 0.8776
45 | 854 | 0.8973
55 | 854 | 0.923
65 | 854 | 0.9245
70 | 854 | 0.9253
75 | 854 | 0.9059
0 | 856 | 0.8711
15 | 856 | 0.4429
25 | 856 | 0.506
35 | 856 | 0.875
45 | 856 | 0.8924
55 | 856 | 0.9228
65 | 856 | 0.9265
70 | 856 | 0.9277
75 | 856 | 0.9095
0 | 858 | 0.8533
15 | 858 | 0.4231
25 | 858 | 0.5267
35 | 858 | 0.8715
45 | 858 | 0.8889
55 | 858 | 0.9219
65 | 858 | 0.9278
70 | 858 | 0.9312
75 | 858 | 0.9117
0 | 860 | 0.8188
15 | 860 | 0.4103
25 | 860 | 0.5528
35 | 860 | 0.8682
45 | 860 | 0.8865
55 | 860 | 0.9186
65 | 860 | 0.9277
70 | 860 | 0.9352
75 | 860 | 0.9125
0 | 862 | 0.7677
15 | 862 | 0.3897
25 | 862 | 0.5776
35 | 862 | 0.8631
45 | 862 | 0.8822
55 | 862 | 0.9193
65 | 862 | 0.9299
70 | 862 | 0.9378
75 | 862 | 0.9132
0 | 864 | 0.7169
15 | 864 | 0.3777
25 | 864 | 0.6044
35 | 864 | 0.8599
45 | 864 | 0.8781
55 | 864 | 0.9178
65 | 864 | 0.9308
70 | 864 | 0.941
75 | 864 | 0.9124
0 | 866 | 0.6615
15 | 866 | 0.372
25 | 866 | 0.6335
35 | 866 | 0.8573
45 | 866 | 0.8769
55 | 866 | 0.9162
65 | 866 | 0.9335
70 | 866 | 0.9448
75 | 866 | 0.9108
0 | 868 | 0.6049
15 | 868 | 0.3631
25 | 868 | 0.6672
35 | 868 | 0.8533
45 | 868 | 0.8743
55 | 868 | 0.9155
65 | 868 | 0.9339
70 | 868 | 0.9486
75 | 868 | 0.911
0 | 870 | 0.5562
15 | 870 | 0.3639
25 | 870 | 0.6963
35 | 870 | 0.8528
45 | 870 | 0.8708
55 | 870 | 0.9158
65 | 870 | 0.9363
70 | 870 | 0.953
75 | 870 | 0.9102
0 | 872 | 0.5234
15 | 872 | 0.3639
25 | 872 | 0.7269
35 | 872 | 0.8506
45 | 872 | 0.8697
55 | 872 | 0.9153
65 | 872 | 0.9379
70 | 872 | 0.9563
75 | 872 | 0.9062
0 | 874 | 0.4822
15 | 874 | 0.3642
25 | 874 | 0.7574
35 | 874 | 0.8522
45 | 874 | 0.8656
55 | 874 | 0.9152
65 | 874 | 0.9382
70 | 874 | 0.9561
75 | 874 | 0.9039
0 | 876 | 0.4511
15 | 876 | 0.3732
25 | 876 | 0.7841
35 | 876 | 0.8523
45 | 876 | 0.864
55 | 876 | 0.9138
65 | 876 | 0.9391
70 | 876 | 0.9597
75 | 876 | 0.8984
0 | 878 | 0.4265
15 | 878 | 0.376
25 | 878 | 0.8093
35 | 878 | 0.8515
45 | 878 | 0.8642
55 | 878 | 0.9146
65 | 878 | 0.9406
70 | 878 | 0.9585
75 | 878 | 0.8976
0 | 880 | 0.3995
15 | 880 | 0.39
25 | 880 | 0.831
35 | 880 | 0.8489
45 | 880 | 0.8636
55 | 880 | 0.9144
65 | 880 | 0.9431
70 | 880 | 0.959
75 | 880 | 0.8944
0 | 882 | 0.3888
15 | 882 | 0.3979
25 | 882 | 0.8529
35 | 882 | 0.8502
45 | 882 | 0.8609
55 | 882 | 0.9154
65 | 882 | 0.9463
70 | 882 | 0.9625
75 | 882 | 0.8864
0 | 884 | 0.3685
15 | 884 | 0.4173
25 | 884 | 0.8655
35 | 884 | 0.8527
45 | 884 | 0.8617
55 | 884 | 0.9135
65 | 884 | 0.9479
70 | 884 | 0.9581
75 | 884 | 0.8894
0 | 886 | 0.3606
15 | 886 | 0.4254
25 | 886 | 0.8818
35 | 886 | 0.8588
45 | 886 | 0.8623
55 | 886 | 0.9151
65 | 886 | 0.9503
70 | 886 | 0.9593
75 | 886 | 0.8839
0 | 888 | 0.3548
15 | 888 | 0.447
25 | 888 | 0.8875
35 | 888 | 0.856
45 | 888 | 0.8617
55 | 888 | 0.9144
65 | 888 | 0.9507
70 | 888 | 0.9563
75 | 888 | 0.8807
0 | 890 | 0.3565
15 | 890 | 0.4667
25 | 890 | 0.9028
35 | 890 | 0.8595
45 | 890 | 0.8646
55 | 890 | 0.9156
65 | 890 | 0.954
70 | 890 | 0.95
75 | 890 | 0.8785
0 | 892 | 0.345
15 | 892 | 0.483
25 | 892 | 0.9052
35 | 892 | 0.8709
45 | 892 | 0.8627
55 | 892 | 0.9195
65 | 892 | 0.9494
70 | 892 | 0.9538
75 | 892 | 0.8789
0 | 894 | 0.3441
15 | 894 | 0.5173
25 | 894 | 0.9028
35 | 894 | 0.8776
45 | 894 | 0.8569
55 | 894 | 0.9222
65 | 894 | 0.9525
70 | 894 | 0.9513
75 | 894 | 0.8732
0 | 896 | 0.335
15 | 896 | 0.5493
25 | 896 | 0.9015
35 | 896 | 0.8761
45 | 896 | 0.8621
55 | 896 | 0.92
65 | 896 | 0.9548
70 | 896 | 0.9551
75 | 896 | 0.8745
0 | 898 | 0.3464
15 | 898 | 0.5801
25 | 898 | 0.8958
35 | 898 | 0.8885
45 | 898 | 0.8578
55 | 898 | 0.9215
65 | 898 | 0.9534
70 | 898 | 0.9541
75 | 898 | 0.8713
0 | 900 | 0.3746
15 | 900 | 0.6044
25 | 900 | 0.8781
35 | 900 | 0.8909
45 | 900 | 0.8579
55 | 900 | 0.9147
65 | 900 | 0.962
70 | 900 | 0.9513
75 | 900 | 0.868