## Sheet1
0 | 250 | 0
15 | 250 | 0
25 | 250 | 0
35 | 250 | 0
45 | 250 | 0
55 | 250 | 0
65 | 250 | 0
70 | 250 | 0
75 | 250 | 0
0 | 252 | 0
15 | 252 | 0
25 | 252 | 0
35 | 252 | 0
45 | 252 | 0
55 | 252 | 0
65 | 252 | 0
70 | 252 | 0
75 | 252 | 0
0 | 254 | 0
15 | 254 | 0
25 | 254 | 0
35 | 254 | 0
45 | 254 | 0
55 | 254 | 0
65 | 254 | 0
70 | 254 | 0
75 | 254 | 0
0 | 256 | 0
15 | 256 | 0
25 | 256 | 0
35 | 256 | 0
45 | 256 | 0
55 | 256 | 0
65 | 256 | 0
70 | 256 | 0
75 | 256 | 0
0 | 258 | 0
15 | 258 | 0
25 | 258 | 0
35 | 258 | 0
45 | 258 | 0
55 | 258 | 0
65 | 258 | 0
70 | 258 | 0
75 | 258 | 0
0 | 260 | 0
15 | 260 | 0
25 | 260 | 0
35 | 260 | 0
45 | 260 | 0
55 | 260 | 0
65 | 260 | 0
70 | 260 | 0
75 | 260 | 0
0 | 262 | 0
15 | 262 | 0
25 | 262 | 0
35 | 262 | 0
45 | 262 | 0
55 | 262 | 0
65 | 262 | 0
70 | 262 | 0
75 | 262 | 0
0 | 264 | 0
15 | 264 | 0
25 | 264 | 0
35 | 264 | 0
45 | 264 | 0
55 | 264 | 0
65 | 264 | 0
70 | 264 | 0
75 | 264 | 0
0 | 266 | 0
15 | 266 | 0
25 | 266 | 0
35 | 266 | 0
45 | 266 | 0
55 | 266 | 0
65 | 266 | 0
70 | 266 | 0
75 | 266 | 0
0 | 268 | 0
15 | 268 | 0
25 | 268 | 0
35 | 268 | 0
45 | 268 | 0
55 | 268 | 0
65 | 268 | 0
70 | 268 | 0
75 | 268 | 0
0 | 270 | 0
15 | 270 | 0
25 | 270 | 0
35 | 270 | 0
45 | 270 | 0
55 | 270 | 0
65 | 270 | 0
70 | 270 | 0
75 | 270 | 0
0 | 272 | 0
15 | 272 | 0
25 | 272 | 0
35 | 272 | 0
45 | 272 | 0
55 | 272 | 0
65 | 272 | 0
70 | 272 | 0
75 | 272 | 0
0 | 274 | 0
15 | 274 | 0
25 | 274 | 0
35 | 274 | 0
45 | 274 | 0
55 | 274 | 0
65 | 274 | 0
70 | 274 | 0
75 | 274 | 0
0 | 276 | 0
15 | 276 | 0
25 | 276 | 0
35 | 276 | 0
45 | 276 | 0
55 | 276 | 0
65 | 276 | 0
70 | 276 | 0
75 | 276 | 0
0 | 278 | 0
15 | 278 | 0
25 | 278 | 0
35 | 278 | 0
45 | 278 | 0
55 | 278 | 0
65 | 278 | 0
70 | 278 | 0
75 | 278 | 0
0 | 280 | 0
15 | 280 | 0
25 | 280 | 0
35 | 280 | 0
45 | 280 | 0
55 | 280 | 0
65 | 280 | 0
70 | 280 | 0
75 | 280 | 0
0 | 282 | 0
15 | 282 | 0
25 | 282 | 0
35 | 282 | 0
45 | 282 | 0
55 | 282 | 0
65 | 282 | 0
70 | 282 | 0
75 | 282 | 0
0 | 284 | 0
15 | 284 | 0
25 | 284 | 0
35 | 284 | 0
45 | 284 | 0
55 | 284 | 0
65 | 284 | 0
70 | 284 | 0
75 | 284 | 0
0 | 286 | 0
15 | 286 | 0
25 | 286 | 0
35 | 286 | 0
45 | 286 | 0
55 | 286 | 0
65 | 286 | 0
70 | 286 | 0
75 | 286 | 0
0 | 288 | 0
15 | 288 | 0
25 | 288 | 0
35 | 288 | 0
45 | 288 | 0
55 | 288 | 0
65 | 288 | 0
70 | 288 | 0
75 | 288 | 0
0 | 290 | 0
15 | 290 | 0
25 | 290 | 0
35 | 290 | 0
45 | 290 | 0
55 | 290 | 0
65 | 290 | 0
70 | 290 | 0
75 | 290 | 0
0 | 292 | 0
15 | 292 | 0
25 | 292 | 0
35 | 292 | 0
45 | 292 | 0
55 | 292 | 0
65 | 292 | 0
70 | 292 | 0
75 | 292 | 0
0 | 294 | 0
15 | 294 | 0
25 | 294 | 0
35 | 294 | 0
45 | 294 | 0
55 | 294 | 0
65 | 294 | 0
70 | 294 | 0
75 | 294 | 0
0 | 296 | 0
15 | 296 | 0
25 | 296 | 0
35 | 296 | 0
45 | 296 | 0
55 | 296 | 0
65 | 296 | 0
70 | 296 | 0
75 | 296 | 0
0 | 298 | 0
15 | 298 | 0
25 | 298 | 0
35 | 298 | 0
45 | 298 | 0
55 | 298 | 0
65 | 298 | 0
70 | 298 | 0
75 | 298 | 0
0 | 300 | 0
15 | 300 | 0
25 | 300 | 0
35 | 300 | 0
45 | 300 | 0
55 | 300 | 0
65 | 300 | 0
70 | 300 | 0
75 | 300 | 0
0 | 302 | 0
15 | 302 | 0
25 | 302 | 0
35 | 302 | 0
45 | 302 | 0
55 | 302 | 0
65 | 302 | 0
70 | 302 | 0
75 | 302 | 0
0 | 304 | 0
15 | 304 | 0
25 | 304 | 0
35 | 304 | 0
45 | 304 | 0
55 | 304 | 0
65 | 304 | 0
70 | 304 | 0
75 | 304 | 0
0 | 306 | 0
15 | 306 | 0
25 | 306 | 0
35 | 306 | 0
45 | 306 | 0
55 | 306 | 0
65 | 306 | 0
70 | 306 | 0
75 | 306 | 0
0 | 308 | 0
15 | 308 | 0
25 | 308 | 0
35 | 308 | 0
45 | 308 | 0
55 | 308 | 0
65 | 308 | 0
70 | 308 | 0
75 | 308 | 0
0 | 310 | 0
15 | 310 | 0
25 | 310 | 0
35 | 310 | 0
45 | 310 | 0
55 | 310 | 0
65 | 310 | 0
70 | 310 | 0
75 | 310 | 0
0 | 312 | 0
15 | 312 | 0
25 | 312 | 0
35 | 312 | 0
45 | 312 | 0
55 | 312 | 0
65 | 312 | 0
70 | 312 | 0
75 | 312 | 0
0 | 314 | 0
15 | 314 | 0
25 | 314 | 0
35 | 314 | 0
45 | 314 | 0
55 | 314 | 0
65 | 314 | 0
70 | 314 | 0
75 | 314 | 0
0 | 316 | 0
15 | 316 | 0
25 | 316 | 0
35 | 316 | 0
45 | 316 | 0
55 | 316 | 0
65 | 316 | 0
70 | 316 | 0
75 | 316 | 0
0 | 318 | 0
15 | 318 | 0
25 | 318 | 0.0001
35 | 318 | 0
45 | 318 | 0
55 | 318 | 0
65 | 318 | 0
70 | 318 | 0
75 | 318 | 0
0 | 320 | 0.0083
15 | 320 | 0.0031
25 | 320 | 0.0013
35 | 320 | 0.0006
45 | 320 | 0.0003
55 | 320 | 0.0002
65 | 320 | 0.0002
70 | 320 | 0.0002
75 | 320 | 0.0002
0 | 322 | 0.0086
15 | 322 | 0.0033
25 | 322 | 0.0014
35 | 322 | 0.0005
45 | 322 | 0.0003
55 | 322 | 0.0002
65 | 322 | 0.0002
70 | 322 | 0.0002
75 | 322 | 0.0002
0 | 324 | 0.0078
15 | 324 | 0.0029
25 | 324 | 0.0012
35 | 324 | 0.0005
45 | 324 | 0.0003
55 | 324 | 0.0002
65 | 324 | 0.0002
70 | 324 | 0.0002
75 | 324 | 0.0002
0 | 326 | 0.0063
15 | 326 | 0.0026
25 | 326 | 0.0011
35 | 326 | 0.0005
45 | 326 | 0.0003
55 | 326 | 0.0002
65 | 326 | 0.0002
70 | 326 | 0.0002
75 | 326 | 0.0002
0 | 328 | 0.0065
15 | 328 | 0.0025
25 | 328 | 0.0011
35 | 328 | 0.0005
45 | 328 | 0.0002
55 | 328 | 0.0002
65 | 328 | 0.0001
70 | 328 | 0.0002
75 | 328 | 0.0002
0 | 330 | 0.0061
15 | 330 | 0.0023
25 | 330 | 0.0009
35 | 330 | 0.0004
45 | 330 | 0.0002
55 | 330 | 0.0002
65 | 330 | 0.0001
70 | 330 | 0.0001
75 | 330 | 0.0001
0 | 332 | 0.0058
15 | 332 | 0.0021
25 | 332 | 0.0009
35 | 332 | 0.0004
45 | 332 | 0.0002
55 | 332 | 0.0001
65 | 332 | 0.0001
70 | 332 | 0.0001
75 | 332 | 0.0001
0 | 334 | 0.0051
15 | 334 | 0.0019
25 | 334 | 0.0007
35 | 334 | 0.0003
45 | 334 | 0.0002
55 | 334 | 0.0001
65 | 334 | 0.0001
70 | 334 | 0.0002
75 | 334 | 0.0002
0 | 336 | 0.004
15 | 336 | 0.0016
25 | 336 | 0.0008
35 | 336 | 0.0004
45 | 336 | 0.0002
55 | 336 | 0.0002
65 | 336 | 0.0002
70 | 336 | 0.0002
75 | 336 | 0.0002
0 | 338 | 0.0038
15 | 338 | 0.0018
25 | 338 | 0.0008
35 | 338 | 0.0005
45 | 338 | 0.0003
55 | 338 | 0.0002
65 | 338 | 0.0003
70 | 338 | 0.0003
75 | 338 | 0.0003
0 | 340 | 0.0038
15 | 340 | 0.0017
25 | 340 | 0.001
35 | 340 | 0.0007
45 | 340 | 0.0004
55 | 340 | 0.0004
65 | 340 | 0.0006
70 | 340 | 0.0007
75 | 340 | 0.0007
0 | 342 | 0.0044
15 | 342 | 0.0019
25 | 342 | 0.0014
35 | 342 | 0.0012
45 | 342 | 0.0006
55 | 342 | 0.0008
65 | 342 | 0.0014
70 | 342 | 0.0014
75 | 342 | 0.0014
0 | 344 | 0.0042
15 | 344 | 0.0029
25 | 344 | 0.0028
35 | 344 | 0.002
45 | 344 | 0.0012
55 | 344 | 0.0019
65 | 344 | 0.0029
70 | 344 | 0.003
75 | 344 | 0.003
0 | 346 | 0.0056
15 | 346 | 0.0049
25 | 346 | 0.0059
35 | 346 | 0.0034
45 | 346 | 0.0023
55 | 346 | 0.0044
65 | 346 | 0.0056
70 | 346 | 0.0058
75 | 346 | 0.006
0 | 348 | 0.0086
15 | 348 | 0.0095
25 | 348 | 0.0113
35 | 348 | 0.0055
45 | 348 | 0.0046
55 | 348 | 0.0093
65 | 348 | 0.0103
70 | 348 | 0.0107
75 | 348 | 0.0112
0 | 350 | 0.016
15 | 350 | 0.0191
25 | 350 | 0.0197
35 | 350 | 0.0095
45 | 350 | 0.0092
55 | 350 | 0.0177
65 | 350 | 0.0176
70 | 350 | 0.0188
75 | 350 | 0.0196
0 | 352 | 0.0295
15 | 352 | 0.0344
25 | 352 | 0.0299
35 | 352 | 0.0167
45 | 352 | 0.0189
55 | 352 | 0.0305
65 | 352 | 0.029
70 | 352 | 0.0312
75 | 352 | 0.0324
0 | 354 | 0.0528
15 | 354 | 0.0572
25 | 354 | 0.0402
35 | 354 | 0.0268
45 | 354 | 0.0374
55 | 354 | 0.0482
65 | 354 | 0.0454
70 | 354 | 0.0493
75 | 354 | 0.0502
0 | 356 | 0.0861
15 | 356 | 0.0878
25 | 356 | 0.0546
35 | 356 | 0.0406
45 | 356 | 0.0664
55 | 356 | 0.0695
65 | 356 | 0.068
70 | 356 | 0.0743
75 | 356 | 0.0741
0 | 358 | 0.1267
15 | 358 | 0.1188
25 | 358 | 0.0823
35 | 358 | 0.0643
45 | 358 | 0.1058
55 | 358 | 0.0923
65 | 358 | 0.0975
70 | 358 | 0.1063
75 | 358 | 0.1043
0 | 360 | 0.1784
15 | 360 | 0.1427
25 | 360 | 0.1239
35 | 360 | 0.1083
45 | 360 | 0.154
55 | 360 | 0.1169
65 | 360 | 0.1343
70 | 360 | 0.1429
75 | 360 | 0.1398
0 | 362 | 0.2345
15 | 362 | 0.1743
25 | 362 | 0.1624
35 | 362 | 0.1753
45 | 362 | 0.2071
55 | 362 | 0.1459
65 | 362 | 0.1769
70 | 362 | 0.1818
75 | 362 | 0.1791
0 | 364 | 0.2754
15 | 364 | 0.2345
25 | 364 | 0.195
35 | 364 | 0.2504
45 | 364 | 0.2597
55 | 364 | 0.1823
65 | 364 | 0.2207
70 | 364 | 0.2234
75 | 364 | 0.2213
0 | 366 | 0.3149
15 | 366 | 0.3135
25 | 366 | 0.2454
35 | 366 | 0.323
45 | 366 | 0.3094
55 | 366 | 0.2239
65 | 366 | 0.2622
70 | 366 | 0.2666
75 | 366 | 0.2644
0 | 368 | 0.3815
15 | 368 | 0.3691
25 | 368 | 0.3302
35 | 368 | 0.395
45 | 368 | 0.3547
55 | 368 | 0.2648
65 | 368 | 0.3012
70 | 368 | 0.3043
75 | 368 | 0.3015
0 | 370 | 0.4672
15 | 370 | 0.403
25 | 370 | 0.4328
35 | 370 | 0.4647
45 | 370 | 0.3936
55 | 370 | 0.3039
65 | 370 | 0.3367
70 | 370 | 0.3288
75 | 370 | 0.3294
0 | 372 | 0.5317
15 | 372 | 0.4524
25 | 372 | 0.5173
35 | 372 | 0.5264
45 | 372 | 0.4262
55 | 372 | 0.3469
65 | 372 | 0.3601
70 | 372 | 0.3377
75 | 372 | 0.3532
0 | 374 | 0.5643
15 | 374 | 0.5296
25 | 374 | 0.5742
35 | 374 | 0.577
45 | 374 | 0.4512
55 | 374 | 0.3964
65 | 374 | 0.3604
70 | 374 | 0.3355
75 | 374 | 0.38
0 | 376 | 0.6015
15 | 376 | 0.6128
25 | 376 | 0.6189
35 | 376 | 0.6163
45 | 376 | 0.4664
55 | 376 | 0.4434
65 | 376 | 0.3377
70 | 376 | 0.3316
75 | 376 | 0.4088
0 | 378 | 0.6667
15 | 378 | 0.6761
25 | 378 | 0.6636
35 | 378 | 0.6437
45 | 378 | 0.4823
55 | 378 | 0.4762
65 | 378 | 0.3061
70 | 378 | 0.3337
75 | 378 | 0.4284
0 | 380 | 0.7244
15 | 380 | 0.717
25 | 380 | 0.713
35 | 380 | 0.6639
45 | 380 | 0.5043
55 | 380 | 0.4958
65 | 380 | 0.2792
70 | 380 | 0.3471
75 | 380 | 0.4292
0 | 382 | 0.7602
15 | 382 | 0.7417
25 | 382 | 0.7522
35 | 382 | 0.6707
45 | 382 | 0.5214
55 | 382 | 0.5083
65 | 382 | 0.2667
70 | 382 | 0.3649
75 | 382 | 0.4158
0 | 384 | 0.7855
15 | 384 | 0.7625
25 | 384 | 0.7819
35 | 384 | 0.676
45 | 384 | 0.5352
55 | 384 | 0.5136
65 | 384 | 0.2675
70 | 384 | 0.3794
75 | 384 | 0.4053
0 | 386 | 0.8123
15 | 386 | 0.7835
25 | 386 | 0.8034
35 | 386 | 0.6894
45 | 386 | 0.5515
55 | 386 | 0.4863
65 | 386 | 0.2789
70 | 386 | 0.3778
75 | 386 | 0.4107
0 | 388 | 0.8304
15 | 388 | 0.8067
25 | 388 | 0.8223
35 | 388 | 0.7144
45 | 388 | 0.5758
55 | 388 | 0.4066
65 | 388 | 0.2926
70 | 388 | 0.3564
75 | 388 | 0.4363
0 | 390 | 0.8371
15 | 390 | 0.83
25 | 390 | 0.8348
35 | 390 | 0.7454
45 | 390 | 0.6023
55 | 390 | 0.2982
65 | 390 | 0.2976
70 | 390 | 0.3242
75 | 390 | 0.4767
0 | 392 | 0.8406
15 | 392 | 0.8519
25 | 392 | 0.8409
35 | 392 | 0.7727
45 | 392 | 0.6199
55 | 392 | 0.2036
65 | 392 | 0.2867
70 | 392 | 0.2945
75 | 392 | 0.5204
0 | 394 | 0.8532
15 | 394 | 0.8622
25 | 394 | 0.8376
35 | 394 | 0.785
45 | 394 | 0.6237
55 | 394 | 0.1409
65 | 394 | 0.2607
70 | 394 | 0.277
75 | 394 | 0.5542
0 | 396 | 0.8768
15 | 396 | 0.8674
25 | 396 | 0.8266
35 | 396 | 0.7751
45 | 396 | 0.623
55 | 396 | 0.1047
65 | 396 | 0.2292
70 | 396 | 0.276
75 | 396 | 0.5707
0 | 398 | 0.895
15 | 398 | 0.875
25 | 398 | 0.8203
35 | 398 | 0.7496
45 | 398 | 0.6268
55 | 398 | 0.0854
65 | 398 | 0.2029
70 | 398 | 0.2922
75 | 398 | 0.5736
0 | 400 | 0.902
15 | 400 | 0.8838
25 | 400 | 0.8253
35 | 400 | 0.7279
45 | 400 | 0.6189
55 | 400 | 0.0764
65 | 400 | 0.1874
70 | 400 | 0.3236
75 | 400 | 0.5733
0 | 402 | 0.9014
15 | 402 | 0.8888
25 | 402 | 0.842
35 | 402 | 0.7167
45 | 402 | 0.5554
55 | 402 | 0.0741
65 | 402 | 0.1838
70 | 402 | 0.3663
75 | 402 | 0.5793
0 | 404 | 0.9011
15 | 404 | 0.8865
25 | 404 | 0.8621
35 | 404 | 0.7083
45 | 404 | 0.4158
55 | 404 | 0.0768
65 | 404 | 0.1922
70 | 404 | 0.413
75 | 404 | 0.5951
0 | 406 | 0.907
15 | 406 | 0.8776
25 | 406 | 0.8784
35 | 406 | 0.696
45 | 406 | 0.2569
55 | 406 | 0.0831
65 | 406 | 0.2127
70 | 406 | 0.4543
75 | 406 | 0.6179
0 | 408 | 0.9162
15 | 408 | 0.8716
25 | 408 | 0.8866
35 | 408 | 0.6832
45 | 408 | 0.1454
55 | 408 | 0.09
65 | 408 | 0.2439
70 | 408 | 0.4831
75 | 408 | 0.6401
0 | 410 | 0.9232
15 | 410 | 0.8735
25 | 410 | 0.8885
35 | 410 | 0.6806
45 | 410 | 0.0852
55 | 410 | 0.0937
65 | 410 | 0.2816
70 | 410 | 0.4985
75 | 410 | 0.654
0 | 412 | 0.9217
15 | 412 | 0.8859
25 | 412 | 0.8888
35 | 412 | 0.6849
45 | 412 | 0.0538
55 | 412 | 0.091
65 | 412 | 0.3204
70 | 412 | 0.5065
75 | 412 | 0.656
0 | 414 | 0.9153
15 | 414 | 0.8988
25 | 414 | 0.8873
35 | 414 | 0.6622
45 | 414 | 0.037
55 | 414 | 0.0816
65 | 414 | 0.3535
70 | 414 | 0.515
75 | 414 | 0.648
0 | 416 | 0.9134
15 | 416 | 0.9077
25 | 416 | 0.8845
35 | 416 | 0.5555
45 | 416 | 0.0278
55 | 416 | 0.0685
65 | 416 | 0.3757
70 | 416 | 0.5314
75 | 416 | 0.6354
0 | 418 | 0.9161
15 | 418 | 0.9116
25 | 418 | 0.8731
35 | 418 | 0.3728
45 | 418 | 0.0226
55 | 418 | 0.0558
65 | 418 | 0.3869
70 | 418 | 0.5585
75 | 418 | 0.6251
0 | 420 | 0.9233
15 | 420 | 0.9119
25 | 420 | 0.8485
35 | 420 | 0.2098
45 | 420 | 0.0199
55 | 420 | 0.0464
65 | 420 | 0.3919
70 | 420 | 0.5938
75 | 420 | 0.6221
0 | 422 | 0.9326
15 | 422 | 0.9112
25 | 422 | 0.8119
35 | 422 | 0.1113
45 | 422 | 0.0189
55 | 422 | 0.0403
65 | 422 | 0.3984
70 | 422 | 0.632
75 | 422 | 0.6272
0 | 424 | 0.9372
15 | 424 | 0.9104
25 | 424 | 0.776
35 | 424 | 0.061
45 | 424 | 0.0192
55 | 424 | 0.0371
65 | 424 | 0.413
70 | 424 | 0.6674
75 | 424 | 0.6386
0 | 426 | 0.9366
15 | 426 | 0.9106
25 | 426 | 0.7379
35 | 426 | 0.0362
45 | 426 | 0.0208
55 | 426 | 0.0365
65 | 426 | 0.4398
70 | 426 | 0.6937
75 | 426 | 0.6526
0 | 428 | 0.9346
15 | 428 | 0.9077
25 | 428 | 0.65
35 | 428 | 0.0234
45 | 428 | 0.0235
55 | 428 | 0.0383
65 | 428 | 0.4785
70 | 428 | 0.7082
75 | 428 | 0.6645
0 | 430 | 0.9326
15 | 430 | 0.9053
25 | 430 | 0.4796
35 | 430 | 0.0163
45 | 430 | 0.027
55 | 430 | 0.0425
65 | 430 | 0.5263
70 | 430 | 0.7122
75 | 430 | 0.671
0 | 432 | 0.932
15 | 432 | 0.901
25 | 432 | 0.2893
35 | 432 | 0.0122
45 | 432 | 0.0303
55 | 432 | 0.0494
65 | 432 | 0.5778
70 | 432 | 0.7095
75 | 432 | 0.6707
0 | 434 | 0.9306
15 | 434 | 0.8771
25 | 434 | 0.1537
35 | 434 | 0.0098
45 | 434 | 0.0319
55 | 434 | 0.0592
65 | 434 | 0.6277
70 | 434 | 0.7057
75 | 434 | 0.6647
0 | 436 | 0.9306
15 | 436 | 0.7966
25 | 436 | 0.0805
35 | 436 | 0.0082
45 | 436 | 0.0304
55 | 436 | 0.0714
65 | 436 | 0.67
70 | 436 | 0.7044
75 | 436 | 0.6555
0 | 438 | 0.9312
15 | 438 | 0.6354
25 | 438 | 0.0446
35 | 438 | 0.0074
45 | 438 | 0.0259
55 | 438 | 0.0839
65 | 438 | 0.7
70 | 438 | 0.7069
75 | 438 | 0.6469
0 | 440 | 0.9338
15 | 440 | 0.4244
25 | 440 | 0.0266
35 | 440 | 0.007
45 | 440 | 0.0205
55 | 440 | 0.0945
65 | 440 | 0.7174
70 | 440 | 0.7114
75 | 440 | 0.641
0 | 442 | 0.9107
15 | 442 | 0.2428
25 | 442 | 0.0169
35 | 442 | 0.0071
45 | 442 | 0.0158
55 | 442 | 0.1007
65 | 442 | 0.7248
70 | 442 | 0.7138
75 | 442 | 0.639
0 | 444 | 0.8155
15 | 444 | 0.1294
25 | 444 | 0.0118
35 | 444 | 0.0078
45 | 444 | 0.0125
55 | 444 | 0.1016
65 | 444 | 0.7261
70 | 444 | 0.7096
75 | 444 | 0.6407
0 | 446 | 0.6204
15 | 446 | 0.0708
25 | 446 | 0.0091
35 | 446 | 0.0094
45 | 446 | 0.0106
55 | 446 | 0.0992
65 | 446 | 0.7326
70 | 446 | 0.7027
75 | 446 | 0.6518
0 | 448 | 0.3963
15 | 448 | 0.0415
25 | 448 | 0.0073
35 | 448 | 0.0113
45 | 448 | 0.0095
55 | 448 | 0.0961
65 | 448 | 0.7459
70 | 448 | 0.6927
75 | 448 | 0.6705
0 | 450 | 0.2268
15 | 450 | 0.0264
25 | 450 | 0.0062
35 | 450 | 0.0138
45 | 450 | 0.0091
55 | 450 | 0.0941
65 | 450 | 0.757
70 | 450 | 0.6749
75 | 450 | 0.689
0 | 452 | 0.1271
15 | 452 | 0.0183
25 | 452 | 0.0056
35 | 452 | 0.0164
45 | 452 | 0.0093
55 | 452 | 0.0954
65 | 452 | 0.7617
70 | 452 | 0.6541
75 | 452 | 0.7068
0 | 454 | 0.0735
15 | 454 | 0.0135
25 | 454 | 0.0053
35 | 454 | 0.0178
45 | 454 | 0.0099
55 | 454 | 0.1017
65 | 454 | 0.7545
70 | 454 | 0.6348
75 | 454 | 0.7223
0 | 456 | 0.0451
15 | 456 | 0.0105
25 | 456 | 0.005
35 | 456 | 0.017
45 | 456 | 0.0112
55 | 456 | 0.1143
65 | 456 | 0.7327
70 | 456 | 0.6215
75 | 456 | 0.7352
0 | 458 | 0.0298
15 | 458 | 0.0085
25 | 458 | 0.0049
35 | 458 | 0.0141
45 | 458 | 0.0132
55 | 458 | 0.1352
65 | 458 | 0.6969
70 | 458 | 0.6169
75 | 458 | 0.7453
0 | 460 | 0.0202
15 | 460 | 0.0068
25 | 460 | 0.0048
35 | 460 | 0.0108
45 | 460 | 0.0159
55 | 460 | 0.1665
65 | 460 | 0.6511
70 | 460 | 0.6216
75 | 460 | 0.7529
0 | 462 | 0.0133
15 | 462 | 0.0049
25 | 462 | 0.0047
35 | 462 | 0.008
45 | 462 | 0.0195
55 | 462 | 0.2109
65 | 462 | 0.6014
70 | 462 | 0.6349
75 | 462 | 0.7592
0 | 464 | 0.0076
15 | 464 | 0.0032
25 | 464 | 0.0047
35 | 464 | 0.0059
45 | 464 | 0.0236
55 | 464 | 0.2703
65 | 464 | 0.5542
70 | 464 | 0.6552
75 | 464 | 0.7648
0 | 466 | 0.0034
15 | 466 | 0.0018
25 | 466 | 0.0052
35 | 466 | 0.0045
45 | 466 | 0.0276
55 | 466 | 0.3433
65 | 466 | 0.5142
70 | 466 | 0.6798
75 | 466 | 0.77
0 | 468 | 0.0004
15 | 468 | 0.0007
25 | 468 | 0.0063
35 | 468 | 0.0037
45 | 468 | 0.0303
55 | 468 | 0.423
65 | 468 | 0.485
70 | 468 | 0.7045
75 | 468 | 0.7738
0 | 470 | 0
15 | 470 | 0
25 | 470 | 0.0079
35 | 470 | 0.0031
45 | 470 | 0.0309
55 | 470 | 0.5013
65 | 470 | 0.4665
70 | 470 | 0.7257
75 | 470 | 0.7755
0 | 472 | 0
15 | 472 | 0
25 | 472 | 0.0092
35 | 472 | 0.0029
45 | 472 | 0.0291
55 | 472 | 0.5692
65 | 472 | 0.4581
70 | 472 | 0.7397
75 | 472 | 0.7737
0 | 474 | 0
15 | 474 | 0
25 | 474 | 0.0093
35 | 474 | 0.0028
45 | 474 | 0.0258
55 | 474 | 0.6183
65 | 474 | 0.459
70 | 474 | 0.7434
75 | 474 | 0.7668
0 | 476 | 0
15 | 476 | 0
25 | 476 | 0.0077
35 | 476 | 0.003
45 | 476 | 0.0222
55 | 476 | 0.6444
65 | 476 | 0.4676
70 | 476 | 0.7356
75 | 476 | 0.7543
0 | 478 | 0
15 | 478 | 0.0001
25 | 478 | 0.0052
35 | 478 | 0.0033
45 | 478 | 0.0194
55 | 478 | 0.6492
65 | 478 | 0.481
70 | 478 | 0.7156
75 | 478 | 0.7356
0 | 480 | 0
15 | 480 | 0.0006
25 | 480 | 0.0032
35 | 480 | 0.0038
45 | 480 | 0.0174
55 | 480 | 0.6373
65 | 480 | 0.4942
70 | 480 | 0.6836
75 | 480 | 0.7096
0 | 482 | 0
15 | 482 | 0.0029
25 | 482 | 0.0024
35 | 482 | 0.0049
45 | 482 | 0.0165
55 | 482 | 0.6121
65 | 482 | 0.5027
70 | 482 | 0.6416
75 | 482 | 0.6766
0 | 484 | 0.0015
15 | 484 | 0.0062
25 | 484 | 0.0024
35 | 484 | 0.0066
45 | 484 | 0.0166
55 | 484 | 0.5814
65 | 484 | 0.5113
70 | 484 | 0.6025
75 | 484 | 0.648
0 | 486 | 0.0037
15 | 486 | 0.0083
25 | 486 | 0.0023
35 | 486 | 0.0084
45 | 486 | 0.0178
55 | 486 | 0.5472
65 | 486 | 0.5228
70 | 486 | 0.5753
75 | 486 | 0.631
0 | 488 | 0.0057
15 | 488 | 0.0089
25 | 488 | 0.0024
35 | 488 | 0.0104
45 | 488 | 0.0205
55 | 488 | 0.5015
65 | 488 | 0.5317
70 | 488 | 0.5579
75 | 488 | 0.6221
0 | 490 | 0.0077
15 | 490 | 0.0083
25 | 490 | 0.0026
35 | 490 | 0.0121
45 | 490 | 0.025
55 | 490 | 0.4433
65 | 490 | 0.5364
70 | 490 | 0.5503
75 | 490 | 0.6207
0 | 492 | 0.0102
15 | 492 | 0.0074
25 | 492 | 0.0029
35 | 492 | 0.0129
45 | 492 | 0.0323
55 | 492 | 0.3756
65 | 492 | 0.5359
70 | 492 | 0.5522
75 | 492 | 0.6269
0 | 494 | 0.0132
15 | 494 | 0.0068
25 | 494 | 0.0033
35 | 494 | 0.0126
45 | 494 | 0.0437
55 | 494 | 0.3056
65 | 494 | 0.53
70 | 494 | 0.5638
75 | 494 | 0.6402
0 | 496 | 0.0161
15 | 496 | 0.0067
25 | 496 | 0.0038
35 | 496 | 0.0113
45 | 496 | 0.0601
55 | 496 | 0.243
65 | 496 | 0.5195
70 | 496 | 0.5836
75 | 496 | 0.6598
0 | 498 | 0.0172
15 | 498 | 0.0067
25 | 498 | 0.0042
35 | 498 | 0.01
45 | 498 | 0.081
55 | 498 | 0.194
65 | 498 | 0.506
70 | 498 | 0.6097
75 | 498 | 0.6842
0 | 500 | 0.016
15 | 500 | 0.0065
25 | 500 | 0.0046
35 | 500 | 0.0088
45 | 500 | 0.1042
55 | 500 | 0.1582
65 | 500 | 0.4919
70 | 500 | 0.6401
75 | 500 | 0.7112
0 | 502 | 0.0134
15 | 502 | 0.0057
25 | 502 | 0.0049
35 | 502 | 0.0079
45 | 502 | 0.1248
55 | 502 | 0.133
65 | 502 | 0.4793
70 | 502 | 0.6731
75 | 502 | 0.7392
0 | 504 | 0.01
15 | 504 | 0.0045
25 | 504 | 0.0051
35 | 504 | 0.0072
45 | 504 | 0.1365
55 | 504 | 0.1153
65 | 504 | 0.4697
70 | 504 | 0.7076
75 | 504 | 0.7665
0 | 506 | 0.0064
15 | 506 | 0.0031
25 | 506 | 0.0057
35 | 506 | 0.0068
45 | 506 | 0.1358
55 | 506 | 0.1035
65 | 506 | 0.4648
70 | 506 | 0.7414
75 | 506 | 0.7912
0 | 508 | 0.0033
15 | 508 | 0.002
25 | 508 | 0.0064
35 | 508 | 0.0066
45 | 508 | 0.1259
55 | 508 | 0.0963
65 | 508 | 0.4652
70 | 508 | 0.7726
75 | 508 | 0.8112
0 | 510 | 0.0007
15 | 510 | 0.001
25 | 510 | 0.0072
35 | 510 | 0.0069
45 | 510 | 0.1143
55 | 510 | 0.0925
65 | 510 | 0.4711
70 | 510 | 0.8002
75 | 510 | 0.8251
0 | 512 | 0
15 | 512 | 0.0002
25 | 512 | 0.0073
35 | 512 | 0.0076
45 | 512 | 0.1064
55 | 512 | 0.0916
65 | 512 | 0.4822
70 | 512 | 0.8232
75 | 512 | 0.8321
0 | 514 | 0
15 | 514 | 0
25 | 514 | 0.0066
35 | 514 | 0.009
45 | 514 | 0.104
55 | 514 | 0.0935
65 | 514 | 0.4985
70 | 514 | 0.8412
75 | 514 | 0.8319
0 | 516 | 0
15 | 516 | 0
25 | 516 | 0.0053
35 | 516 | 0.0115
45 | 516 | 0.1068
55 | 516 | 0.0981
65 | 516 | 0.5193
70 | 516 | 0.8538
75 | 516 | 0.8252
0 | 518 | 0
15 | 518 | 0
25 | 518 | 0.004
35 | 518 | 0.0153
45 | 518 | 0.1137
55 | 518 | 0.1054
65 | 518 | 0.5435
70 | 518 | 0.8608
75 | 518 | 0.8132
0 | 520 | 0
15 | 520 | 0.0005
25 | 520 | 0.003
35 | 520 | 0.0206
45 | 520 | 0.1229
55 | 520 | 0.1153
65 | 520 | 0.5705
70 | 520 | 0.863
75 | 520 | 0.7975
0 | 522 | 0
15 | 522 | 0.0014
25 | 522 | 0.0023
35 | 522 | 0.0269
45 | 522 | 0.1331
55 | 522 | 0.1276
65 | 522 | 0.5993
70 | 522 | 0.8614
75 | 522 | 0.78
0 | 524 | 0
15 | 524 | 0.0025
25 | 524 | 0.0019
35 | 524 | 0.0327
45 | 524 | 0.1425
55 | 524 | 0.1421
65 | 524 | 0.6292
70 | 524 | 0.8566
75 | 524 | 0.762
0 | 526 | 0
15 | 526 | 0.0034
25 | 526 | 0.0018
35 | 526 | 0.0354
45 | 526 | 0.1479
55 | 526 | 0.1577
65 | 526 | 0.659
70 | 526 | 0.8496
75 | 526 | 0.745
0 | 528 | 0
15 | 528 | 0.0035
25 | 528 | 0.0018
35 | 528 | 0.0329
45 | 528 | 0.1454
55 | 528 | 0.1727
65 | 528 | 0.6869
70 | 528 | 0.8415
75 | 528 | 0.7302
0 | 530 | 0
15 | 530 | 0.003
25 | 530 | 0.0019
35 | 530 | 0.0268
45 | 530 | 0.1331
55 | 530 | 0.1856
65 | 530 | 0.7122
70 | 530 | 0.8331
75 | 530 | 0.718
0 | 532 | 0
15 | 532 | 0.0022
25 | 532 | 0.0023
35 | 532 | 0.0203
45 | 532 | 0.1119
55 | 532 | 0.1949
65 | 532 | 0.7344
70 | 532 | 0.8247
75 | 532 | 0.7092
0 | 534 | 0.0005
15 | 534 | 0.0015
25 | 534 | 0.0027
35 | 534 | 0.0155
45 | 534 | 0.0865
55 | 534 | 0.1994
65 | 534 | 0.7528
70 | 534 | 0.8171
75 | 534 | 0.7034
0 | 536 | 0.0018
15 | 536 | 0.0012
25 | 536 | 0.0034
35 | 536 | 0.0123
45 | 536 | 0.0634
55 | 536 | 0.1985
65 | 536 | 0.767
70 | 536 | 0.8102
75 | 536 | 0.7006
0 | 538 | 0.0025
15 | 538 | 0.0009
25 | 538 | 0.0045
35 | 538 | 0.0103
45 | 538 | 0.0463
55 | 538 | 0.1921
65 | 538 | 0.7767
70 | 538 | 0.8042
75 | 538 | 0.7006
0 | 540 | 0.0025
15 | 540 | 0.0009
25 | 540 | 0.0061
35 | 540 | 0.0092
45 | 540 | 0.0348
55 | 540 | 0.181
65 | 540 | 0.782
70 | 540 | 0.7993
75 | 540 | 0.7028
0 | 542 | 0.0019
15 | 542 | 0.0009
25 | 542 | 0.0084
35 | 542 | 0.0086
45 | 542 | 0.0272
55 | 542 | 0.1667
65 | 542 | 0.7837
70 | 542 | 0.7951
75 | 542 | 0.7067
0 | 544 | 0.001
15 | 544 | 0.0008
25 | 544 | 0.0113
35 | 544 | 0.0085
45 | 544 | 0.0222
55 | 544 | 0.1512
65 | 544 | 0.7824
70 | 544 | 0.7915
75 | 544 | 0.7112
0 | 546 | 0.0006
15 | 546 | 0.0009
25 | 546 | 0.0134
35 | 546 | 0.0089
45 | 546 | 0.0189
55 | 546 | 0.1363
65 | 546 | 0.779
70 | 546 | 0.7884
75 | 546 | 0.7156
0 | 548 | 0.0005
15 | 548 | 0.0011
25 | 548 | 0.013
35 | 548 | 0.0098
45 | 548 | 0.0167
55 | 548 | 0.1235
65 | 548 | 0.7746
70 | 548 | 0.7859
75 | 548 | 0.7192
0 | 550 | 0.0003
15 | 550 | 0.0015
25 | 550 | 0.0103
35 | 550 | 0.0113
45 | 550 | 0.0153
55 | 550 | 0.1131
65 | 550 | 0.7697
70 | 550 | 0.7832
75 | 550 | 0.721
0 | 552 | 0.0001
15 | 552 | 0.0022
25 | 552 | 0.0071
35 | 552 | 0.0138
45 | 552 | 0.0145
55 | 552 | 0.1053
65 | 552 | 0.765
70 | 552 | 0.7807
75 | 552 | 0.721
0 | 554 | 0.0002
15 | 554 | 0.0031
25 | 554 | 0.0048
35 | 554 | 0.0174
45 | 554 | 0.014
55 | 554 | 0.0998
65 | 554 | 0.7609
70 | 554 | 0.7783
75 | 554 | 0.7186
0 | 556 | 0.0004
15 | 556 | 0.0044
25 | 556 | 0.0034
35 | 556 | 0.0222
45 | 556 | 0.014
55 | 556 | 0.0966
65 | 556 | 0.7581
70 | 556 | 0.776
75 | 556 | 0.714
0 | 558 | 0.0004
15 | 558 | 0.0062
25 | 558 | 0.0025
35 | 558 | 0.0279
45 | 558 | 0.0144
55 | 558 | 0.0954
65 | 558 | 0.7565
70 | 558 | 0.7739
75 | 558 | 0.7074
0 | 560 | 0.0008
15 | 560 | 0.0081
25 | 560 | 0.002
35 | 560 | 0.0342
45 | 560 | 0.0153
55 | 560 | 0.0961
65 | 560 | 0.756
70 | 560 | 0.7718
75 | 560 | 0.6992
0 | 562 | 0.0019
15 | 562 | 0.0087
25 | 562 | 0.0019
35 | 562 | 0.0404
45 | 562 | 0.0166
55 | 562 | 0.0987
65 | 562 | 0.7562
70 | 562 | 0.7699
75 | 562 | 0.69
0 | 564 | 0.0028
15 | 564 | 0.0071
25 | 564 | 0.0017
35 | 564 | 0.044
45 | 564 | 0.0185
55 | 564 | 0.1033
65 | 564 | 0.7572
70 | 564 | 0.7682
75 | 564 | 0.6804
0 | 566 | 0.0033
15 | 566 | 0.0048
25 | 566 | 0.0015
35 | 566 | 0.0423
45 | 566 | 0.0211
55 | 566 | 0.1101
65 | 566 | 0.7586
70 | 566 | 0.7667
75 | 566 | 0.6706
0 | 568 | 0.0044
15 | 568 | 0.0032
25 | 568 | 0.0014
35 | 568 | 0.0351
45 | 568 | 0.0244
55 | 568 | 0.1192
65 | 568 | 0.7601
70 | 568 | 0.7656
75 | 568 | 0.6613
0 | 570 | 0.0062
15 | 570 | 0.0021
25 | 570 | 0.0014
35 | 570 | 0.0259
45 | 570 | 0.0287
55 | 570 | 0.1312
65 | 570 | 0.7618
70 | 570 | 0.7647
75 | 570 | 0.653
0 | 572 | 0.0077
15 | 572 | 0.0016
25 | 572 | 0.0014
35 | 572 | 0.0183
45 | 572 | 0.0338
55 | 572 | 0.1464
65 | 572 | 0.7633
70 | 572 | 0.7641
75 | 572 | 0.6459
0 | 574 | 0.0072
15 | 574 | 0.0012
25 | 574 | 0.0014
35 | 574 | 0.0132
45 | 574 | 0.0399
55 | 574 | 0.1656
65 | 574 | 0.7641
70 | 574 | 0.7638
75 | 574 | 0.6405
0 | 576 | 0.0051
15 | 576 | 0.001
25 | 576 | 0.0014
35 | 576 | 0.01
45 | 576 | 0.0466
55 | 576 | 0.1891
65 | 576 | 0.7645
70 | 576 | 0.7636
75 | 576 | 0.6368
0 | 578 | 0.0033
15 | 578 | 0.0008
25 | 578 | 0.0016
35 | 578 | 0.008
45 | 578 | 0.0536
55 | 578 | 0.2174
65 | 578 | 0.7646
70 | 578 | 0.7636
75 | 578 | 0.6351
0 | 580 | 0.0022
15 | 580 | 0.0007
25 | 580 | 0.0018
35 | 580 | 0.0067
45 | 580 | 0.0603
55 | 580 | 0.251
65 | 580 | 0.7643
70 | 580 | 0.764
75 | 580 | 0.6352
0 | 582 | 0.0014
15 | 582 | 0.0006
25 | 582 | 0.0022
35 | 582 | 0.0058
45 | 582 | 0.0657
55 | 582 | 0.2897
65 | 582 | 0.7634
70 | 582 | 0.7644
75 | 582 | 0.637
0 | 584 | 0.001
15 | 584 | 0.0005
25 | 584 | 0.0027
35 | 584 | 0.0052
45 | 584 | 0.0688
55 | 584 | 0.3332
65 | 584 | 0.7622
70 | 584 | 0.7647
75 | 584 | 0.6404
0 | 586 | 0.0008
15 | 586 | 0.0005
25 | 586 | 0.0034
35 | 586 | 0.0048
45 | 586 | 0.0689
55 | 586 | 0.3804
65 | 586 | 0.7609
70 | 586 | 0.7652
75 | 586 | 0.6454
0 | 588 | 0.0006
15 | 588 | 0.0005
25 | 588 | 0.0047
35 | 588 | 0.0046
45 | 588 | 0.0658
55 | 588 | 0.4295
65 | 588 | 0.7595
70 | 588 | 0.7655
75 | 588 | 0.6515
0 | 590 | 0.0007
15 | 590 | 0.0006
25 | 590 | 0.0068
35 | 590 | 0.0045
45 | 590 | 0.0602
55 | 590 | 0.4791
65 | 590 | 0.7582
70 | 590 | 0.7657
75 | 590 | 0.6584
0 | 592 | 0.0007
15 | 592 | 0.0005
25 | 592 | 0.0099
35 | 592 | 0.0045
45 | 592 | 0.0534
55 | 592 | 0.5269
65 | 592 | 0.757
70 | 592 | 0.766
75 | 592 | 0.6657
0 | 594 | 0.0004
15 | 594 | 0.0005
25 | 594 | 0.014
35 | 594 | 0.0047
45 | 594 | 0.0466
55 | 594 | 0.5705
65 | 594 | 0.756
70 | 594 | 0.7662
75 | 594 | 0.6732
0 | 596 | 0.0003
15 | 596 | 0.0006
25 | 596 | 0.0183
35 | 596 | 0.005
45 | 596 | 0.0407
55 | 596 | 0.6077
65 | 596 | 0.7554
70 | 596 | 0.7662
75 | 596 | 0.6804
0 | 598 | 0.0004
15 | 598 | 0.0006
25 | 598 | 0.021
35 | 598 | 0.0052
45 | 598 | 0.036
55 | 598 | 0.6365
65 | 598 | 0.7552
70 | 598 | 0.7663
75 | 598 | 0.6869
0 | 600 | 0.0005
15 | 600 | 0.0007
25 | 600 | 0.02
35 | 600 | 0.0056
45 | 600 | 0.0324
55 | 600 | 0.6562
65 | 600 | 0.7555
70 | 600 | 0.7664
75 | 600 | 0.6924
0 | 602 | 0.0004
15 | 602 | 0.0008
25 | 602 | 0.0157
35 | 602 | 0.0062
45 | 602 | 0.0297
55 | 602 | 0.6666
65 | 602 | 0.756
70 | 602 | 0.7665
75 | 602 | 0.6966
0 | 604 | 0.0002
15 | 604 | 0.0009
25 | 604 | 0.0109
35 | 604 | 0.007
45 | 604 | 0.0278
55 | 604 | 0.6688
65 | 604 | 0.7569
70 | 604 | 0.7666
75 | 604 | 0.6996
0 | 606 | 0.0001
15 | 606 | 0.0011
25 | 606 | 0.0076
35 | 606 | 0.0082
45 | 606 | 0.0265
55 | 606 | 0.6648
65 | 606 | 0.758
70 | 606 | 0.7668
75 | 606 | 0.7011
0 | 608 | 0.0002
15 | 608 | 0.0013
25 | 608 | 0.0056
35 | 608 | 0.0099
45 | 608 | 0.0258
55 | 608 | 0.657
65 | 608 | 0.7593
70 | 608 | 0.767
75 | 608 | 0.701
0 | 610 | 0.0003
15 | 610 | 0.0017
25 | 610 | 0.0044
35 | 610 | 0.012
45 | 610 | 0.0255
55 | 610 | 0.6478
65 | 610 | 0.7607
70 | 610 | 0.7673
75 | 610 | 0.6998
0 | 612 | 0.0003
15 | 612 | 0.0025
25 | 612 | 0.0039
35 | 612 | 0.0148
45 | 612 | 0.0258
55 | 612 | 0.6392
65 | 612 | 0.7625
70 | 612 | 0.7678
75 | 612 | 0.6974
0 | 614 | 0.0003
15 | 614 | 0.0036
25 | 614 | 0.0036
35 | 614 | 0.0183
45 | 614 | 0.0265
55 | 614 | 0.6332
65 | 614 | 0.7643
70 | 614 | 0.7682
75 | 614 | 0.6942
0 | 616 | 0.0004
15 | 616 | 0.0056
25 | 616 | 0.0033
35 | 616 | 0.0225
45 | 616 | 0.0277
55 | 616 | 0.6307
65 | 616 | 0.7661
70 | 616 | 0.7689
75 | 616 | 0.6913
0 | 618 | 0.0006
15 | 618 | 0.009
25 | 618 | 0.0028
35 | 618 | 0.0271
45 | 618 | 0.0294
55 | 618 | 0.632
65 | 618 | 0.7681
70 | 618 | 0.7698
75 | 618 | 0.6884
0 | 620 | 0.0005
15 | 620 | 0.013
25 | 620 | 0.0024
35 | 620 | 0.0319
45 | 620 | 0.0318
55 | 620 | 0.6368
65 | 620 | 0.7698
70 | 620 | 0.7708
75 | 620 | 0.6846
0 | 622 | 0.0004
15 | 622 | 0.015
25 | 622 | 0.0022
35 | 622 | 0.0361
45 | 622 | 0.0348
55 | 622 | 0.6447
65 | 622 | 0.7713
70 | 622 | 0.7717
75 | 622 | 0.6797
0 | 624 | 0.0006
15 | 624 | 0.0134
25 | 624 | 0.0021
35 | 624 | 0.0386
45 | 624 | 0.0388
55 | 624 | 0.6551
65 | 624 | 0.7728
70 | 624 | 0.7727
75 | 624 | 0.6745
0 | 626 | 0.0008
15 | 626 | 0.0102
25 | 626 | 0.002
35 | 626 | 0.0387
45 | 626 | 0.0437
55 | 626 | 0.6674
65 | 626 | 0.7744
70 | 626 | 0.7738
75 | 626 | 0.6701
0 | 628 | 0.0013
15 | 628 | 0.0076
25 | 628 | 0.002
35 | 628 | 0.0363
45 | 628 | 0.05
55 | 628 | 0.6809
65 | 628 | 0.7756
70 | 628 | 0.7755
75 | 628 | 0.667
0 | 630 | 0.0018
15 | 630 | 0.0058
25 | 630 | 0.0021
35 | 630 | 0.0322
45 | 630 | 0.058
55 | 630 | 0.695
65 | 630 | 0.7767
70 | 630 | 0.7779
75 | 630 | 0.665
0 | 632 | 0.0026
15 | 632 | 0.0042
25 | 632 | 0.0022
35 | 632 | 0.0276
45 | 632 | 0.0684
55 | 632 | 0.7089
65 | 632 | 0.7778
70 | 632 | 0.78
75 | 632 | 0.6641
0 | 634 | 0.0041
15 | 634 | 0.003
25 | 634 | 0.0024
35 | 634 | 0.0235
45 | 634 | 0.0818
55 | 634 | 0.7216
65 | 634 | 0.7793
70 | 634 | 0.7812
75 | 634 | 0.6642
0 | 636 | 0.0071
15 | 636 | 0.0023
25 | 636 | 0.0026
35 | 636 | 0.0201
45 | 636 | 0.0989
55 | 636 | 0.7323
65 | 636 | 0.7812
70 | 636 | 0.7818
75 | 636 | 0.6651
0 | 638 | 0.0116
15 | 638 | 0.002
25 | 638 | 0.0029
35 | 638 | 0.0175
45 | 638 | 0.1203
55 | 638 | 0.7405
65 | 638 | 0.7835
70 | 638 | 0.7813
75 | 638 | 0.6669
0 | 640 | 0.0146
15 | 640 | 0.0017
25 | 640 | 0.0034
35 | 640 | 0.0157
45 | 640 | 0.1468
55 | 640 | 0.7455
65 | 640 | 0.7859
70 | 640 | 0.7804
75 | 640 | 0.6695
0 | 642 | 0.013
15 | 642 | 0.0015
25 | 642 | 0.0039
35 | 642 | 0.0143
45 | 642 | 0.1795
55 | 642 | 0.7473
65 | 642 | 0.7875
70 | 642 | 0.7799
75 | 642 | 0.6728
0 | 644 | 0.0088
15 | 644 | 0.0013
25 | 644 | 0.0047
35 | 644 | 0.0133
45 | 644 | 0.2186
55 | 644 | 0.746
65 | 644 | 0.7885
70 | 644 | 0.7799
75 | 644 | 0.6768
0 | 646 | 0.0055
15 | 646 | 0.0013
25 | 646 | 0.0057
35 | 646 | 0.0128
45 | 646 | 0.2642
55 | 646 | 0.7419
65 | 646 | 0.7889
70 | 646 | 0.7799
75 | 646 | 0.6814
0 | 648 | 0.0038
15 | 648 | 0.0012
25 | 648 | 0.0072
35 | 648 | 0.0126
45 | 648 | 0.316
55 | 648 | 0.7353
65 | 648 | 0.7884
70 | 648 | 0.7798
75 | 648 | 0.6864
0 | 650 | 0.0029
15 | 650 | 0.0012
25 | 650 | 0.0091
35 | 650 | 0.0124
45 | 650 | 0.3729
55 | 650 | 0.7266
65 | 650 | 0.788
70 | 650 | 0.78
75 | 650 | 0.6915
0 | 652 | 0.0022
15 | 652 | 0.0013
25 | 652 | 0.0117
35 | 652 | 0.0123
45 | 652 | 0.432
55 | 652 | 0.7161
65 | 652 | 0.7881
70 | 652 | 0.7802
75 | 652 | 0.6967
0 | 654 | 0.0018
15 | 654 | 0.0012
25 | 654 | 0.015
35 | 654 | 0.0122
45 | 654 | 0.4885
55 | 654 | 0.7049
65 | 654 | 0.7887
70 | 654 | 0.7804
75 | 654 | 0.7019
0 | 656 | 0.0015
15 | 656 | 0.0013
25 | 656 | 0.0189
35 | 656 | 0.0122
45 | 656 | 0.5371
55 | 656 | 0.6939
65 | 656 | 0.7895
70 | 656 | 0.7806
75 | 656 | 0.7069
0 | 658 | 0.0012
15 | 658 | 0.0015
25 | 658 | 0.0227
35 | 658 | 0.0125
45 | 658 | 0.573
55 | 658 | 0.6831
65 | 658 | 0.7904
70 | 658 | 0.7808
75 | 658 | 0.7116
0 | 660 | 0.0009
15 | 660 | 0.0017
25 | 660 | 0.0255
35 | 660 | 0.013
45 | 660 | 0.5931
55 | 660 | 0.6731
65 | 660 | 0.7912
70 | 660 | 0.7812
75 | 660 | 0.7163
0 | 662 | 0.001
15 | 662 | 0.0018
25 | 662 | 0.0266
35 | 662 | 0.0136
45 | 662 | 0.5973
55 | 662 | 0.6646
65 | 662 | 0.792
70 | 662 | 0.7818
75 | 662 | 0.7214
0 | 664 | 0.0009
15 | 664 | 0.002
25 | 664 | 0.0255
35 | 664 | 0.0146
45 | 664 | 0.588
55 | 664 | 0.6581
65 | 664 | 0.793
70 | 664 | 0.7825
75 | 664 | 0.7288
0 | 666 | 0.0008
15 | 666 | 0.0024
25 | 666 | 0.0228
35 | 666 | 0.0159
45 | 666 | 0.5702
55 | 666 | 0.6537
65 | 666 | 0.7943
70 | 666 | 0.7836
75 | 666 | 0.742
0 | 668 | 0.001
15 | 668 | 0.0027
25 | 668 | 0.0197
35 | 668 | 0.0175
45 | 668 | 0.5498
55 | 668 | 0.6516
65 | 668 | 0.7954
70 | 668 | 0.7849
75 | 668 | 0.7586
0 | 670 | 0.001
15 | 670 | 0.0033
25 | 670 | 0.0168
35 | 670 | 0.0196
45 | 670 | 0.5308
55 | 670 | 0.6522
65 | 670 | 0.7963
70 | 670 | 0.7868
75 | 670 | 0.7674
0 | 672 | 0.0007
15 | 672 | 0.0042
25 | 672 | 0.0146
35 | 672 | 0.0222
45 | 672 | 0.5159
55 | 672 | 0.6551
65 | 672 | 0.7973
70 | 672 | 0.7897
75 | 672 | 0.7625
0 | 674 | 0.0008
15 | 674 | 0.0054
25 | 674 | 0.013
35 | 674 | 0.0256
45 | 674 | 0.5064
55 | 674 | 0.6594
65 | 674 | 0.7986
70 | 674 | 0.7939
75 | 674 | 0.7485
0 | 676 | 0.0009
15 | 676 | 0.0069
25 | 676 | 0.0116
35 | 676 | 0.0298
45 | 676 | 0.5028
55 | 676 | 0.6641
65 | 676 | 0.8001
70 | 676 | 0.8014
75 | 676 | 0.7349
0 | 678 | 0.0011
15 | 678 | 0.0091
25 | 678 | 0.0103
35 | 678 | 0.0353
45 | 678 | 0.505
55 | 678 | 0.6686
65 | 678 | 0.802
70 | 678 | 0.8149
75 | 678 | 0.726
0 | 680 | 0.0011
15 | 680 | 0.012
25 | 680 | 0.0092
35 | 680 | 0.0424
45 | 680 | 0.5124
55 | 680 | 0.673
65 | 680 | 0.8048
70 | 680 | 0.8323
75 | 680 | 0.7199
0 | 682 | 0.0014
15 | 682 | 0.0155
25 | 682 | 0.0083
35 | 682 | 0.0518
45 | 682 | 0.5252
55 | 682 | 0.6779
65 | 682 | 0.809
70 | 682 | 0.846
75 | 682 | 0.7151
0 | 684 | 0.0017
15 | 684 | 0.0193
25 | 684 | 0.0076
35 | 684 | 0.0641
45 | 684 | 0.5425
55 | 684 | 0.6844
65 | 684 | 0.8165
70 | 684 | 0.8512
75 | 684 | 0.7113
0 | 686 | 0.0018
15 | 686 | 0.022
25 | 686 | 0.0072
35 | 686 | 0.0803
45 | 686 | 0.5641
55 | 686 | 0.693
65 | 686 | 0.8292
70 | 686 | 0.848
75 | 686 | 0.7078
0 | 688 | 0.0024
15 | 688 | 0.0229
25 | 688 | 0.0069
35 | 688 | 0.1015
45 | 688 | 0.5887
55 | 688 | 0.7026
65 | 688 | 0.8446
70 | 688 | 0.8385
75 | 688 | 0.7048
0 | 690 | 0.0032
15 | 690 | 0.0219
25 | 690 | 0.0068
35 | 690 | 0.1284
45 | 690 | 0.6149
55 | 690 | 0.7129
65 | 690 | 0.8569
70 | 690 | 0.8286
75 | 690 | 0.7026
0 | 692 | 0.004
15 | 692 | 0.0195
25 | 692 | 0.0067
35 | 692 | 0.1627
45 | 692 | 0.6427
55 | 692 | 0.7236
65 | 692 | 0.863
70 | 692 | 0.8225
75 | 692 | 0.7006
0 | 694 | 0.0051
15 | 694 | 0.0166
25 | 694 | 0.0068
35 | 694 | 0.2056
45 | 694 | 0.671
55 | 694 | 0.7344
65 | 694 | 0.862
70 | 694 | 0.8196
75 | 694 | 0.6994
0 | 696 | 0.0067
15 | 696 | 0.0138
25 | 696 | 0.0069
35 | 696 | 0.2568
45 | 696 | 0.6975
55 | 696 | 0.7454
65 | 696 | 0.8539
70 | 696 | 0.8186
75 | 696 | 0.699
0 | 698 | 0.0089
15 | 698 | 0.0114
25 | 698 | 0.0071
35 | 698 | 0.3156
45 | 698 | 0.7208
55 | 698 | 0.756
65 | 698 | 0.8428
70 | 698 | 0.8188
75 | 698 | 0.6994
0 | 700 | 0.0119
15 | 700 | 0.0097
25 | 700 | 0.0074
35 | 700 | 0.3805
45 | 700 | 0.7402
55 | 700 | 0.766
65 | 700 | 0.8339
70 | 700 | 0.8195
75 | 700 | 0.7007
0 | 702 | 0.0157
15 | 702 | 0.0083
25 | 702 | 0.0078
35 | 702 | 0.4452
45 | 702 | 0.7538
55 | 702 | 0.7752
65 | 702 | 0.8284
70 | 702 | 0.8205
75 | 702 | 0.7033
0 | 704 | 0.0193
15 | 704 | 0.0072
25 | 704 | 0.0084
35 | 704 | 0.5004
45 | 704 | 0.7613
55 | 704 | 0.7838
65 | 704 | 0.8256
70 | 704 | 0.8216
75 | 704 | 0.7074
0 | 706 | 0.0219
15 | 706 | 0.0063
25 | 706 | 0.009
35 | 706 | 0.5369
45 | 706 | 0.7634
55 | 706 | 0.7919
65 | 706 | 0.8246
70 | 706 | 0.8231
75 | 706 | 0.7137
0 | 708 | 0.0217
15 | 708 | 0.0059
25 | 708 | 0.0099
35 | 708 | 0.5499
45 | 708 | 0.7597
55 | 708 | 0.8
65 | 708 | 0.8245
70 | 708 | 0.8246
75 | 708 | 0.723
0 | 710 | 0.0196
15 | 710 | 0.0054
25 | 710 | 0.011
35 | 710 | 0.5414
45 | 710 | 0.7487
55 | 710 | 0.8077
65 | 710 | 0.825
70 | 710 | 0.8263
75 | 710 | 0.7362
0 | 712 | 0.0165
15 | 712 | 0.0051
25 | 712 | 0.0123
35 | 712 | 0.5183
45 | 712 | 0.73
55 | 712 | 0.8162
65 | 712 | 0.8261
70 | 712 | 0.8283
75 | 712 | 0.7543
0 | 714 | 0.0133
15 | 714 | 0.0049
25 | 714 | 0.0139
35 | 714 | 0.4893
45 | 714 | 0.7051
55 | 714 | 0.8265
65 | 714 | 0.8276
70 | 714 | 0.8306
75 | 714 | 0.7758
0 | 716 | 0.0107
15 | 716 | 0.0048
25 | 716 | 0.016
35 | 716 | 0.4614
45 | 716 | 0.6769
55 | 716 | 0.8386
65 | 716 | 0.8293
70 | 716 | 0.8337
75 | 716 | 0.7956
0 | 718 | 0.0089
15 | 718 | 0.0048
25 | 718 | 0.0186
35 | 718 | 0.4387
45 | 718 | 0.6492
55 | 718 | 0.8526
65 | 718 | 0.8313
70 | 718 | 0.8376
75 | 718 | 0.8085
0 | 720 | 0.0077
15 | 720 | 0.0048
25 | 720 | 0.0219
35 | 720 | 0.4222
45 | 720 | 0.6235
55 | 720 | 0.8667
65 | 720 | 0.8338
70 | 720 | 0.8425
75 | 720 | 0.8125
0 | 722 | 0.0065
15 | 722 | 0.0049
25 | 722 | 0.0261
35 | 722 | 0.4122
45 | 722 | 0.6007
55 | 722 | 0.8774
65 | 722 | 0.8366
70 | 722 | 0.849
75 | 722 | 0.8087
0 | 724 | 0.0056
15 | 724 | 0.0049
25 | 724 | 0.0315
35 | 724 | 0.4084
45 | 724 | 0.581
55 | 724 | 0.8819
65 | 724 | 0.8399
70 | 724 | 0.8575
75 | 724 | 0.8013
0 | 726 | 0.0051
15 | 726 | 0.0052
25 | 726 | 0.0387
35 | 726 | 0.4111
45 | 726 | 0.5644
55 | 726 | 0.8793
65 | 726 | 0.844
70 | 726 | 0.8688
75 | 726 | 0.7941
0 | 728 | 0.0047
15 | 728 | 0.0055
25 | 728 | 0.0481
35 | 728 | 0.4206
45 | 728 | 0.5513
55 | 728 | 0.871
65 | 728 | 0.8486
70 | 728 | 0.8828
75 | 728 | 0.7888
0 | 730 | 0.0043
15 | 730 | 0.0059
25 | 730 | 0.0609
35 | 730 | 0.4365
45 | 730 | 0.5417
55 | 730 | 0.8599
65 | 730 | 0.8542
70 | 730 | 0.8981
75 | 730 | 0.7859
0 | 732 | 0.0041
15 | 732 | 0.0061
25 | 732 | 0.0784
35 | 732 | 0.4591
45 | 732 | 0.5351
55 | 732 | 0.8494
65 | 732 | 0.8614
70 | 732 | 0.9123
75 | 732 | 0.7852
0 | 734 | 0.0037
15 | 734 | 0.0067
25 | 734 | 0.1022
35 | 734 | 0.4887
45 | 734 | 0.5311
55 | 734 | 0.8414
65 | 734 | 0.8705
70 | 734 | 0.9228
75 | 734 | 0.7859
0 | 736 | 0.0035
15 | 736 | 0.0073
25 | 736 | 0.1342
35 | 736 | 0.5242
45 | 736 | 0.5305
55 | 736 | 0.8359
65 | 736 | 0.8817
70 | 736 | 0.928
75 | 736 | 0.7873
0 | 738 | 0.0037
15 | 738 | 0.0081
25 | 738 | 0.1763
35 | 738 | 0.5633
45 | 738 | 0.533
55 | 738 | 0.8326
65 | 738 | 0.8945
70 | 738 | 0.9277
75 | 738 | 0.7894
0 | 740 | 0.0038
15 | 740 | 0.0091
25 | 740 | 0.2296
35 | 740 | 0.6034
45 | 740 | 0.5382
55 | 740 | 0.8303
65 | 740 | 0.9082
70 | 740 | 0.9226
75 | 740 | 0.792
0 | 742 | 0.0037
15 | 742 | 0.0104
25 | 742 | 0.293
35 | 742 | 0.6416
45 | 742 | 0.5467
55 | 742 | 0.8296
65 | 742 | 0.921
70 | 742 | 0.9146
75 | 742 | 0.7945
0 | 744 | 0.0035
15 | 744 | 0.0119
25 | 744 | 0.3624
35 | 744 | 0.6762
45 | 744 | 0.5582
55 | 744 | 0.8296
65 | 744 | 0.9314
70 | 744 | 0.9057
75 | 744 | 0.7971
0 | 746 | 0.004
15 | 746 | 0.0137
25 | 746 | 0.4295
35 | 746 | 0.7078
45 | 746 | 0.573
55 | 746 | 0.8302
65 | 746 | 0.9382
70 | 746 | 0.8975
75 | 746 | 0.8002
0 | 748 | 0.0041
15 | 748 | 0.0159
25 | 748 | 0.4822
35 | 748 | 0.7362
45 | 748 | 0.5918
55 | 748 | 0.8308
65 | 748 | 0.9405
70 | 748 | 0.8907
75 | 748 | 0.8032
0 | 750 | 0.0044
15 | 750 | 0.0189
25 | 750 | 0.5101
35 | 750 | 0.7584
45 | 750 | 0.6141
55 | 750 | 0.832
65 | 750 | 0.9386
70 | 750 | 0.8857
75 | 750 | 0.8065
0 | 752 | 0.0046
15 | 752 | 0.0226
25 | 752 | 0.5115
35 | 752 | 0.7726
45 | 752 | 0.6396
55 | 752 | 0.8338
65 | 752 | 0.9333
70 | 752 | 0.8825
75 | 752 | 0.8102
0 | 754 | 0.005
15 | 754 | 0.0275
25 | 754 | 0.4928
35 | 754 | 0.777
45 | 754 | 0.6677
55 | 754 | 0.8361
65 | 754 | 0.9264
70 | 754 | 0.8805
75 | 754 | 0.8139
0 | 756 | 0.0055
15 | 756 | 0.0339
25 | 756 | 0.4632
35 | 756 | 0.7706
45 | 756 | 0.6963
55 | 756 | 0.8389
65 | 756 | 0.9188
70 | 756 | 0.8797
75 | 756 | 0.8182
0 | 758 | 0.0059
15 | 758 | 0.0423
25 | 758 | 0.4335
35 | 758 | 0.7543
45 | 758 | 0.7232
55 | 758 | 0.8422
65 | 758 | 0.9119
70 | 758 | 0.8801
75 | 758 | 0.8227
0 | 760 | 0.0067
15 | 760 | 0.0538
25 | 760 | 0.4102
35 | 760 | 0.731
45 | 760 | 0.7456
55 | 760 | 0.8458
65 | 760 | 0.906
70 | 760 | 0.8809
75 | 760 | 0.8278
0 | 762 | 0.0076
15 | 762 | 0.0692
25 | 762 | 0.3943
35 | 762 | 0.7019
45 | 762 | 0.7623
55 | 762 | 0.8498
65 | 762 | 0.9013
70 | 762 | 0.8822
75 | 762 | 0.8324
0 | 764 | 0.009
15 | 764 | 0.0907
25 | 764 | 0.3857
35 | 764 | 0.6699
45 | 764 | 0.7749
55 | 764 | 0.8539
65 | 764 | 0.8976
70 | 764 | 0.8845
75 | 764 | 0.836
0 | 766 | 0.0104
15 | 766 | 0.1204
25 | 766 | 0.3823
35 | 766 | 0.6379
45 | 766 | 0.7855
55 | 766 | 0.8588
65 | 766 | 0.8954
70 | 766 | 0.8876
75 | 766 | 0.8383
0 | 768 | 0.0118
15 | 768 | 0.1614
25 | 768 | 0.3819
35 | 768 | 0.6082
45 | 768 | 0.7948
55 | 768 | 0.8642
65 | 768 | 0.8947
70 | 768 | 0.8913
75 | 768 | 0.8388
0 | 770 | 0.0142
15 | 770 | 0.2158
25 | 770 | 0.3822
35 | 770 | 0.5805
45 | 770 | 0.8049
55 | 770 | 0.8702
65 | 770 | 0.8939
70 | 770 | 0.8951
75 | 770 | 0.8372
0 | 772 | 0.0166
15 | 772 | 0.2845
25 | 772 | 0.3843
35 | 772 | 0.5561
45 | 772 | 0.8149
55 | 772 | 0.8768
65 | 772 | 0.8938
70 | 772 | 0.8998
75 | 772 | 0.8333
0 | 774 | 0.02
15 | 774 | 0.3611
25 | 774 | 0.3905
35 | 774 | 0.5362
45 | 774 | 0.825
55 | 774 | 0.8838
65 | 774 | 0.8946
70 | 774 | 0.9049
75 | 774 | 0.828
0 | 776 | 0.0247
15 | 776 | 0.4342
25 | 776 | 0.4027
35 | 776 | 0.5208
45 | 776 | 0.8344
55 | 776 | 0.8915
65 | 776 | 0.896
70 | 776 | 0.9107
75 | 776 | 0.8215
0 | 778 | 0.0302
15 | 778 | 0.4881
25 | 778 | 0.4209
35 | 778 | 0.5105
45 | 778 | 0.8418
55 | 778 | 0.9005
65 | 778 | 0.8977
70 | 778 | 0.9165
75 | 778 | 0.8151
0 | 780 | 0.0378
15 | 780 | 0.5126
25 | 780 | 0.4459
35 | 780 | 0.5044
45 | 780 | 0.8477
55 | 780 | 0.9092
65 | 780 | 0.9003
70 | 780 | 0.9219
75 | 780 | 0.809
0 | 782 | 0.0481
15 | 782 | 0.5098
25 | 782 | 0.4769
35 | 782 | 0.5029
45 | 782 | 0.852
55 | 782 | 0.917
65 | 782 | 0.9036
70 | 782 | 0.927
75 | 782 | 0.8032
0 | 784 | 0.0616
15 | 784 | 0.4888
25 | 784 | 0.5128
35 | 784 | 0.5045
45 | 784 | 0.8546
55 | 784 | 0.923
65 | 784 | 0.907
70 | 784 | 0.9314
75 | 784 | 0.7982
0 | 786 | 0.0803
15 | 786 | 0.4587
25 | 786 | 0.5544
35 | 786 | 0.5078
45 | 786 | 0.8555
55 | 786 | 0.9265
65 | 786 | 0.9113
70 | 786 | 0.9345
75 | 786 | 0.7944
0 | 788 | 0.1059
15 | 788 | 0.4258
25 | 788 | 0.6003
35 | 788 | 0.5116
45 | 788 | 0.8552
55 | 788 | 0.9279
65 | 788 | 0.9161
70 | 788 | 0.9354
75 | 788 | 0.7912
0 | 790 | 0.142
15 | 790 | 0.3957
25 | 790 | 0.6473
35 | 790 | 0.5141
45 | 790 | 0.8539
55 | 790 | 0.9268
65 | 790 | 0.9204
70 | 790 | 0.9354
75 | 790 | 0.7886
0 | 792 | 0.1928
15 | 792 | 0.3696
25 | 792 | 0.6939
35 | 792 | 0.5152
45 | 792 | 0.8518
55 | 792 | 0.9237
65 | 792 | 0.9246
70 | 792 | 0.9338
75 | 792 | 0.7867
0 | 794 | 0.259
15 | 794 | 0.3493
25 | 794 | 0.735
35 | 794 | 0.5154
45 | 794 | 0.8492
55 | 794 | 0.9199
65 | 794 | 0.9289
70 | 794 | 0.9307
75 | 794 | 0.7855
0 | 796 | 0.3405
15 | 796 | 0.3349
25 | 796 | 0.7686
35 | 796 | 0.5157
45 | 796 | 0.8466
55 | 796 | 0.9146
65 | 796 | 0.9326
70 | 796 | 0.9271
75 | 796 | 0.7849
0 | 798 | 0.4282
15 | 798 | 0.3272
25 | 798 | 0.7912
35 | 798 | 0.5176
45 | 798 | 0.8434
55 | 798 | 0.9085
65 | 798 | 0.9356
70 | 798 | 0.923
75 | 798 | 0.7847
0 | 800 | 0.4997
15 | 800 | 0.3252
25 | 800 | 0.8002
35 | 800 | 0.5233
45 | 800 | 0.8411
55 | 800 | 0.903
65 | 800 | 0.937
70 | 800 | 0.9184
75 | 800 | 0.785
0 | 802 | 0.537
15 | 802 | 0.3288
25 | 802 | 0.7957
35 | 802 | 0.5325
45 | 802 | 0.8391
55 | 802 | 0.8978
65 | 802 | 0.9373
70 | 802 | 0.914
75 | 802 | 0.7859
0 | 804 | 0.5341
15 | 804 | 0.3374
25 | 804 | 0.7782
35 | 804 | 0.5441
45 | 804 | 0.838
55 | 804 | 0.8938
65 | 804 | 0.9364
70 | 804 | 0.9097
75 | 804 | 0.7868
0 | 806 | 0.5032
15 | 806 | 0.3512
25 | 806 | 0.7523
35 | 806 | 0.5586
45 | 806 | 0.8379
55 | 806 | 0.8894
65 | 806 | 0.9347
70 | 806 | 0.9055
75 | 806 | 0.7885
0 | 808 | 0.4605
15 | 808 | 0.3707
25 | 808 | 0.7216
35 | 808 | 0.5763
45 | 808 | 0.8386
55 | 808 | 0.8864
65 | 808 | 0.932
70 | 808 | 0.9023
75 | 808 | 0.7899
0 | 810 | 0.4193
15 | 810 | 0.3958
25 | 810 | 0.6884
35 | 810 | 0.5965
45 | 810 | 0.8403
55 | 810 | 0.8847
65 | 810 | 0.9292
70 | 810 | 0.8998
75 | 810 | 0.7921
0 | 812 | 0.3829
15 | 812 | 0.4236
25 | 812 | 0.6587
35 | 812 | 0.616
45 | 812 | 0.8439
55 | 812 | 0.8843
65 | 812 | 0.9281
70 | 812 | 0.8987
75 | 812 | 0.7953
0 | 814 | 0.3534
15 | 814 | 0.4586
25 | 814 | 0.6281
35 | 814 | 0.639
45 | 814 | 0.8483
55 | 814 | 0.8831
65 | 814 | 0.9255
70 | 814 | 0.8969
75 | 814 | 0.7978
0 | 816 | 0.3327
15 | 816 | 0.5016
25 | 816 | 0.5977
35 | 816 | 0.6629
45 | 816 | 0.8539
55 | 816 | 0.8833
65 | 816 | 0.9223
70 | 816 | 0.8957
75 | 816 | 0.8005
0 | 818 | 0.3175
15 | 818 | 0.5499
25 | 818 | 0.569
35 | 818 | 0.6882
45 | 818 | 0.8604
55 | 818 | 0.8842
65 | 818 | 0.9197
70 | 818 | 0.8945
75 | 818 | 0.8031
0 | 820 | 0.3096
15 | 820 | 0.6033
25 | 820 | 0.5426
35 | 820 | 0.714
45 | 820 | 0.8679
55 | 820 | 0.8843
65 | 820 | 0.9171
70 | 820 | 0.8938
75 | 820 | 0.8063
0 | 822 | 0.3062
15 | 822 | 0.6594
25 | 822 | 0.517
35 | 822 | 0.7393
45 | 822 | 0.8763
55 | 822 | 0.8859
65 | 822 | 0.9151
70 | 822 | 0.8933
75 | 822 | 0.8097
0 | 824 | 0.3073
15 | 824 | 0.7147
25 | 824 | 0.493
35 | 824 | 0.7639
45 | 824 | 0.8848
55 | 824 | 0.8877
65 | 824 | 0.9131
70 | 824 | 0.8934
75 | 824 | 0.8134
0 | 826 | 0.3138
15 | 826 | 0.7655
25 | 826 | 0.4732
35 | 826 | 0.7861
45 | 826 | 0.8935
55 | 826 | 0.8903
65 | 826 | 0.9122
70 | 826 | 0.8941
75 | 826 | 0.8172
0 | 828 | 0.3239
15 | 828 | 0.8046
25 | 828 | 0.4552
35 | 828 | 0.8077
45 | 828 | 0.901
55 | 828 | 0.8929
65 | 828 | 0.9114
70 | 828 | 0.8946
75 | 828 | 0.8211
0 | 830 | 0.3393
15 | 830 | 0.8294
25 | 830 | 0.4398
35 | 830 | 0.8267
45 | 830 | 0.9083
55 | 830 | 0.8967
65 | 830 | 0.9115
70 | 830 | 0.896
75 | 830 | 0.8256
0 | 832 | 0.3611
15 | 832 | 0.8351
25 | 832 | 0.4286
35 | 832 | 0.8428
45 | 832 | 0.9142
55 | 832 | 0.9008
65 | 832 | 0.911
70 | 832 | 0.8975
75 | 832 | 0.8299
0 | 834 | 0.3891
15 | 834 | 0.8279
25 | 834 | 0.4212
35 | 834 | 0.8558
45 | 834 | 0.9195
55 | 834 | 0.9049
65 | 834 | 0.9118
70 | 834 | 0.8995
75 | 834 | 0.834
0 | 836 | 0.4211
15 | 836 | 0.8024
25 | 836 | 0.4157
35 | 836 | 0.8654
45 | 836 | 0.9231
55 | 836 | 0.9088
65 | 836 | 0.9114
70 | 836 | 0.9015
75 | 836 | 0.8385
0 | 838 | 0.4608
15 | 838 | 0.7661
25 | 838 | 0.4136
35 | 838 | 0.8731
45 | 838 | 0.9261
55 | 838 | 0.9129
65 | 838 | 0.9121
70 | 838 | 0.9035
75 | 838 | 0.843
0 | 840 | 0.506
15 | 840 | 0.7224
25 | 840 | 0.4141
35 | 840 | 0.8775
45 | 840 | 0.9272
55 | 840 | 0.9159
65 | 840 | 0.9137
70 | 840 | 0.9056
75 | 840 | 0.8477
0 | 842 | 0.5596
15 | 842 | 0.6762
25 | 842 | 0.4174
35 | 842 | 0.8794
45 | 842 | 0.9277
55 | 842 | 0.9187
65 | 842 | 0.9138
70 | 842 | 0.9081
75 | 842 | 0.8514
0 | 844 | 0.6207
15 | 844 | 0.6295
25 | 844 | 0.4234
35 | 844 | 0.8804
45 | 844 | 0.9278
55 | 844 | 0.9216
65 | 844 | 0.915
70 | 844 | 0.9109
75 | 844 | 0.8561
0 | 846 | 0.6847
15 | 846 | 0.5867
25 | 846 | 0.4319
35 | 846 | 0.8789
45 | 846 | 0.9282
55 | 846 | 0.9235
65 | 846 | 0.9158
70 | 846 | 0.9135
75 | 846 | 0.8591
0 | 848 | 0.7429
15 | 848 | 0.5467
25 | 848 | 0.4424
35 | 848 | 0.8766
45 | 848 | 0.9282
55 | 848 | 0.9251
65 | 848 | 0.9165
70 | 848 | 0.9163
75 | 848 | 0.8621
0 | 850 | 0.8013
15 | 850 | 0.5106
25 | 850 | 0.4551
35 | 850 | 0.8733
45 | 850 | 0.9268
55 | 850 | 0.9267
65 | 850 | 0.9172
70 | 850 | 0.9196
75 | 850 | 0.8653
0 | 852 | 0.8451
15 | 852 | 0.4798
25 | 852 | 0.4707
35 | 852 | 0.8704
45 | 852 | 0.9248
55 | 852 | 0.9279
65 | 852 | 0.9186
70 | 852 | 0.9229
75 | 852 | 0.8679
0 | 854 | 0.8723
15 | 854 | 0.4522
25 | 854 | 0.488
35 | 854 | 0.8672
45 | 854 | 0.9229
55 | 854 | 0.9284
65 | 854 | 0.9202
70 | 854 | 0.9265
75 | 854 | 0.8686
0 | 856 | 0.8713
15 | 856 | 0.4287
25 | 856 | 0.5079
35 | 856 | 0.8672
45 | 856 | 0.9213
55 | 856 | 0.9274
65 | 856 | 0.9204
70 | 856 | 0.9291
75 | 856 | 0.8692
0 | 858 | 0.8559
15 | 858 | 0.4085
25 | 858 | 0.5296
35 | 858 | 0.8618
45 | 858 | 0.9191
55 | 858 | 0.9266
65 | 858 | 0.9233
70 | 858 | 0.9332
75 | 858 | 0.8684
0 | 860 | 0.8304
15 | 860 | 0.4034
25 | 860 | 0.5552
35 | 860 | 0.858
45 | 860 | 0.9159
55 | 860 | 0.9252
65 | 860 | 0.9231
70 | 860 | 0.9352
75 | 860 | 0.8668
0 | 862 | 0.772
15 | 862 | 0.3831
25 | 862 | 0.5796
35 | 862 | 0.856
45 | 862 | 0.9111
55 | 862 | 0.9238
65 | 862 | 0.9252
70 | 862 | 0.9387
75 | 862 | 0.8647
0 | 864 | 0.716
15 | 864 | 0.3718
25 | 864 | 0.6072
35 | 864 | 0.8573
45 | 864 | 0.9086
55 | 864 | 0.9244
65 | 864 | 0.9274
70 | 864 | 0.9429
75 | 864 | 0.8633
0 | 866 | 0.659
15 | 866 | 0.366
25 | 866 | 0.638
35 | 866 | 0.854
45 | 866 | 0.9063
55 | 866 | 0.9239
65 | 866 | 0.9293
70 | 866 | 0.9451
75 | 866 | 0.8602
0 | 868 | 0.6158
15 | 868 | 0.3656
25 | 868 | 0.6672
35 | 868 | 0.8518
45 | 868 | 0.9009
55 | 868 | 0.9225
65 | 868 | 0.9299
70 | 868 | 0.9491
75 | 868 | 0.856
0 | 870 | 0.5678
15 | 870 | 0.3605
25 | 870 | 0.6997
35 | 870 | 0.853
45 | 870 | 0.8979
55 | 870 | 0.9234
65 | 870 | 0.9306
70 | 870 | 0.9527
75 | 870 | 0.8534
0 | 872 | 0.5279
15 | 872 | 0.3579
25 | 872 | 0.7276
35 | 872 | 0.8529
45 | 872 | 0.894
55 | 872 | 0.9209
65 | 872 | 0.9322
70 | 872 | 0.9535
75 | 872 | 0.849
0 | 874 | 0.4866
15 | 874 | 0.3669
25 | 874 | 0.7559
35 | 874 | 0.8548
45 | 874 | 0.8898
55 | 874 | 0.92
65 | 874 | 0.9353
70 | 874 | 0.9581
75 | 874 | 0.8446
0 | 876 | 0.4484
15 | 876 | 0.3731
25 | 876 | 0.7927
35 | 876 | 0.8549
45 | 876 | 0.8875
55 | 876 | 0.9197
65 | 876 | 0.9394
70 | 876 | 0.9583
75 | 876 | 0.8432
0 | 878 | 0.4296
15 | 878 | 0.3854
25 | 878 | 0.8239
35 | 878 | 0.8565
45 | 878 | 0.8845
55 | 878 | 0.9203
65 | 878 | 0.9427
70 | 878 | 0.9639
75 | 878 | 0.8412
0 | 880 | 0.404
15 | 880 | 0.3935
25 | 880 | 0.8389
35 | 880 | 0.861
45 | 880 | 0.8799
55 | 880 | 0.9191
65 | 880 | 0.9412
70 | 880 | 0.9662
75 | 880 | 0.8372
0 | 882 | 0.3842
15 | 882 | 0.4115
25 | 882 | 0.8584
35 | 882 | 0.8663
45 | 882 | 0.8798
55 | 882 | 0.9199
65 | 882 | 0.9421
70 | 882 | 0.9655
75 | 882 | 0.8316
0 | 884 | 0.3789
15 | 884 | 0.4282
25 | 884 | 0.8674
35 | 884 | 0.8644
45 | 884 | 0.8726
55 | 884 | 0.9222
65 | 884 | 0.9467
70 | 884 | 0.9633
75 | 884 | 0.8339
0 | 886 | 0.3673
15 | 886 | 0.4487
25 | 886 | 0.8903
35 | 886 | 0.8669
45 | 886 | 0.8681
55 | 886 | 0.9202
65 | 886 | 0.949
70 | 886 | 0.9649
75 | 886 | 0.8268
0 | 888 | 0.3572
15 | 888 | 0.4713
25 | 888 | 0.8957
35 | 888 | 0.8712
45 | 888 | 0.8671
55 | 888 | 0.9242
65 | 888 | 0.9499
70 | 888 | 0.9633
75 | 888 | 0.8247
0 | 890 | 0.3369
15 | 890 | 0.4856
25 | 890 | 0.9082
35 | 890 | 0.8778
45 | 890 | 0.8616
55 | 890 | 0.9236
65 | 890 | 0.9544
70 | 890 | 0.9654
75 | 890 | 0.8252
0 | 892 | 0.3616
15 | 892 | 0.517
25 | 892 | 0.9076
35 | 892 | 0.8809
45 | 892 | 0.8659
55 | 892 | 0.9185
65 | 892 | 0.953
70 | 892 | 0.9678
75 | 892 | 0.826
0 | 894 | 0.3367
15 | 894 | 0.5387
25 | 894 | 0.9124
35 | 894 | 0.8924
45 | 894 | 0.8582
55 | 894 | 0.9188
65 | 894 | 0.9579
70 | 894 | 0.9645
75 | 894 | 0.8187
0 | 896 | 0.3423
15 | 896 | 0.5556
25 | 896 | 0.9057
35 | 896 | 0.896
45 | 896 | 0.8625
55 | 896 | 0.9216
65 | 896 | 0.9588
70 | 896 | 0.9614
75 | 896 | 0.8169
0 | 898 | 0.3536
15 | 898 | 0.6034
25 | 898 | 0.9007
35 | 898 | 0.9049
45 | 898 | 0.853
55 | 898 | 0.9222
65 | 898 | 0.9591
70 | 898 | 0.9555
75 | 898 | 0.8205
0 | 900 | 0.3861
15 | 900 | 0.6275
25 | 900 | 0.8919
35 | 900 | 0.9003
45 | 900 | 0.861
55 | 900 | 0.9297
65 | 900 | 0.9557
70 | 900 | 0.9653
75 | 900 | 0.8166