## dichroic_longpass_500nm_Edmund_
0 | 250 | 0
0 | 252 | 0
0 | 254 | 0
0 | 256 | 0
0 | 258 | 0
0 | 260 | 0
0 | 262 | 0
0 | 264 | 0
0 | 266 | 0
0 | 268 | 0
0 | 270 | 0
0 | 272 | 0
0 | 274 | 0
0 | 276 | 0
0 | 278 | 0
0 | 280 | 0
0 | 282 | 0
0 | 284 | 0
0 | 286 | 0
0 | 288 | 0
0 | 290 | 0
0 | 292 | 0
0 | 294 | 0
0 | 296 | 0
0 | 298 | 0
0 | 300 | 0
0 | 302 | 0
0 | 304 | 0
0 | 306 | 0
0 | 308 | 0
0 | 310 | 0
0 | 312 | 0
0 | 314 | 0
0 | 316 | 0
0 | 318 | 0
0 | 320 | 0.5344
0 | 322 | 0.5885
0 | 324 | 0.4434
0 | 326 | 0.1397
0 | 328 | 0.0241
0 | 330 | 0.0081
0 | 332 | 0.0156
0 | 334 | 0.0509
0 | 336 | 0.0133
0 | 338 | 0.0043
0 | 340 | 0.0073
0 | 342 | 0.0052
0 | 344 | 0.0015
0 | 346 | 0.0009
0 | 348 | 0.0011
0 | 350 | 0.0025
0 | 352 | 0.0268
0 | 354 | 0.1275
0 | 356 | 0.0627
0 | 358 | 0.0086
0 | 360 | 0.0026
0 | 362 | 0.0074
0 | 364 | 0.0316
0 | 366 | 0.0029
0 | 368 | 0
0 | 370 | 0
0 | 372 | 0
0 | 374 | 0
0 | 376 | 0
0 | 378 | 0.0004
0 | 380 | 0.0006
0 | 382 | 0.0006
0 | 384 | 0.0008
0 | 386 | 0.0012
0 | 388 | 0.001
0 | 390 | 0.0013
0 | 392 | 0.0105
0 | 394 | 0.0026
0 | 396 | 0.0004
0 | 398 | 0.0004
0 | 400 | 0.0004
0 | 402 | 0.0003
0 | 404 | 0.0003
0 | 406 | 0.0004
0 | 408 | 0.0003
0 | 410 | 0.0003
0 | 412 | 0.0003
0 | 414 | 0.0003
0 | 416 | 0.0003
0 | 418 | 0.0003
0 | 420 | 0.0003
0 | 422 | 0.0003
0 | 424 | 0.0003
0 | 426 | 0.0003
0 | 428 | 0.0003
0 | 430 | 0.0003
0 | 432 | 0.0002
0 | 434 | 0.0003
0 | 436 | 0.0003
0 | 438 | 0.0003
0 | 440 | 0.0002
0 | 442 | 0.0004
0 | 444 | 0.0012
0 | 446 | 0.0023
0 | 448 | 0.0031
0 | 450 | 0.0037
0 | 452 | 0.0039
0 | 454 | 0.0037
0 | 456 | 0.0036
0 | 458 | 0.004
0 | 460 | 0.0048
0 | 462 | 0.0046
0 | 464 | 0.0025
0 | 466 | 0.0009
0 | 468 | 0.0001
0 | 470 | 0
0 | 472 | 0
0 | 474 | 0
0 | 476 | 0
0 | 478 | 0.0007
0 | 480 | 0.0028
0 | 482 | 0.0055
0 | 484 | 0.0038
0 | 486 | 0.0018
0 | 488 | 0.0014
0 | 490 | 0.0014
0 | 492 | 0.0016
0 | 494 | 0.0019
0 | 496 | 0.0021
0 | 498 | 0.0024
0 | 500 | 0.0025
0 | 502 | 0.0026
0 | 504 | 0.0031
0 | 506 | 0.0052
0 | 508 | 0.0117
0 | 510 | 0.0198
0 | 512 | 0.0166
0 | 514 | 0.0083
0 | 516 | 0.0048
0 | 518 | 0.0035
0 | 520 | 0.0032
0 | 522 | 0.0033
0 | 524 | 0.0041
0 | 526 | 0.0054
0 | 528 | 0.0079
0 | 530 | 0.0124
0 | 532 | 0.0213
0 | 534 | 0.0407
0 | 536 | 0.088
0 | 538 | 0.2076
0 | 540 | 0.4624
0 | 542 | 0.7802
0 | 544 | 0.9126
0 | 546 | 0.8463
0 | 548 | 0.7916
0 | 550 | 0.8016
0 | 552 | 0.8535
0 | 554 | 0.912
0 | 556 | 0.9477
0 | 558 | 0.9515
0 | 560 | 0.9359
0 | 562 | 0.9196
0 | 564 | 0.9144
0 | 566 | 0.919
0 | 568 | 0.9315
0 | 570 | 0.9446
0 | 572 | 0.9518
0 | 574 | 0.9493
0 | 576 | 0.94
0 | 578 | 0.9295
0 | 580 | 0.9209
0 | 582 | 0.9179
0 | 584 | 0.9216
0 | 586 | 0.9296
0 | 588 | 0.9398
0 | 590 | 0.9485
0 | 592 | 0.9538
0 | 594 | 0.9551
0 | 596 | 0.9534
0 | 598 | 0.9498
0 | 600 | 0.946
0 | 602 | 0.9447
0 | 604 | 0.9464
0 | 606 | 0.9498
0 | 608 | 0.9542
0 | 610 | 0.9589
0 | 612 | 0.962
0 | 614 | 0.9616
0 | 616 | 0.9584
0 | 618 | 0.9554
0 | 620 | 0.951
0 | 622 | 0.9451
0 | 624 | 0.9415
0 | 626 | 0.9416
0 | 628 | 0.944
0 | 630 | 0.9472
0 | 632 | 0.9509
0 | 634 | 0.9551
0 | 636 | 0.9593
0 | 638 | 0.9619
0 | 640 | 0.9629
0 | 642 | 0.9633
0 | 644 | 0.9636
0 | 646 | 0.9622
0 | 648 | 0.9595
0 | 650 | 0.9573
0 | 652 | 0.9563
0 | 654 | 0.9557
0 | 656 | 0.9566
0 | 658 | 0.9602
0 | 660 | 0.9631
0 | 662 | 0.9645
0 | 664 | 0.9662
0 | 666 | 0.9672
0 | 668 | 0.9659
0 | 670 | 0.9641
0 | 672 | 0.9634
0 | 674 | 0.96
0 | 676 | 0.9568
0 | 678 | 0.9561
0 | 680 | 0.9548
0 | 682 | 0.9539
0 | 684 | 0.9553
0 | 686 | 0.9576
0 | 688 | 0.96
0 | 690 | 0.9622
0 | 692 | 0.9636
0 | 694 | 0.965
0 | 696 | 0.9656
0 | 698 | 0.9659
0 | 700 | 0.966
0 | 702 | 0.9661
0 | 704 | 0.9645
0 | 706 | 0.962
0 | 708 | 0.9606
0 | 710 | 0.9594
0 | 712 | 0.9583
0 | 714 | 0.9584
0 | 716 | 0.9608
0 | 718 | 0.9608
0 | 720 | 0.9616
0 | 722 | 0.9645
0 | 724 | 0.9661
0 | 726 | 0.9679
0 | 728 | 0.9692
0 | 730 | 0.9687
0 | 732 | 0.9683
0 | 734 | 0.9675
0 | 736 | 0.9664
0 | 738 | 0.9648
0 | 740 | 0.9649
0 | 742 | 0.965
0 | 744 | 0.964
0 | 746 | 0.9636
0 | 748 | 0.9626
0 | 750 | 0.9605
0 | 752 | 0.9587
0 | 754 | 0.9604
0 | 756 | 0.9612
0 | 758 | 0.9619
0 | 760 | 0.9639
0 | 762 | 0.9651
0 | 764 | 0.9657
0 | 766 | 0.967
0 | 768 | 0.9663
0 | 770 | 0.9659
0 | 772 | 0.9667
0 | 774 | 0.9664
0 | 776 | 0.9661
0 | 778 | 0.9644
0 | 780 | 0.9617
0 | 782 | 0.9627
0 | 784 | 0.9637
0 | 786 | 0.9637
0 | 788 | 0.9623
0 | 790 | 0.9626
0 | 792 | 0.9625
0 | 794 | 0.9617
0 | 796 | 0.9614
0 | 798 | 0.9626
0 | 800 | 0.9649
0 | 802 | 0.9662
0 | 804 | 0.9676
0 | 806 | 0.9668
0 | 808 | 0.9668
0 | 810 | 0.9666
0 | 812 | 0.9681
0 | 814 | 0.9703
0 | 816 | 0.9692
0 | 818 | 0.9688
0 | 820 | 0.9682
0 | 822 | 0.9676
0 | 824 | 0.9645
0 | 826 | 0.9628
0 | 828 | 0.9622
0 | 830 | 0.9619
0 | 832 | 0.962
0 | 834 | 0.9612
0 | 836 | 0.9619
0 | 838 | 0.9615
0 | 840 | 0.9619
0 | 842 | 0.9639
0 | 844 | 0.9632
0 | 846 | 0.9639
0 | 848 | 0.967
0 | 850 | 0.967
0 | 852 | 0.9664
0 | 854 | 0.9674
0 | 856 | 0.9676
0 | 858 | 0.9703
0 | 860 | 0.9694
0 | 862 | 0.9671
0 | 864 | 0.9694
0 | 866 | 0.9686
0 | 868 | 0.9708
0 | 870 | 0.9654
0 | 872 | 0.9694
0 | 874 | 0.9729
0 | 876 | 0.9705
0 | 878 | 0.9683
0 | 880 | 0.9717
0 | 882 | 0.9672
0 | 884 | 0.97
0 | 886 | 0.9644
0 | 888 | 0.9657
0 | 890 | 0.9682
0 | 892 | 0.9704
0 | 894 | 0.9707
0 | 896 | 0.9691
0 | 898 | 0.9667
0 | 900 | 0.9675
15 | 250 | 0
15 | 252 | 0
15 | 254 | 0
15 | 256 | 0
15 | 258 | 0
15 | 260 | 0
15 | 262 | 0
15 | 264 | 0
15 | 266 | 0
15 | 268 | 0
15 | 270 | 0
15 | 272 | 0
15 | 274 | 0
15 | 276 | 0
15 | 278 | 0
15 | 280 | 0
15 | 282 | 0
15 | 284 | 0
15 | 286 | 0
15 | 288 | 0
15 | 290 | 0
15 | 292 | 0
15 | 294 | 0
15 | 296 | 0
15 | 298 | 0
15 | 300 | 0
15 | 302 | 0
15 | 304 | 0
15 | 306 | 0
15 | 308 | 0
15 | 310 | 0
15 | 312 | 0
15 | 314 | 0
15 | 316 | 0
15 | 318 | 0
15 | 320 | 0.5133
15 | 322 | 0.5079
15 | 324 | 0.4326
15 | 326 | 0.1692
15 | 328 | 0.0748
15 | 330 | 0.0482
15 | 332 | 0.0103
15 | 334 | 0.0088
15 | 336 | 0.0108
15 | 338 | 0.0041
15 | 340 | 0.0016
15 | 342 | 0.0013
15 | 344 | 0.0028
15 | 346 | 0.0164
15 | 348 | 0.0936
15 | 350 | 0.1604
15 | 352 | 0.0391
15 | 354 | 0.0062
15 | 356 | 0.0069
15 | 358 | 0.032
15 | 360 | 0.0279
15 | 362 | 0.002
15 | 364 | 0
15 | 366 | 0
15 | 368 | 0.0006
15 | 370 | 0.001
15 | 372 | 0
15 | 374 | 0
15 | 376 | 0
15 | 378 | 0.0005
15 | 380 | 0.0017
15 | 382 | 0.0017
15 | 384 | 0.002
15 | 386 | 0.0105
15 | 388 | 0.0076
15 | 390 | 0.0006
15 | 392 | 0.0006
15 | 394 | 0.0006
15 | 396 | 0.0005
15 | 398 | 0.0005
15 | 400 | 0.0005
15 | 402 | 0.0005
15 | 404 | 0.0004
15 | 406 | 0.0004
15 | 408 | 0.0005
15 | 410 | 0.0004
15 | 412 | 0.0004
15 | 414 | 0.0004
15 | 416 | 0.0004
15 | 418 | 0.0004
15 | 420 | 0.0004
15 | 422 | 0.0004
15 | 424 | 0.0004
15 | 426 | 0.0004
15 | 428 | 0.0004
15 | 430 | 0.0003
15 | 432 | 0.0005
15 | 434 | 0.0009
15 | 436 | 0.0017
15 | 438 | 0.0027
15 | 440 | 0.0033
15 | 442 | 0.0036
15 | 444 | 0.0041
15 | 446 | 0.0044
15 | 448 | 0.0046
15 | 450 | 0.0055
15 | 452 | 0.0064
15 | 454 | 0.0061
15 | 456 | 0.0043
15 | 458 | 0.0029
15 | 460 | 0.0021
15 | 462 | 0.0013
15 | 464 | 0.0007
15 | 466 | 0.0005
15 | 468 | 0.0007
15 | 470 | 0.0021
15 | 472 | 0.0047
15 | 474 | 0.0057
15 | 476 | 0.0029
15 | 478 | 0.0005
15 | 480 | 0
15 | 482 | 0.0002
15 | 484 | 0.0007
15 | 486 | 0.0011
15 | 488 | 0.0015
15 | 490 | 0.002
15 | 492 | 0.003
15 | 494 | 0.0049
15 | 496 | 0.0092
15 | 498 | 0.0169
15 | 500 | 0.0223
15 | 502 | 0.0183
15 | 504 | 0.011
15 | 506 | 0.007
15 | 508 | 0.005
15 | 510 | 0.0041
15 | 512 | 0.004
15 | 514 | 0.0046
15 | 516 | 0.0062
15 | 518 | 0.0093
15 | 520 | 0.0153
15 | 522 | 0.028
15 | 524 | 0.0574
15 | 526 | 0.129
15 | 528 | 0.2848
15 | 530 | 0.5332
15 | 532 | 0.7687
15 | 534 | 0.8581
15 | 536 | 0.8351
15 | 538 | 0.8095
15 | 540 | 0.8244
15 | 542 | 0.8712
15 | 544 | 0.9204
15 | 546 | 0.9488
15 | 548 | 0.951
15 | 550 | 0.937
15 | 552 | 0.9243
15 | 554 | 0.9204
15 | 556 | 0.9266
15 | 558 | 0.9399
15 | 560 | 0.9528
15 | 562 | 0.9578
15 | 564 | 0.9543
15 | 566 | 0.9452
15 | 568 | 0.936
15 | 570 | 0.9301
15 | 572 | 0.9291
15 | 574 | 0.9333
15 | 576 | 0.9419
15 | 578 | 0.9516
15 | 580 | 0.9596
15 | 582 | 0.9633
15 | 584 | 0.9619
15 | 586 | 0.9589
15 | 588 | 0.9551
15 | 590 | 0.9516
15 | 592 | 0.9505
15 | 594 | 0.9518
15 | 596 | 0.9546
15 | 598 | 0.9581
15 | 600 | 0.9627
15 | 602 | 0.965
15 | 604 | 0.964
15 | 606 | 0.9624
15 | 608 | 0.9596
15 | 610 | 0.9546
15 | 612 | 0.9511
15 | 614 | 0.9506
15 | 616 | 0.9522
15 | 618 | 0.9561
15 | 620 | 0.9606
15 | 622 | 0.9643
15 | 624 | 0.9673
15 | 626 | 0.9705
15 | 628 | 0.9722
15 | 630 | 0.9717
15 | 632 | 0.9697
15 | 634 | 0.9673
15 | 636 | 0.9649
15 | 638 | 0.9633
15 | 640 | 0.9626
15 | 642 | 0.9628
15 | 644 | 0.9643
15 | 646 | 0.9659
15 | 648 | 0.9681
15 | 650 | 0.9712
15 | 652 | 0.9733
15 | 654 | 0.9742
15 | 656 | 0.9741
15 | 658 | 0.9731
15 | 660 | 0.9717
15 | 662 | 0.9688
15 | 664 | 0.9664
15 | 666 | 0.9652
15 | 668 | 0.9638
15 | 670 | 0.9624
15 | 672 | 0.9634
15 | 674 | 0.9652
15 | 676 | 0.9669
15 | 678 | 0.969
15 | 680 | 0.9715
15 | 682 | 0.9725
15 | 684 | 0.9725
15 | 686 | 0.9727
15 | 688 | 0.972
15 | 690 | 0.9709
15 | 692 | 0.9699
15 | 694 | 0.9689
15 | 696 | 0.9671
15 | 698 | 0.9658
15 | 700 | 0.9661
15 | 702 | 0.9664
15 | 704 | 0.9687
15 | 706 | 0.9705
15 | 708 | 0.9701
15 | 710 | 0.9705
15 | 712 | 0.9721
15 | 714 | 0.9738
15 | 716 | 0.975
15 | 718 | 0.975
15 | 720 | 0.9744
15 | 722 | 0.9733
15 | 724 | 0.9724
15 | 726 | 0.972
15 | 728 | 0.9693
15 | 730 | 0.9677
15 | 732 | 0.9673
15 | 734 | 0.9674
15 | 736 | 0.9667
15 | 738 | 0.9665
15 | 740 | 0.9669
15 | 742 | 0.9669
15 | 744 | 0.9691
15 | 746 | 0.9716
15 | 748 | 0.9719
15 | 750 | 0.9707
15 | 752 | 0.9724
15 | 754 | 0.9738
15 | 756 | 0.9759
15 | 758 | 0.9759
15 | 760 | 0.9756
15 | 762 | 0.9741
15 | 764 | 0.9726
15 | 766 | 0.9707
15 | 768 | 0.9686
15 | 770 | 0.9682
15 | 772 | 0.9671
15 | 774 | 0.9669
15 | 776 | 0.9675
15 | 778 | 0.9668
15 | 780 | 0.9675
15 | 782 | 0.9678
15 | 784 | 0.9685
15 | 786 | 0.9693
15 | 788 | 0.9698
15 | 790 | 0.9716
15 | 792 | 0.9739
15 | 794 | 0.9752
15 | 796 | 0.976
15 | 798 | 0.9776
15 | 800 | 0.9782
15 | 802 | 0.9758
15 | 804 | 0.9751
15 | 806 | 0.9766
15 | 808 | 0.9777
15 | 810 | 0.9738
15 | 812 | 0.9658
15 | 814 | 0.9658
15 | 816 | 0.9658
15 | 818 | 0.967
15 | 820 | 0.9688
15 | 822 | 0.9684
15 | 824 | 0.967
15 | 826 | 0.9675
15 | 828 | 0.9695
15 | 830 | 0.9694
15 | 832 | 0.9689
15 | 834 | 0.9719
15 | 836 | 0.9721
15 | 838 | 0.9721
15 | 840 | 0.9704
15 | 842 | 0.9687
15 | 844 | 0.9714
15 | 846 | 0.9727
15 | 848 | 0.9745
15 | 850 | 0.9737
15 | 852 | 0.9724
15 | 854 | 0.9697
15 | 856 | 0.9711
15 | 858 | 0.9695
15 | 860 | 0.9669
15 | 862 | 0.9702
15 | 864 | 0.9701
15 | 866 | 0.9706
15 | 868 | 0.9685
15 | 870 | 0.9709
15 | 872 | 0.9764
15 | 874 | 0.9714
15 | 876 | 0.9776
15 | 878 | 0.9774
15 | 880 | 0.9818
15 | 882 | 0.9742
15 | 884 | 0.9771
15 | 886 | 0.9684
15 | 888 | 0.9775
15 | 890 | 0.9708
15 | 892 | 0.9738
15 | 894 | 0.9785
15 | 896 | 0.9727
15 | 898 | 0.9743
15 | 900 | 0.9824
25 | 250 | 0
25 | 252 | 0
25 | 254 | 0
25 | 256 | 0
25 | 258 | 0
25 | 260 | 0
25 | 262 | 0
25 | 264 | 0
25 | 266 | 0
25 | 268 | 0
25 | 270 | 0
25 | 272 | 0
25 | 274 | 0
25 | 276 | 0
25 | 278 | 0
25 | 280 | 0
25 | 282 | 0
25 | 284 | 0
25 | 286 | 0
25 | 288 | 0
25 | 290 | 0
25 | 292 | 0
25 | 294 | 0
25 | 296 | 0
25 | 298 | 0
25 | 300 | 0
25 | 302 | 0
25 | 304 | 0
25 | 306 | 0
25 | 308 | 0
25 | 310 | 0
25 | 312 | 0
25 | 314 | 0
25 | 316 | 0
25 | 318 | 0
25 | 320 | 0.561
25 | 322 | 0.5565
25 | 324 | 0.4321
25 | 326 | 0.1625
25 | 328 | 0.0266
25 | 330 | 0.0087
25 | 332 | 0.0138
25 | 334 | 0.0466
25 | 336 | 0.1389
25 | 338 | 0.1579
25 | 340 | 0.036
25 | 342 | 0.0098
25 | 344 | 0.0189
25 | 346 | 0.0414
25 | 348 | 0.0336
25 | 350 | 0.0061
25 | 352 | 0.004
25 | 354 | 0.0053
25 | 356 | 0.0057
25 | 358 | 0.0027
25 | 360 | 0.0011
25 | 362 | 0.001
25 | 364 | 0.0018
25 | 366 | 0.0031
25 | 368 | 0.0042
25 | 370 | 0.0093
25 | 372 | 0.0212
25 | 374 | 0.01
25 | 376 | 0
25 | 378 | 0.0002
25 | 380 | 0.0006
25 | 382 | 0.0006
25 | 384 | 0.0006
25 | 386 | 0.0006
25 | 388 | 0.0006
25 | 390 | 0.0006
25 | 392 | 0.0006
25 | 394 | 0.0006
25 | 396 | 0.0006
25 | 398 | 0.0005
25 | 400 | 0.0006
25 | 402 | 0.0005
25 | 404 | 0.0006
25 | 406 | 0.0007
25 | 408 | 0.0009
25 | 410 | 0.0017
25 | 412 | 0.0032
25 | 414 | 0.0051
25 | 416 | 0.0061
25 | 418 | 0.0054
25 | 420 | 0.0054
25 | 422 | 0.0061
25 | 424 | 0.0067
25 | 426 | 0.0073
25 | 428 | 0.0078
25 | 430 | 0.0076
25 | 432 | 0.0064
25 | 434 | 0.0046
25 | 436 | 0.0033
25 | 438 | 0.0026
25 | 440 | 0.0023
25 | 442 | 0.0025
25 | 444 | 0.0039
25 | 446 | 0.0065
25 | 448 | 0.0098
25 | 450 | 0.0128
25 | 452 | 0.0127
25 | 454 | 0.0088
25 | 456 | 0.0059
25 | 458 | 0.0046
25 | 460 | 0.0041
25 | 462 | 0.0042
25 | 464 | 0.0054
25 | 466 | 0.0087
25 | 468 | 0.0147
25 | 470 | 0.0218
25 | 472 | 0.0274
25 | 474 | 0.0251
25 | 476 | 0.0148
25 | 478 | 0.0082
25 | 480 | 0.0057
25 | 482 | 0.0057
25 | 484 | 0.0071
25 | 486 | 0.0091
25 | 488 | 0.0115
25 | 490 | 0.0159
25 | 492 | 0.0265
25 | 494 | 0.0508
25 | 496 | 0.1059
25 | 498 | 0.2123
25 | 500 | 0.377
25 | 502 | 0.5794
25 | 504 | 0.7483
25 | 506 | 0.7997
25 | 508 | 0.7826
25 | 510 | 0.7885
25 | 512 | 0.8319
25 | 514 | 0.8915
25 | 516 | 0.9373
25 | 518 | 0.947
25 | 520 | 0.9327
25 | 522 | 0.9202
25 | 524 | 0.9206
25 | 526 | 0.9315
25 | 528 | 0.9459
25 | 530 | 0.9551
25 | 532 | 0.9573
25 | 534 | 0.9556
25 | 536 | 0.9511
25 | 538 | 0.9464
25 | 540 | 0.9437
25 | 542 | 0.9457
25 | 544 | 0.9501
25 | 546 | 0.955
25 | 548 | 0.958
25 | 550 | 0.9606
25 | 552 | 0.9608
25 | 554 | 0.9599
25 | 556 | 0.9583
25 | 558 | 0.9574
25 | 560 | 0.9571
25 | 562 | 0.9558
25 | 564 | 0.9553
25 | 566 | 0.9575
25 | 568 | 0.9595
25 | 570 | 0.9615
25 | 572 | 0.9635
25 | 574 | 0.9652
25 | 576 | 0.966
25 | 578 | 0.965
25 | 580 | 0.963
25 | 582 | 0.9623
25 | 584 | 0.9636
25 | 586 | 0.9652
25 | 588 | 0.9664
25 | 590 | 0.9686
25 | 592 | 0.9698
25 | 594 | 0.971
25 | 596 | 0.9719
25 | 598 | 0.9723
25 | 600 | 0.9716
25 | 602 | 0.9701
25 | 604 | 0.9682
25 | 606 | 0.9676
25 | 608 | 0.9679
25 | 610 | 0.9677
25 | 612 | 0.9676
25 | 614 | 0.9689
25 | 616 | 0.9707
25 | 618 | 0.9714
25 | 620 | 0.9724
25 | 622 | 0.974
25 | 624 | 0.9746
25 | 626 | 0.9745
25 | 628 | 0.974
25 | 630 | 0.9728
25 | 632 | 0.9717
25 | 634 | 0.9718
25 | 636 | 0.9726
25 | 638 | 0.9729
25 | 640 | 0.9723
25 | 642 | 0.9732
25 | 644 | 0.9753
25 | 646 | 0.9771
25 | 648 | 0.9779
25 | 650 | 0.9776
25 | 652 | 0.9767
25 | 654 | 0.9756
25 | 656 | 0.9761
25 | 658 | 0.9765
25 | 660 | 0.9756
25 | 662 | 0.9747
25 | 664 | 0.9753
25 | 666 | 0.9749
25 | 668 | 0.9737
25 | 670 | 0.9737
25 | 672 | 0.9742
25 | 674 | 0.9756
25 | 676 | 0.9773
25 | 678 | 0.9785
25 | 680 | 0.9796
25 | 682 | 0.9797
25 | 684 | 0.9786
25 | 686 | 0.9787
25 | 688 | 0.9785
25 | 690 | 0.9769
25 | 692 | 0.9757
25 | 694 | 0.975
25 | 696 | 0.9741
25 | 698 | 0.9735
25 | 700 | 0.9729
25 | 702 | 0.9736
25 | 704 | 0.9756
25 | 706 | 0.9767
25 | 708 | 0.977
25 | 710 | 0.9774
25 | 712 | 0.9785
25 | 714 | 0.979
25 | 716 | 0.9795
25 | 718 | 0.9803
25 | 720 | 0.9791
25 | 722 | 0.9782
25 | 724 | 0.979
25 | 726 | 0.9778
25 | 728 | 0.9762
25 | 730 | 0.9744
25 | 732 | 0.9752
25 | 734 | 0.9737
25 | 736 | 0.9726
25 | 738 | 0.9738
25 | 740 | 0.9751
25 | 742 | 0.9756
25 | 744 | 0.9745
25 | 746 | 0.9749
25 | 748 | 0.9781
25 | 750 | 0.9771
25 | 752 | 0.977
25 | 754 | 0.9791
25 | 756 | 0.9802
25 | 758 | 0.9807
25 | 760 | 0.9806
25 | 762 | 0.9802
25 | 764 | 0.9798
25 | 766 | 0.9804
25 | 768 | 0.9817
25 | 770 | 0.9808
25 | 772 | 0.9791
25 | 774 | 0.9766
25 | 776 | 0.9758
25 | 778 | 0.9754
25 | 780 | 0.9765
25 | 782 | 0.9744
25 | 784 | 0.9738
25 | 786 | 0.9748
25 | 788 | 0.9757
25 | 790 | 0.9763
25 | 792 | 0.9745
25 | 794 | 0.9742
25 | 796 | 0.9762
25 | 798 | 0.9779
25 | 800 | 0.9769
25 | 802 | 0.9793
25 | 804 | 0.9801
25 | 806 | 0.9787
25 | 808 | 0.9782
25 | 810 | 0.9765
25 | 812 | 0.9798
25 | 814 | 0.9774
25 | 816 | 0.9765
25 | 818 | 0.9755
25 | 820 | 0.9752
25 | 822 | 0.9758
25 | 824 | 0.9763
25 | 826 | 0.9758
25 | 828 | 0.9744
25 | 830 | 0.9754
25 | 832 | 0.9752
25 | 834 | 0.9744
25 | 836 | 0.976
25 | 838 | 0.9801
25 | 840 | 0.9796
25 | 842 | 0.9787
25 | 844 | 0.9791
25 | 846 | 0.978
25 | 848 | 0.9785
25 | 850 | 0.9804
25 | 852 | 0.9814
25 | 854 | 0.9815
25 | 856 | 0.9789
25 | 858 | 0.9802
25 | 860 | 0.9793
25 | 862 | 0.9817
25 | 864 | 0.9767
25 | 866 | 0.974
25 | 868 | 0.9726
25 | 870 | 0.9758
25 | 872 | 0.9794
25 | 874 | 0.9805
25 | 876 | 0.9737
25 | 878 | 0.9719
25 | 880 | 0.9731
25 | 882 | 0.965
25 | 884 | 0.9725
25 | 886 | 0.9691
25 | 888 | 0.9792
25 | 890 | 0.9686
25 | 892 | 0.9821
25 | 894 | 0.9795
25 | 896 | 0.9734
25 | 898 | 0.9832
25 | 900 | 0.9811
35 | 250 | 0
35 | 252 | 0
35 | 254 | 0
35 | 256 | 0
35 | 258 | 0
35 | 260 | 0
35 | 262 | 0
35 | 264 | 0
35 | 266 | 0
35 | 268 | 0
35 | 270 | 0
35 | 272 | 0
35 | 274 | 0
35 | 276 | 0
35 | 278 | 0
35 | 280 | 0
35 | 282 | 0
35 | 284 | 0
35 | 286 | 0
35 | 288 | 0
35 | 290 | 0
35 | 292 | 0
35 | 294 | 0
35 | 296 | 0
35 | 298 | 0
35 | 300 | 0
35 | 302 | 0
35 | 304 | 0
35 | 306 | 0
35 | 308 | 0
35 | 310 | 0
35 | 312 | 0
35 | 314 | 0
35 | 316 | 0
35 | 318 | 0
35 | 320 | 0.5405
35 | 322 | 0.5336
35 | 324 | 0.4608
35 | 326 | 0.1886
35 | 328 | 0.0947
35 | 330 | 0.1147
35 | 332 | 0.1029
35 | 334 | 0.0446
35 | 336 | 0.0327
35 | 338 | 0.028
35 | 340 | 0.0157
35 | 342 | 0.0095
35 | 344 | 0.0113
35 | 346 | 0.0179
35 | 348 | 0.0277
35 | 350 | 0.0406
35 | 352 | 0.057
35 | 354 | 0.0664
35 | 356 | 0.0212
35 | 358 | 0.0027
35 | 360 | 0.0007
35 | 362 | 0.0001
35 | 364 | 0
35 | 366 | 0
35 | 368 | 0
35 | 370 | 0
35 | 372 | 0
35 | 374 | 0
35 | 376 | 0
35 | 378 | 0.0017
35 | 380 | 0.005
35 | 382 | 0.0089
35 | 384 | 0.0136
35 | 386 | 0.0174
35 | 388 | 0.0132
35 | 390 | 0.0099
35 | 392 | 0.0107
35 | 394 | 0.0135
35 | 396 | 0.0166
35 | 398 | 0.0185
35 | 400 | 0.018
35 | 402 | 0.0156
35 | 404 | 0.0128
35 | 406 | 0.0107
35 | 408 | 0.0095
35 | 410 | 0.0096
35 | 412 | 0.0109
35 | 414 | 0.0144
35 | 416 | 0.0205
35 | 418 | 0.0288
35 | 420 | 0.0376
35 | 422 | 0.0433
35 | 424 | 0.042
35 | 426 | 0.038
35 | 428 | 0.0395
35 | 430 | 0.0467
35 | 432 | 0.0563
35 | 434 | 0.0666
35 | 436 | 0.0735
35 | 438 | 0.064
35 | 440 | 0.0413
35 | 442 | 0.0249
35 | 444 | 0.0183
35 | 446 | 0.0166
35 | 448 | 0.0175
35 | 450 | 0.0212
35 | 452 | 0.0295
35 | 454 | 0.0469
35 | 456 | 0.0817
35 | 458 | 0.1433
35 | 460 | 0.2347
35 | 462 | 0.3558
35 | 464 | 0.5044
35 | 466 | 0.6487
35 | 468 | 0.7273
35 | 470 | 0.7358
35 | 472 | 0.7328
35 | 474 | 0.747
35 | 476 | 0.7719
35 | 478 | 0.7932
35 | 480 | 0.7944
35 | 482 | 0.7756
35 | 484 | 0.7608
35 | 486 | 0.7734
35 | 488 | 0.8116
35 | 490 | 0.867
35 | 492 | 0.9085
35 | 494 | 0.9124
35 | 496 | 0.9223
35 | 498 | 0.9378
35 | 500 | 0.9494
35 | 502 | 0.9556
35 | 504 | 0.9582
35 | 506 | 0.9617
35 | 508 | 0.9666
35 | 510 | 0.9695
35 | 512 | 0.9704
35 | 514 | 0.9695
35 | 516 | 0.9647
35 | 518 | 0.9596
35 | 520 | 0.9557
35 | 522 | 0.9541
35 | 524 | 0.9554
35 | 526 | 0.958
35 | 528 | 0.9615
35 | 530 | 0.964
35 | 532 | 0.9652
35 | 534 | 0.9638
35 | 536 | 0.962
35 | 538 | 0.9608
35 | 540 | 0.9612
35 | 542 | 0.963
35 | 544 | 0.9658
35 | 546 | 0.9693
35 | 548 | 0.9726
35 | 550 | 0.9739
35 | 552 | 0.9731
35 | 554 | 0.9722
35 | 556 | 0.9709
35 | 558 | 0.9693
35 | 560 | 0.9687
35 | 562 | 0.9692
35 | 564 | 0.9695
35 | 566 | 0.9691
35 | 568 | 0.9688
35 | 570 | 0.9695
35 | 572 | 0.9695
35 | 574 | 0.9686
35 | 576 | 0.9681
35 | 578 | 0.9676
35 | 580 | 0.9684
35 | 582 | 0.9698
35 | 584 | 0.9708
35 | 586 | 0.9715
35 | 588 | 0.9722
35 | 590 | 0.973
35 | 592 | 0.975
35 | 594 | 0.9768
35 | 596 | 0.977
35 | 598 | 0.9765
35 | 600 | 0.9767
35 | 602 | 0.9773
35 | 604 | 0.9774
35 | 606 | 0.9764
35 | 608 | 0.9769
35 | 610 | 0.9763
35 | 612 | 0.9751
35 | 614 | 0.9762
35 | 616 | 0.9766
35 | 618 | 0.9755
35 | 620 | 0.9762
35 | 622 | 0.9765
35 | 624 | 0.9771
35 | 626 | 0.9781
35 | 628 | 0.978
35 | 630 | 0.9771
35 | 632 | 0.9766
35 | 634 | 0.9776
35 | 636 | 0.9782
35 | 638 | 0.9777
35 | 640 | 0.9781
35 | 642 | 0.9783
35 | 644 | 0.9778
35 | 646 | 0.9775
35 | 648 | 0.9781
35 | 650 | 0.9775
35 | 652 | 0.976
35 | 654 | 0.976
35 | 656 | 0.9759
35 | 658 | 0.9754
35 | 660 | 0.9756
35 | 662 | 0.9759
35 | 664 | 0.9762
35 | 666 | 0.9763
35 | 668 | 0.9748
35 | 670 | 0.9736
35 | 672 | 0.9742
35 | 674 | 0.9751
35 | 676 | 0.9747
35 | 678 | 0.9751
35 | 680 | 0.9764
35 | 682 | 0.9754
35 | 684 | 0.9746
35 | 686 | 0.9763
35 | 688 | 0.9762
35 | 690 | 0.9744
35 | 692 | 0.9736
35 | 694 | 0.9748
35 | 696 | 0.9758
35 | 698 | 0.9762
35 | 700 | 0.977
35 | 702 | 0.9772
35 | 704 | 0.9789
35 | 706 | 0.9793
35 | 708 | 0.9779
35 | 710 | 0.9782
35 | 712 | 0.9787
35 | 714 | 0.98
35 | 716 | 0.9801
35 | 718 | 0.9803
35 | 720 | 0.9785
35 | 722 | 0.9772
35 | 724 | 0.9777
35 | 726 | 0.9771
35 | 728 | 0.9755
35 | 730 | 0.9762
35 | 732 | 0.9765
35 | 734 | 0.9772
35 | 736 | 0.9783
35 | 738 | 0.979
35 | 740 | 0.9775
35 | 742 | 0.9752
35 | 744 | 0.975
35 | 746 | 0.9767
35 | 748 | 0.9791
35 | 750 | 0.9786
35 | 752 | 0.9769
35 | 754 | 0.9775
35 | 756 | 0.9766
35 | 758 | 0.9768
35 | 760 | 0.9764
35 | 762 | 0.9779
35 | 764 | 0.9774
35 | 766 | 0.9771
35 | 768 | 0.9771
35 | 770 | 0.9777
35 | 772 | 0.976
35 | 774 | 0.9752
35 | 776 | 0.9766
35 | 778 | 0.9775
35 | 780 | 0.9791
35 | 782 | 0.9782
35 | 784 | 0.9792
35 | 786 | 0.978
35 | 788 | 0.9767
35 | 790 | 0.9788
35 | 792 | 0.9773
35 | 794 | 0.9795
35 | 796 | 0.9807
35 | 798 | 0.9782
35 | 800 | 0.9776
35 | 802 | 0.9774
35 | 804 | 0.9767
35 | 806 | 0.9777
35 | 808 | 0.9777
35 | 810 | 0.977
35 | 812 | 0.9741
35 | 814 | 0.9746
35 | 816 | 0.9729
35 | 818 | 0.971
35 | 820 | 0.9725
35 | 822 | 0.9731
35 | 824 | 0.9726
35 | 826 | 0.9731
35 | 828 | 0.9731
35 | 830 | 0.9724
35 | 832 | 0.9706
35 | 834 | 0.9709
35 | 836 | 0.972
35 | 838 | 0.971
35 | 840 | 0.9716
35 | 842 | 0.975
35 | 844 | 0.9749
35 | 846 | 0.9748
35 | 848 | 0.9742
35 | 850 | 0.9736
35 | 852 | 0.9755
35 | 854 | 0.9751
35 | 856 | 0.9741
35 | 858 | 0.9751
35 | 860 | 0.9735
35 | 862 | 0.9751
35 | 864 | 0.9733
35 | 866 | 0.9733
35 | 868 | 0.973
35 | 870 | 0.9786
35 | 872 | 0.9776
35 | 874 | 0.9745
35 | 876 | 0.9728
35 | 878 | 0.9793
35 | 880 | 0.9795
35 | 882 | 0.976
35 | 884 | 0.972
35 | 886 | 0.982
35 | 888 | 0.9762
35 | 890 | 0.9762
35 | 892 | 0.971
35 | 894 | 0.9732
35 | 896 | 0.9757
35 | 898 | 0.9826
35 | 900 | 0.9852
45 | 250 | 0
45 | 252 | 0
45 | 254 | 0
45 | 256 | 0
45 | 258 | 0
45 | 260 | 0
45 | 262 | 0
45 | 264 | 0
45 | 266 | 0
45 | 268 | 0
45 | 270 | 0
45 | 272 | 0
45 | 274 | 0
45 | 276 | 0
45 | 278 | 0
45 | 280 | 0
45 | 282 | 0
45 | 284 | 0
45 | 286 | 0
45 | 288 | 0
45 | 290 | 0
45 | 292 | 0
45 | 294 | 0
45 | 296 | 0
45 | 298 | 0
45 | 300 | 0
45 | 302 | 0
45 | 304 | 0
45 | 306 | 0
45 | 308 | 0
45 | 310 | 0
45 | 312 | 0
45 | 314 | 0
45 | 316 | 0
45 | 318 | 0.0083
45 | 320 | 0.5174
45 | 322 | 0.5346
45 | 324 | 0.4545
45 | 326 | 0.217
45 | 328 | 0.1585
45 | 330 | 0.1745
45 | 332 | 0.1935
45 | 334 | 0.2048
45 | 336 | 0.1724
45 | 338 | 0.0802
45 | 340 | 0.0342
45 | 342 | 0.0218
45 | 344 | 0.018
45 | 346 | 0.0172
45 | 348 | 0.0185
45 | 350 | 0.0256
45 | 352 | 0.037
45 | 354 | 0.0508
45 | 356 | 0.07
45 | 358 | 0.0722
45 | 360 | 0.0456
45 | 362 | 0.0303
45 | 364 | 0.0316
45 | 366 | 0.0402
45 | 368 | 0.0522
45 | 370 | 0.0631
45 | 372 | 0.0648
45 | 374 | 0.0556
45 | 376 | 0.0467
45 | 378 | 0.048
45 | 380 | 0.055
45 | 382 | 0.0673
45 | 384 | 0.0879
45 | 386 | 0.1192
45 | 388 | 0.1615
45 | 390 | 0.2144
45 | 392 | 0.2704
45 | 394 | 0.3149
45 | 396 | 0.3392
45 | 398 | 0.3481
45 | 400 | 0.3354
45 | 402 | 0.2817
45 | 404 | 0.1963
45 | 406 | 0.1242
45 | 408 | 0.086
45 | 410 | 0.0711
45 | 412 | 0.07
45 | 414 | 0.0805
45 | 416 | 0.1043
45 | 418 | 0.1428
45 | 420 | 0.1974
45 | 422 | 0.2699
45 | 424 | 0.363
45 | 426 | 0.4705
45 | 428 | 0.568
45 | 430 | 0.6275
45 | 432 | 0.6504
45 | 434 | 0.6641
45 | 436 | 0.6872
45 | 438 | 0.7201
45 | 440 | 0.7521
45 | 442 | 0.7737
45 | 444 | 0.7828
45 | 446 | 0.7905
45 | 448 | 0.801
45 | 450 | 0.8135
45 | 452 | 0.8311
45 | 454 | 0.8495
45 | 456 | 0.8679
45 | 458 | 0.8825
45 | 460 | 0.8967
45 | 462 | 0.9094
45 | 464 | 0.9215
45 | 466 | 0.9371
45 | 468 | 0.946
45 | 470 | 0.9428
45 | 472 | 0.9459
45 | 474 | 0.9575
45 | 476 | 0.9681
45 | 478 | 0.9678
45 | 480 | 0.9573
45 | 482 | 0.9476
45 | 484 | 0.945
45 | 486 | 0.9485
45 | 488 | 0.9532
45 | 490 | 0.9585
45 | 492 | 0.9634
45 | 494 | 0.9681
45 | 496 | 0.9727
45 | 498 | 0.9766
45 | 500 | 0.9788
45 | 502 | 0.9805
45 | 504 | 0.982
45 | 506 | 0.9828
45 | 508 | 0.9833
45 | 510 | 0.9827
45 | 512 | 0.9813
45 | 514 | 0.9796
45 | 516 | 0.9788
45 | 518 | 0.978
45 | 520 | 0.9772
45 | 522 | 0.9779
45 | 524 | 0.979
45 | 526 | 0.98
45 | 528 | 0.9809
45 | 530 | 0.9826
45 | 532 | 0.9836
45 | 534 | 0.9828
45 | 536 | 0.9813
45 | 538 | 0.9785
45 | 540 | 0.9757
45 | 542 | 0.9748
45 | 544 | 0.9743
45 | 546 | 0.9738
45 | 548 | 0.9748
45 | 550 | 0.975
45 | 552 | 0.9763
45 | 554 | 0.9785
45 | 556 | 0.9794
45 | 558 | 0.98
45 | 560 | 0.9804
45 | 562 | 0.9808
45 | 564 | 0.981
45 | 566 | 0.9809
45 | 568 | 0.9805
45 | 570 | 0.9815
45 | 572 | 0.9831
45 | 574 | 0.9839
45 | 576 | 0.9844
45 | 578 | 0.9847
45 | 580 | 0.9843
45 | 582 | 0.9835
45 | 584 | 0.9831
45 | 586 | 0.9819
45 | 588 | 0.9806
45 | 590 | 0.98
45 | 592 | 0.9802
45 | 594 | 0.9812
45 | 596 | 0.9812
45 | 598 | 0.9807
45 | 600 | 0.9806
45 | 602 | 0.9814
45 | 604 | 0.983
45 | 606 | 0.9841
45 | 608 | 0.9841
45 | 610 | 0.9833
45 | 612 | 0.9828
45 | 614 | 0.9822
45 | 616 | 0.9805
45 | 618 | 0.9794
45 | 620 | 0.9796
45 | 622 | 0.9797
45 | 624 | 0.9797
45 | 626 | 0.9801
45 | 628 | 0.9806
45 | 630 | 0.9803
45 | 632 | 0.98
45 | 634 | 0.9804
45 | 636 | 0.9808
45 | 638 | 0.9809
45 | 640 | 0.9813
45 | 642 | 0.9816
45 | 644 | 0.9807
45 | 646 | 0.981
45 | 648 | 0.9817
45 | 650 | 0.9816
45 | 652 | 0.9815
45 | 654 | 0.9811
45 | 656 | 0.9801
45 | 658 | 0.9796
45 | 660 | 0.9797
45 | 662 | 0.9798
45 | 664 | 0.9803
45 | 666 | 0.9814
45 | 668 | 0.9815
45 | 670 | 0.9813
45 | 672 | 0.9813
45 | 674 | 0.9817
45 | 676 | 0.982
45 | 678 | 0.9816
45 | 680 | 0.9808
45 | 682 | 0.9811
45 | 684 | 0.9818
45 | 686 | 0.9824
45 | 688 | 0.982
45 | 690 | 0.9824
45 | 692 | 0.9837
45 | 694 | 0.9841
45 | 696 | 0.9844
45 | 698 | 0.9834
45 | 700 | 0.9812
45 | 702 | 0.9814
45 | 704 | 0.9829
45 | 706 | 0.9826
45 | 708 | 0.9832
45 | 710 | 0.9837
45 | 712 | 0.9835
45 | 714 | 0.9818
45 | 716 | 0.9813
45 | 718 | 0.9819
45 | 720 | 0.9819
45 | 722 | 0.9819
45 | 724 | 0.9817
45 | 726 | 0.9813
45 | 728 | 0.9826
45 | 730 | 0.9834
45 | 732 | 0.984
45 | 734 | 0.9838
45 | 736 | 0.9828
45 | 738 | 0.9822
45 | 740 | 0.9827
45 | 742 | 0.9825
45 | 744 | 0.9833
45 | 746 | 0.9828
45 | 748 | 0.9824
45 | 750 | 0.9826
45 | 752 | 0.9825
45 | 754 | 0.9825
45 | 756 | 0.9827
45 | 758 | 0.9818
45 | 760 | 0.9806
45 | 762 | 0.9799
45 | 764 | 0.9785
45 | 766 | 0.9779
45 | 768 | 0.9782
45 | 770 | 0.9793
45 | 772 | 0.9777
45 | 774 | 0.9775
45 | 776 | 0.9777
45 | 778 | 0.9779
45 | 780 | 0.9803
45 | 782 | 0.9805
45 | 784 | 0.9794
45 | 786 | 0.9792
45 | 788 | 0.9791
45 | 790 | 0.978
45 | 792 | 0.977
45 | 794 | 0.977
45 | 796 | 0.9772
45 | 798 | 0.9785
45 | 800 | 0.9792
45 | 802 | 0.9793
45 | 804 | 0.9787
45 | 806 | 0.9795
45 | 808 | 0.9799
45 | 810 | 0.9798
45 | 812 | 0.9787
45 | 814 | 0.9789
45 | 816 | 0.9785
45 | 818 | 0.9799
45 | 820 | 0.9797
45 | 822 | 0.9789
45 | 824 | 0.9782
45 | 826 | 0.9786
45 | 828 | 0.9795
45 | 830 | 0.9789
45 | 832 | 0.9814
45 | 834 | 0.983
45 | 836 | 0.9838
45 | 838 | 0.9849
45 | 840 | 0.9819
45 | 842 | 0.9809
45 | 844 | 0.9812
45 | 846 | 0.9819
45 | 848 | 0.983
45 | 850 | 0.9831
45 | 852 | 0.9817
45 | 854 | 0.9809
45 | 856 | 0.9797
45 | 858 | 0.9785
45 | 860 | 0.9796
45 | 862 | 0.9796
45 | 864 | 0.9784
45 | 866 | 0.9795
45 | 868 | 0.9784
45 | 870 | 0.981
45 | 872 | 0.9834
45 | 874 | 0.9855
45 | 876 | 0.9848
45 | 878 | 0.9886
45 | 880 | 0.9811
45 | 882 | 0.9858
45 | 884 | 0.9771
45 | 886 | 0.984
45 | 888 | 0.9755
45 | 890 | 0.9813
45 | 892 | 0.9792
45 | 894 | 0.9788
45 | 896 | 0.987
45 | 898 | 0.976
45 | 900 | 0.9859
55 | 250 | 0
55 | 252 | 0
55 | 254 | 0
55 | 256 | 0
55 | 258 | 0
55 | 260 | 0
55 | 262 | 0
55 | 264 | 0
55 | 266 | 0
55 | 268 | 0
55 | 270 | 0
55 | 272 | 0
55 | 274 | 0
55 | 276 | 0
55 | 278 | 0
55 | 280 | 0
55 | 282 | 0
55 | 284 | 0
55 | 286 | 0
55 | 288 | 0
55 | 290 | 0
55 | 292 | 0
55 | 294 | 0
55 | 296 | 0
55 | 298 | 0
55 | 300 | 0
55 | 302 | 0
55 | 304 | 0
55 | 306 | 0
55 | 308 | 0
55 | 310 | 0
55 | 312 | 0
55 | 314 | 0
55 | 316 | 0
55 | 318 | 0.2148
55 | 320 | 0.6291
55 | 322 | 0.6691
55 | 324 | 0.6152
55 | 326 | 0.6379
55 | 328 | 0.5502
55 | 330 | 0.5129
55 | 332 | 0.5335
55 | 334 | 0.5861
55 | 336 | 0.6336
55 | 338 | 0.6424
55 | 340 | 0.6241
55 | 342 | 0.6182
55 | 344 | 0.6398
55 | 346 | 0.6817
55 | 348 | 0.7257
55 | 350 | 0.7609
55 | 352 | 0.7807
55 | 354 | 0.7886
55 | 356 | 0.7877
55 | 358 | 0.7788
55 | 360 | 0.759
55 | 362 | 0.7296
55 | 364 | 0.6959
55 | 366 | 0.667
55 | 368 | 0.6494
55 | 370 | 0.6475
55 | 372 | 0.6605
55 | 374 | 0.6835
55 | 376 | 0.7114
55 | 378 | 0.7382
55 | 380 | 0.7598
55 | 382 | 0.7684
55 | 384 | 0.7702
55 | 386 | 0.7709
55 | 388 | 0.7737
55 | 390 | 0.7777
55 | 392 | 0.7823
55 | 394 | 0.7872
55 | 396 | 0.7908
55 | 398 | 0.7916
55 | 400 | 0.7923
55 | 402 | 0.7932
55 | 404 | 0.7938
55 | 406 | 0.7946
55 | 408 | 0.7955
55 | 410 | 0.7959
55 | 412 | 0.7972
55 | 414 | 0.797
55 | 416 | 0.798
55 | 418 | 0.7994
55 | 420 | 0.8007
55 | 422 | 0.8016
55 | 424 | 0.8015
55 | 426 | 0.8041
55 | 428 | 0.8071
55 | 430 | 0.8117
55 | 432 | 0.819
55 | 434 | 0.8314
55 | 436 | 0.8476
55 | 438 | 0.8543
55 | 440 | 0.8638
55 | 442 | 0.891
55 | 444 | 0.9321
55 | 446 | 0.9638
55 | 448 | 0.9646
55 | 450 | 0.9615
55 | 452 | 0.9675
55 | 454 | 0.9788
55 | 456 | 0.987
55 | 458 | 0.9932
55 | 460 | 0.9962
55 | 462 | 0.9962
55 | 464 | 0.9928
55 | 466 | 0.9864
55 | 468 | 0.9787
55 | 470 | 0.9699
55 | 472 | 0.9619
55 | 474 | 0.9554
55 | 476 | 0.9505
55 | 478 | 0.9488
55 | 480 | 0.9484
55 | 482 | 0.9509
55 | 484 | 0.9598
55 | 486 | 0.9715
55 | 488 | 0.9816
55 | 490 | 0.9869
55 | 492 | 0.9866
55 | 494 | 0.9845
55 | 496 | 0.9822
55 | 498 | 0.9814
55 | 500 | 0.982
55 | 502 | 0.9848
55 | 504 | 0.9883
55 | 506 | 0.9902
55 | 508 | 0.9916
55 | 510 | 0.9935
55 | 512 | 0.9937
55 | 514 | 0.9941
55 | 516 | 0.9937
55 | 518 | 0.9932
55 | 520 | 0.993
55 | 522 | 0.9933
55 | 524 | 0.9942
55 | 526 | 0.9954
55 | 528 | 0.9968
55 | 530 | 0.9979
55 | 532 | 0.9982
55 | 534 | 0.9973
55 | 536 | 0.9954
55 | 538 | 0.9937
55 | 540 | 0.9922
55 | 542 | 0.991
55 | 544 | 0.9902
55 | 546 | 0.9896
55 | 548 | 0.9897
55 | 550 | 0.9901
55 | 552 | 0.9903
55 | 554 | 0.991
55 | 556 | 0.9914
55 | 558 | 0.9909
55 | 560 | 0.9887
55 | 562 | 0.9877
55 | 564 | 0.987
55 | 566 | 0.986
55 | 568 | 0.986
55 | 570 | 0.9861
55 | 572 | 0.9858
55 | 574 | 0.987
55 | 576 | 0.9882
55 | 578 | 0.9887
55 | 580 | 0.9883
55 | 582 | 0.9875
55 | 584 | 0.9867
55 | 586 | 0.9843
55 | 588 | 0.9825
55 | 590 | 0.9807
55 | 592 | 0.9792
55 | 594 | 0.979
55 | 596 | 0.979
55 | 598 | 0.9789
55 | 600 | 0.98
55 | 602 | 0.981
55 | 604 | 0.9818
55 | 606 | 0.9827
55 | 608 | 0.9836
55 | 610 | 0.9852
55 | 612 | 0.9855
55 | 614 | 0.9843
55 | 616 | 0.9838
55 | 618 | 0.9837
55 | 620 | 0.9834
55 | 622 | 0.9822
55 | 624 | 0.9814
55 | 626 | 0.9813
55 | 628 | 0.9817
55 | 630 | 0.9824
55 | 632 | 0.9825
55 | 634 | 0.9828
55 | 636 | 0.9833
55 | 638 | 0.9837
55 | 640 | 0.9844
55 | 642 | 0.9848
55 | 644 | 0.9849
55 | 646 | 0.9855
55 | 648 | 0.9854
55 | 650 | 0.9845
55 | 652 | 0.9844
55 | 654 | 0.9839
55 | 656 | 0.9826
55 | 658 | 0.9823
55 | 660 | 0.9832
55 | 662 | 0.984
55 | 664 | 0.9829
55 | 666 | 0.9821
55 | 668 | 0.9837
55 | 670 | 0.9843
55 | 672 | 0.9843
55 | 674 | 0.9848
55 | 676 | 0.9854
55 | 678 | 0.9858
55 | 680 | 0.9861
55 | 682 | 0.987
55 | 684 | 0.9871
55 | 686 | 0.9863
55 | 688 | 0.9861
55 | 690 | 0.9839
55 | 692 | 0.9812
55 | 694 | 0.9802
55 | 696 | 0.9805
55 | 698 | 0.9813
55 | 700 | 0.9811
55 | 702 | 0.9799
55 | 704 | 0.9801
55 | 706 | 0.9803
55 | 708 | 0.9803
55 | 710 | 0.98
55 | 712 | 0.9799
55 | 714 | 0.98
55 | 716 | 0.9795
55 | 718 | 0.9794
55 | 720 | 0.9794
55 | 722 | 0.9795
55 | 724 | 0.9797
55 | 726 | 0.9791
55 | 728 | 0.9792
55 | 730 | 0.9784
55 | 732 | 0.9774
55 | 734 | 0.9782
55 | 736 | 0.9785
55 | 738 | 0.9791
55 | 740 | 0.9799
55 | 742 | 0.98
55 | 744 | 0.9799
55 | 746 | 0.9796
55 | 748 | 0.9803
55 | 750 | 0.9816
55 | 752 | 0.9822
55 | 754 | 0.983
55 | 756 | 0.9835
55 | 758 | 0.9833
55 | 760 | 0.9843
55 | 762 | 0.9849
55 | 764 | 0.9849
55 | 766 | 0.9864
55 | 768 | 0.9866
55 | 770 | 0.9866
55 | 772 | 0.9865
55 | 774 | 0.9862
55 | 776 | 0.9864
55 | 778 | 0.9876
55 | 780 | 0.9879
55 | 782 | 0.9887
55 | 784 | 0.99
55 | 786 | 0.9893
55 | 788 | 0.9888
55 | 790 | 0.9877
55 | 792 | 0.988
55 | 794 | 0.9875
55 | 796 | 0.9865
55 | 798 | 0.9862
55 | 800 | 0.9855
55 | 802 | 0.9845
55 | 804 | 0.9841
55 | 806 | 0.985
55 | 808 | 0.9845
55 | 810 | 0.9839
55 | 812 | 0.9835
55 | 814 | 0.9824
55 | 816 | 0.9831
55 | 818 | 0.9829
55 | 820 | 0.9823
55 | 822 | 0.9821
55 | 824 | 0.9818
55 | 826 | 0.9825
55 | 828 | 0.9827
55 | 830 | 0.9821
55 | 832 | 0.9812
55 | 834 | 0.9803
55 | 836 | 0.9805
55 | 838 | 0.9819
55 | 840 | 0.9833
55 | 842 | 0.9825
55 | 844 | 0.9817
55 | 846 | 0.9808
55 | 848 | 0.98
55 | 850 | 0.9811
55 | 852 | 0.9798
55 | 854 | 0.9804
55 | 856 | 0.982
55 | 858 | 0.9827
55 | 860 | 0.9818
55 | 862 | 0.9814
55 | 864 | 0.9836
55 | 866 | 0.9841
55 | 868 | 0.9831
55 | 870 | 0.9873
55 | 872 | 0.9864
55 | 874 | 0.9881
55 | 876 | 0.988
55 | 878 | 0.9857
55 | 880 | 0.9869
55 | 882 | 0.9905
55 | 884 | 0.9844
55 | 886 | 0.9872
55 | 888 | 0.9834
55 | 890 | 0.9899
55 | 892 | 0.9823
55 | 894 | 0.9864
55 | 896 | 0.9872
55 | 898 | 0.9864
55 | 900 | 0.9873
65 | 250 | 0
65 | 252 | 0
65 | 254 | 0
65 | 256 | 0
65 | 258 | 0
65 | 260 | 0
65 | 262 | 0
65 | 264 | 0
65 | 266 | 0
65 | 268 | 0
65 | 270 | 0
65 | 272 | 0
65 | 274 | 0
65 | 276 | 0
65 | 278 | 0
65 | 280 | 0
65 | 282 | 0
65 | 284 | 0
65 | 286 | 0
65 | 288 | 0
65 | 290 | 0
65 | 292 | 0
65 | 294 | 0
65 | 296 | 0.1311
65 | 298 | 0.0417
65 | 300 | 0
65 | 302 | 0
65 | 304 | 0
65 | 306 | 0
65 | 308 | 0
65 | 310 | 0.0769
65 | 312 | 0.1163
65 | 314 | 0.066
65 | 316 | 0.2586
65 | 318 | 0.4506
65 | 320 | 0.6852
65 | 322 | 0.6623
65 | 324 | 0.5799
65 | 326 | 0.3186
65 | 328 | 0.2297
65 | 330 | 0.2449
65 | 332 | 0.2949
65 | 334 | 0.3687
65 | 336 | 0.4504
65 | 338 | 0.5032
65 | 340 | 0.5036
65 | 342 | 0.4742
65 | 344 | 0.4561
65 | 346 | 0.4749
65 | 348 | 0.5271
65 | 350 | 0.5975
65 | 352 | 0.6661
65 | 354 | 0.7185
65 | 356 | 0.7476
65 | 358 | 0.7589
65 | 360 | 0.7579
65 | 362 | 0.752
65 | 364 | 0.7459
65 | 366 | 0.7457
65 | 368 | 0.7535
65 | 370 | 0.7663
65 | 372 | 0.7793
65 | 374 | 0.7898
65 | 376 | 0.7924
65 | 378 | 0.7879
65 | 380 | 0.7678
65 | 382 | 0.7509
65 | 384 | 0.7366
65 | 386 | 0.7283
65 | 388 | 0.7286
65 | 390 | 0.7376
65 | 392 | 0.7515
65 | 394 | 0.769
65 | 396 | 0.7853
65 | 398 | 0.798
65 | 400 | 0.8059
65 | 402 | 0.8087
65 | 404 | 0.809
65 | 406 | 0.8075
65 | 408 | 0.8028
65 | 410 | 0.8025
65 | 412 | 0.8104
65 | 414 | 0.8295
65 | 416 | 0.8642
65 | 418 | 0.8783
65 | 420 | 0.8644
65 | 422 | 0.8755
65 | 424 | 0.9102
65 | 426 | 0.9442
65 | 428 | 0.9582
65 | 430 | 0.9474
65 | 432 | 0.923
65 | 434 | 0.8991
65 | 436 | 0.8822
65 | 438 | 0.8735
65 | 440 | 0.8727
65 | 442 | 0.8779
65 | 444 | 0.8906
65 | 446 | 0.9143
65 | 448 | 0.9458
65 | 450 | 0.974
65 | 452 | 0.9933
65 | 454 | 0.9983
65 | 456 | 0.993
65 | 458 | 0.9866
65 | 460 | 0.9831
65 | 462 | 0.9822
65 | 464 | 0.9828
65 | 466 | 0.9824
65 | 468 | 0.9796
65 | 470 | 0.9758
65 | 472 | 0.9712
65 | 474 | 0.9671
65 | 476 | 0.9642
65 | 478 | 0.9633
65 | 480 | 0.9646
65 | 482 | 0.9696
65 | 484 | 0.9793
65 | 486 | 0.9909
65 | 488 | 0.9988
65 | 490 | 1.0023
65 | 492 | 1.0021
65 | 494 | 1.0015
65 | 496 | 1.0027
65 | 498 | 1.0041
65 | 500 | 1.0054
65 | 502 | 1.0065
65 | 504 | 1.0071
65 | 506 | 1.007
65 | 508 | 1.0071
65 | 510 | 1.0064
65 | 512 | 1.0051
65 | 514 | 1.0045
65 | 516 | 1.0047
65 | 518 | 1.0051
65 | 520 | 1.0055
65 | 522 | 1.0058
65 | 524 | 1.0057
65 | 526 | 1.0051
65 | 528 | 1.0044
65 | 530 | 1.0023
65 | 532 | 0.9988
65 | 534 | 0.9955
65 | 536 | 0.9915
65 | 538 | 0.9882
65 | 540 | 0.9853
65 | 542 | 0.9836
65 | 544 | 0.9828
65 | 546 | 0.9823
65 | 548 | 0.9832
65 | 550 | 0.984
65 | 552 | 0.9843
65 | 554 | 0.9838
65 | 556 | 0.9827
65 | 558 | 0.982
65 | 560 | 0.9806
65 | 562 | 0.9785
65 | 564 | 0.9773
65 | 566 | 0.9764
65 | 568 | 0.9757
65 | 570 | 0.9758
65 | 572 | 0.9764
65 | 574 | 0.9775
65 | 576 | 0.9782
65 | 578 | 0.9793
65 | 580 | 0.9794
65 | 582 | 0.9783
65 | 584 | 0.9765
65 | 586 | 0.9742
65 | 588 | 0.972
65 | 590 | 0.9698
65 | 592 | 0.9676
65 | 594 | 0.9655
65 | 596 | 0.9636
65 | 598 | 0.9623
65 | 600 | 0.962
65 | 602 | 0.9622
65 | 604 | 0.9626
65 | 606 | 0.9633
65 | 608 | 0.9643
65 | 610 | 0.9659
65 | 612 | 0.9672
65 | 614 | 0.968
65 | 616 | 0.9685
65 | 618 | 0.969
65 | 620 | 0.9692
65 | 622 | 0.9693
65 | 624 | 0.9695
65 | 626 | 0.9699
65 | 628 | 0.9704
65 | 630 | 0.9711
65 | 632 | 0.9723
65 | 634 | 0.9733
65 | 636 | 0.9744
65 | 638 | 0.9759
65 | 640 | 0.9772
65 | 642 | 0.9775
65 | 644 | 0.9775
65 | 646 | 0.9768
65 | 648 | 0.9752
65 | 650 | 0.9735
65 | 652 | 0.9715
65 | 654 | 0.9694
65 | 656 | 0.9668
65 | 658 | 0.9641
65 | 660 | 0.962
65 | 662 | 0.9602
65 | 664 | 0.9586
65 | 666 | 0.9571
65 | 668 | 0.9561
65 | 670 | 0.9565
65 | 672 | 0.9566
65 | 674 | 0.9575
65 | 676 | 0.9595
65 | 678 | 0.9609
65 | 680 | 0.9626
65 | 682 | 0.9648
65 | 684 | 0.9669
65 | 686 | 0.9691
65 | 688 | 0.9718
65 | 690 | 0.9742
65 | 692 | 0.9761
65 | 694 | 0.978
65 | 696 | 0.9792
65 | 698 | 0.9803
65 | 700 | 0.982
65 | 702 | 0.9832
65 | 704 | 0.9837
65 | 706 | 0.9837
65 | 708 | 0.9832
65 | 710 | 0.9823
65 | 712 | 0.9812
65 | 714 | 0.9804
65 | 716 | 0.9806
65 | 718 | 0.9802
65 | 720 | 0.9795
65 | 722 | 0.9788
65 | 724 | 0.9783
65 | 726 | 0.978
65 | 728 | 0.9782
65 | 730 | 0.9792
65 | 732 | 0.9802
65 | 734 | 0.9806
65 | 736 | 0.9807
65 | 738 | 0.9811
65 | 740 | 0.9812
65 | 742 | 0.9813
65 | 744 | 0.9811
65 | 746 | 0.9808
65 | 748 | 0.9796
65 | 750 | 0.979
65 | 752 | 0.9791
65 | 754 | 0.9789
65 | 756 | 0.9777
65 | 758 | 0.9768
65 | 760 | 0.9757
65 | 762 | 0.9748
65 | 764 | 0.9742
65 | 766 | 0.9728
65 | 768 | 0.9709
65 | 770 | 0.9696
65 | 772 | 0.9695
65 | 774 | 0.9686
65 | 776 | 0.9677
65 | 778 | 0.9681
65 | 780 | 0.9682
65 | 782 | 0.969
65 | 784 | 0.9701
65 | 786 | 0.9715
65 | 788 | 0.9716
65 | 790 | 0.9725
65 | 792 | 0.9738
65 | 794 | 0.9746
65 | 796 | 0.9757
65 | 798 | 0.9769
65 | 800 | 0.9781
65 | 802 | 0.9791
65 | 804 | 0.9803
65 | 806 | 0.9816
65 | 808 | 0.9822
65 | 810 | 0.9829
65 | 812 | 0.9822
65 | 814 | 0.9815
65 | 816 | 0.9819
65 | 818 | 0.9825
65 | 820 | 0.9822
65 | 822 | 0.9818
65 | 824 | 0.9817
65 | 826 | 0.9814
65 | 828 | 0.9815
65 | 830 | 0.9811
65 | 832 | 0.9802
65 | 834 | 0.9793
65 | 836 | 0.979
65 | 838 | 0.9782
65 | 840 | 0.9783
65 | 842 | 0.9782
65 | 844 | 0.9781
65 | 846 | 0.9778
65 | 848 | 0.9779
65 | 850 | 0.9777
65 | 852 | 0.979
65 | 854 | 0.9781
65 | 856 | 0.9793
65 | 858 | 0.9795
65 | 860 | 0.9782
65 | 862 | 0.98
65 | 864 | 0.982
65 | 866 | 0.9821
65 | 868 | 0.9836
65 | 870 | 0.9887
65 | 872 | 0.9892
65 | 874 | 0.9912
65 | 876 | 0.993
65 | 878 | 0.9976
65 | 880 | 0.994
65 | 882 | 0.9911
65 | 884 | 0.9902
65 | 886 | 0.9879
65 | 888 | 0.9892
65 | 890 | 0.9904
65 | 892 | 0.9918
65 | 894 | 1.0022
65 | 896 | 0.9925
65 | 898 | 0.9941
65 | 900 | 0.9992
70 | 250 | 0
70 | 252 | 0
70 | 254 | 0
70 | 256 | 0
70 | 258 | 0
70 | 260 | 0
70 | 262 | 0
70 | 264 | 0
70 | 266 | 0
70 | 268 | 0
70 | 270 | 0
70 | 272 | 0
70 | 274 | 0
70 | 276 | 0
70 | 278 | 0
70 | 280 | 0
70 | 282 | 0
70 | 284 | 0
70 | 286 | 0
70 | 288 | 0
70 | 290 | 0
70 | 292 | 0
70 | 294 | 0
70 | 296 | 0.1
70 | 298 | 0
70 | 300 | 0
70 | 302 | 0
70 | 304 | 0
70 | 306 | 0
70 | 308 | 0
70 | 310 | 0
70 | 312 | 0
70 | 314 | 0.069
70 | 316 | 0.1393
70 | 318 | 0.4142
70 | 320 | 0.6492
70 | 322 | 0.6306
70 | 324 | 0.6037
70 | 326 | 0.4171
70 | 328 | 0.2366
70 | 330 | 0.1752
70 | 332 | 0.1799
70 | 334 | 0.2315
70 | 336 | 0.3239
70 | 338 | 0.4444
70 | 340 | 0.5583
70 | 342 | 0.6282
70 | 344 | 0.6445
70 | 346 | 0.628
70 | 348 | 0.6061
70 | 350 | 0.5989
70 | 352 | 0.6112
70 | 354 | 0.6421
70 | 356 | 0.6803
70 | 358 | 0.7078
70 | 360 | 0.705
70 | 362 | 0.6714
70 | 364 | 0.6216
70 | 366 | 0.579
70 | 368 | 0.5616
70 | 370 | 0.5726
70 | 372 | 0.6066
70 | 374 | 0.6539
70 | 376 | 0.705
70 | 378 | 0.7479
70 | 380 | 0.7733
70 | 382 | 0.7838
70 | 384 | 0.7834
70 | 386 | 0.7731
70 | 388 | 0.7541
70 | 390 | 0.727
70 | 392 | 0.6951
70 | 394 | 0.6649
70 | 396 | 0.6425
70 | 398 | 0.6333
70 | 400 | 0.6433
70 | 402 | 0.67
70 | 404 | 0.7178
70 | 406 | 0.7678
70 | 408 | 0.7875
70 | 410 | 0.8101
70 | 412 | 0.8573
70 | 414 | 0.903
70 | 416 | 0.9154
70 | 418 | 0.893
70 | 420 | 0.8653
70 | 422 | 0.8468
70 | 424 | 0.8363
70 | 426 | 0.8318
70 | 428 | 0.8318
70 | 430 | 0.8371
70 | 432 | 0.8502
70 | 434 | 0.8732
70 | 436 | 0.9063
70 | 438 | 0.9369
70 | 440 | 0.9479
70 | 442 | 0.9402
70 | 444 | 0.9303
70 | 446 | 0.9306
70 | 448 | 0.9369
70 | 450 | 0.9416
70 | 452 | 0.9451
70 | 454 | 0.9481
70 | 456 | 0.9531
70 | 458 | 0.9595
70 | 460 | 0.9673
70 | 462 | 0.9747
70 | 464 | 0.9807
70 | 466 | 0.9854
70 | 468 | 0.9891
70 | 470 | 0.9907
70 | 472 | 0.9886
70 | 474 | 0.9838
70 | 476 | 0.9782
70 | 478 | 0.9731
70 | 480 | 0.9701
70 | 482 | 0.9682
70 | 484 | 0.9672
70 | 486 | 0.9657
70 | 488 | 0.9634
70 | 490 | 0.9608
70 | 492 | 0.96
70 | 494 | 0.9624
70 | 496 | 0.9673
70 | 498 | 0.9723
70 | 500 | 0.9757
70 | 502 | 0.9775
70 | 504 | 0.9784
70 | 506 | 0.9786
70 | 508 | 0.9785
70 | 510 | 0.9787
70 | 512 | 0.9789
70 | 514 | 0.9777
70 | 516 | 0.9769
70 | 518 | 0.9767
70 | 520 | 0.9761
70 | 522 | 0.9748
70 | 524 | 0.9742
70 | 526 | 0.9727
70 | 528 | 0.97
70 | 530 | 0.9671
70 | 532 | 0.9628
70 | 534 | 0.9583
70 | 536 | 0.9541
70 | 538 | 0.9504
70 | 540 | 0.9464
70 | 542 | 0.9435
70 | 544 | 0.9422
70 | 546 | 0.9417
70 | 548 | 0.9415
70 | 550 | 0.9413
70 | 552 | 0.9397
70 | 554 | 0.9367
70 | 556 | 0.9317
70 | 558 | 0.925
70 | 560 | 0.917
70 | 562 | 0.9077
70 | 564 | 0.8979
70 | 566 | 0.8893
70 | 568 | 0.8826
70 | 570 | 0.8779
70 | 572 | 0.8755
70 | 574 | 0.8761
70 | 576 | 0.879
70 | 578 | 0.8838
70 | 580 | 0.8905
70 | 582 | 0.8986
70 | 584 | 0.9073
70 | 586 | 0.916
70 | 588 | 0.9241
70 | 590 | 0.9317
70 | 592 | 0.9382
70 | 594 | 0.9433
70 | 596 | 0.9478
70 | 598 | 0.9522
70 | 600 | 0.9565
70 | 602 | 0.9596
70 | 604 | 0.9618
70 | 606 | 0.9644
70 | 608 | 0.9663
70 | 610 | 0.9675
70 | 612 | 0.968
70 | 614 | 0.9675
70 | 616 | 0.9663
70 | 618 | 0.9638
70 | 620 | 0.9605
70 | 622 | 0.9566
70 | 624 | 0.9515
70 | 626 | 0.9457
70 | 628 | 0.9401
70 | 630 | 0.9346
70 | 632 | 0.9294
70 | 634 | 0.9245
70 | 636 | 0.9195
70 | 638 | 0.915
70 | 640 | 0.9105
70 | 642 | 0.9065
70 | 644 | 0.9033
70 | 646 | 0.9007
70 | 648 | 0.8987
70 | 650 | 0.8974
70 | 652 | 0.8971
70 | 654 | 0.8976
70 | 656 | 0.8987
70 | 658 | 0.9009
70 | 660 | 0.9038
70 | 662 | 0.9071
70 | 664 | 0.9109
70 | 666 | 0.9147
70 | 668 | 0.9185
70 | 670 | 0.9222
70 | 672 | 0.9257
70 | 674 | 0.9296
70 | 676 | 0.9335
70 | 678 | 0.9365
70 | 680 | 0.9396
70 | 682 | 0.9427
70 | 684 | 0.9455
70 | 686 | 0.9479
70 | 688 | 0.9508
70 | 690 | 0.9536
70 | 692 | 0.9564
70 | 694 | 0.9597
70 | 696 | 0.9623
70 | 698 | 0.9641
70 | 700 | 0.9659
70 | 702 | 0.9665
70 | 704 | 0.9662
70 | 706 | 0.965
70 | 708 | 0.9629
70 | 710 | 0.9604
70 | 712 | 0.9578
70 | 714 | 0.9547
70 | 716 | 0.951
70 | 718 | 0.9472
70 | 720 | 0.9435
70 | 722 | 0.9397
70 | 724 | 0.9367
70 | 726 | 0.9336
70 | 728 | 0.9313
70 | 730 | 0.9296
70 | 732 | 0.9279
70 | 734 | 0.9265
70 | 736 | 0.9263
70 | 738 | 0.9259
70 | 740 | 0.9259
70 | 742 | 0.9262
70 | 744 | 0.9273
70 | 746 | 0.9289
70 | 748 | 0.931
70 | 750 | 0.9322
70 | 752 | 0.9329
70 | 754 | 0.9341
70 | 756 | 0.9351
70 | 758 | 0.9365
70 | 760 | 0.9372
70 | 762 | 0.9378
70 | 764 | 0.9378
70 | 766 | 0.9385
70 | 768 | 0.9388
70 | 770 | 0.938
70 | 772 | 0.9374
70 | 774 | 0.9363
70 | 776 | 0.9356
70 | 778 | 0.9349
70 | 780 | 0.934
70 | 782 | 0.933
70 | 784 | 0.9322
70 | 786 | 0.931
70 | 788 | 0.929
70 | 790 | 0.9272
70 | 792 | 0.9261
70 | 794 | 0.9252
70 | 796 | 0.9245
70 | 798 | 0.9237
70 | 800 | 0.9239
70 | 802 | 0.9236
70 | 804 | 0.924
70 | 806 | 0.9254
70 | 808 | 0.9263
70 | 810 | 0.9273
70 | 812 | 0.9273
70 | 814 | 0.9287
70 | 816 | 0.9308
70 | 818 | 0.9329
70 | 820 | 0.9349
70 | 822 | 0.9371
70 | 824 | 0.9386
70 | 826 | 0.9404
70 | 828 | 0.9433
70 | 830 | 0.9453
70 | 832 | 0.9467
70 | 834 | 0.9475
70 | 836 | 0.9482
70 | 838 | 0.9495
70 | 840 | 0.9498
70 | 842 | 0.9504
70 | 844 | 0.9507
70 | 846 | 0.9505
70 | 848 | 0.9516
70 | 850 | 0.9509
70 | 852 | 0.9506
70 | 854 | 0.9499
70 | 856 | 0.9508
70 | 858 | 0.9492
70 | 860 | 0.9496
70 | 862 | 0.9493
70 | 864 | 0.9488
70 | 866 | 0.9514
70 | 868 | 0.9504
70 | 870 | 0.9523
70 | 872 | 0.9539
70 | 874 | 0.9541
70 | 876 | 0.9547
70 | 878 | 0.9529
70 | 880 | 0.9544
70 | 882 | 0.9505
70 | 884 | 0.9508
70 | 886 | 0.9497
70 | 888 | 0.9482
70 | 890 | 0.9498
70 | 892 | 0.9512
70 | 894 | 0.9619
70 | 896 | 0.9523
70 | 898 | 0.9559
70 | 900 | 0.9563
75 | 250 | 0
75 | 252 | 0
75 | 254 | 0
75 | 256 | 0
75 | 258 | 0
75 | 260 | 0
75 | 262 | 0
75 | 264 | 0
75 | 266 | 0
75 | 268 | 0
75 | 270 | 0
75 | 272 | 0
75 | 274 | 0
75 | 276 | 0
75 | 278 | 0
75 | 280 | 0
75 | 282 | 0
75 | 284 | 0
75 | 286 | 0
75 | 288 | 0
75 | 290 | 0.0645
75 | 292 | 0.0597
75 | 294 | 0.1111
75 | 296 | 0
75 | 298 | 0.0274
75 | 300 | 0
75 | 302 | 0
75 | 304 | 0
75 | 306 | 0
75 | 308 | 0
75 | 310 | 0.0319
75 | 312 | 0.0625
75 | 314 | 0.1587
75 | 316 | 0.1583
75 | 318 | 0.3934
75 | 320 | 0.6718
75 | 322 | 0.6499
75 | 324 | 0.5723
75 | 326 | 0.3035
75 | 328 | 0.1799
75 | 330 | 0.1669
75 | 332 | 0.2027
75 | 334 | 0.2824
75 | 336 | 0.3968
75 | 338 | 0.5126
75 | 340 | 0.5892
75 | 342 | 0.6129
75 | 344 | 0.5983
75 | 346 | 0.5744
75 | 348 | 0.5634
75 | 350 | 0.5757
75 | 352 | 0.6087
75 | 354 | 0.6494
75 | 356 | 0.6761
75 | 358 | 0.6709
75 | 360 | 0.6343
75 | 362 | 0.5846
75 | 364 | 0.5455
75 | 366 | 0.5339
75 | 368 | 0.5519
75 | 370 | 0.5916
75 | 372 | 0.6427
75 | 374 | 0.6921
75 | 376 | 0.7341
75 | 378 | 0.764
75 | 380 | 0.7728
75 | 382 | 0.7705
75 | 384 | 0.755
75 | 386 | 0.7291
75 | 388 | 0.6965
75 | 390 | 0.6612
75 | 392 | 0.6304
75 | 394 | 0.6114
75 | 396 | 0.6062
75 | 398 | 0.6193
75 | 400 | 0.6483
75 | 402 | 0.6918
75 | 404 | 0.74
75 | 406 | 0.7697
75 | 408 | 0.7852
75 | 410 | 0.8271
75 | 412 | 0.8759
75 | 414 | 0.8999
75 | 416 | 0.887
75 | 418 | 0.8597
75 | 420 | 0.8383
75 | 422 | 0.8247
75 | 424 | 0.8165
75 | 426 | 0.8132
75 | 428 | 0.816
75 | 430 | 0.8279
75 | 432 | 0.852
75 | 434 | 0.8882
75 | 436 | 0.9224
75 | 438 | 0.9389
75 | 440 | 0.9357
75 | 442 | 0.9266
75 | 444 | 0.9208
75 | 446 | 0.9219
75 | 448 | 0.9249
75 | 450 | 0.9268
75 | 452 | 0.9297
75 | 454 | 0.9346
75 | 456 | 0.9428
75 | 458 | 0.9526
75 | 460 | 0.9612
75 | 462 | 0.9683
75 | 464 | 0.9742
75 | 466 | 0.977
75 | 468 | 0.9774
75 | 470 | 0.9741
75 | 472 | 0.9695
75 | 474 | 0.9649
75 | 476 | 0.9622
75 | 478 | 0.9618
75 | 480 | 0.9621
75 | 482 | 0.9611
75 | 484 | 0.9582
75 | 486 | 0.9534
75 | 488 | 0.9487
75 | 490 | 0.9458
75 | 492 | 0.946
75 | 494 | 0.9494
75 | 496 | 0.9546
75 | 498 | 0.9586
75 | 500 | 0.9618
75 | 502 | 0.964
75 | 504 | 0.965
75 | 506 | 0.9657
75 | 508 | 0.966
75 | 510 | 0.9663
75 | 512 | 0.9674
75 | 514 | 0.9676
75 | 516 | 0.9674
75 | 518 | 0.967
75 | 520 | 0.966
75 | 522 | 0.9642
75 | 524 | 0.9619
75 | 526 | 0.9591
75 | 528 | 0.9556
75 | 530 | 0.9515
75 | 532 | 0.9472
75 | 534 | 0.9435
75 | 536 | 0.9398
75 | 538 | 0.9366
75 | 540 | 0.9339
75 | 542 | 0.9319
75 | 544 | 0.9303
75 | 546 | 0.9285
75 | 548 | 0.9256
75 | 550 | 0.9213
75 | 552 | 0.9158
75 | 554 | 0.9082
75 | 556 | 0.8991
75 | 558 | 0.8891
75 | 560 | 0.8791
75 | 562 | 0.87
75 | 564 | 0.8625
75 | 566 | 0.8576
75 | 568 | 0.8553
75 | 570 | 0.8559
75 | 572 | 0.859
75 | 574 | 0.8654
75 | 576 | 0.8738
75 | 578 | 0.8837
75 | 580 | 0.8941
75 | 582 | 0.9044
75 | 584 | 0.9137
75 | 586 | 0.922
75 | 588 | 0.9293
75 | 590 | 0.9353
75 | 592 | 0.9403
75 | 594 | 0.9446
75 | 596 | 0.9485
75 | 598 | 0.9518
75 | 600 | 0.9548
75 | 602 | 0.9576
75 | 604 | 0.9599
75 | 606 | 0.9616
75 | 608 | 0.9627
75 | 610 | 0.9627
75 | 612 | 0.9615
75 | 614 | 0.9593
75 | 616 | 0.9563
75 | 618 | 0.9519
75 | 620 | 0.9467
75 | 622 | 0.9408
75 | 624 | 0.9341
75 | 626 | 0.9276
75 | 628 | 0.9212
75 | 630 | 0.9148
75 | 632 | 0.9085
75 | 634 | 0.9022
75 | 636 | 0.8962
75 | 638 | 0.891
75 | 640 | 0.8864
75 | 642 | 0.8824
75 | 644 | 0.8792
75 | 646 | 0.8776
75 | 648 | 0.8769
75 | 650 | 0.8773
75 | 652 | 0.8789
75 | 654 | 0.8814
75 | 656 | 0.8847
75 | 658 | 0.8888
75 | 660 | 0.8936
75 | 662 | 0.8987
75 | 664 | 0.9037
75 | 666 | 0.9087
75 | 668 | 0.9138
75 | 670 | 0.9182
75 | 672 | 0.9225
75 | 674 | 0.927
75 | 676 | 0.9304
75 | 678 | 0.9341
75 | 680 | 0.9386
75 | 682 | 0.9424
75 | 684 | 0.946
75 | 686 | 0.9495
75 | 688 | 0.953
75 | 690 | 0.9556
75 | 692 | 0.9577
75 | 694 | 0.9593
75 | 696 | 0.9599
75 | 698 | 0.9601
75 | 700 | 0.9594
75 | 702 | 0.9576
75 | 704 | 0.9554
75 | 706 | 0.9526
75 | 708 | 0.9492
75 | 710 | 0.9453
75 | 712 | 0.9413
75 | 714 | 0.9371
75 | 716 | 0.9331
75 | 718 | 0.9293
75 | 720 | 0.9256
75 | 722 | 0.9223
75 | 724 | 0.9198
75 | 726 | 0.9183
75 | 728 | 0.9171
75 | 730 | 0.9159
75 | 732 | 0.9153
75 | 734 | 0.9148
75 | 736 | 0.9147
75 | 738 | 0.9155
75 | 740 | 0.9168
75 | 742 | 0.9181
75 | 744 | 0.9195
75 | 746 | 0.9208
75 | 748 | 0.9216
75 | 750 | 0.9224
75 | 752 | 0.9234
75 | 754 | 0.9246
75 | 756 | 0.9259
75 | 758 | 0.9263
75 | 760 | 0.9264
75 | 762 | 0.9269
75 | 764 | 0.9263
75 | 766 | 0.9253
75 | 768 | 0.9244
75 | 770 | 0.9241
75 | 772 | 0.9233
75 | 774 | 0.9212
75 | 776 | 0.9189
75 | 778 | 0.917
75 | 780 | 0.9154
75 | 782 | 0.9139
75 | 784 | 0.9129
75 | 786 | 0.9115
75 | 788 | 0.9106
75 | 790 | 0.9098
75 | 792 | 0.9093
75 | 794 | 0.9092
75 | 796 | 0.9101
75 | 798 | 0.9107
75 | 800 | 0.9109
75 | 802 | 0.9119
75 | 804 | 0.9139
75 | 806 | 0.9169
75 | 808 | 0.9192
75 | 810 | 0.921
75 | 812 | 0.9211
75 | 814 | 0.9227
75 | 816 | 0.925
75 | 818 | 0.9284
75 | 820 | 0.931
75 | 822 | 0.9327
75 | 824 | 0.9342
75 | 826 | 0.9366
75 | 828 | 0.9378
75 | 830 | 0.9389
75 | 832 | 0.9402
75 | 834 | 0.9403
75 | 836 | 0.9397
75 | 838 | 0.9399
75 | 840 | 0.9396
75 | 842 | 0.9401
75 | 844 | 0.939
75 | 846 | 0.9376
75 | 848 | 0.9363
75 | 850 | 0.9353
75 | 852 | 0.9338
75 | 854 | 0.9334
75 | 856 | 0.9321
75 | 858 | 0.9335
75 | 860 | 0.9321
75 | 862 | 0.9335
75 | 864 | 0.9324
75 | 866 | 0.9321
75 | 868 | 0.936
75 | 870 | 0.9396
75 | 872 | 0.9388
75 | 874 | 0.9438
75 | 876 | 0.9454
75 | 878 | 0.9428
75 | 880 | 0.9427
75 | 882 | 0.9419
75 | 884 | 0.9395
75 | 886 | 0.9408
75 | 888 | 0.9487
75 | 890 | 0.9434
75 | 892 | 0.945
75 | 894 | 0.9545
75 | 896 | 0.9572
75 | 898 | 0.96
75 | 900 | 0.963