## dichroic_longpass_500nm_Edmund_
0 | 250 | 0
0 | 252 | 0
0 | 254 | 0
0 | 256 | 0
0 | 258 | 0
0 | 260 | 0
0 | 262 | 0
0 | 264 | 0
0 | 266 | 0
0 | 268 | 0
0 | 270 | 0
0 | 272 | 0
0 | 274 | 0
0 | 276 | 0
0 | 278 | 0
0 | 280 | 0
0 | 282 | 0
0 | 284 | 0.0001
0 | 286 | 0.0001
0 | 288 | 0.0007
0 | 290 | 0.0054
0 | 292 | 0.0062
0 | 294 | 0.0022
0 | 296 | 0.0017
0 | 298 | 0.0036
0 | 300 | 0.0137
0 | 302 | 0.0441
0 | 304 | 0.0421
0 | 306 | 0.0165
0 | 308 | 0.034
0 | 310 | 0.0756
0 | 312 | 0.1343
0 | 314 | 0.0824
0 | 316 | 0.0815
0 | 318 | 0.0738
0 | 320 | 0.021
0 | 322 | 0.0138
0 | 324 | 0.0326
0 | 326 | 0.0194
0 | 328 | 0.0053
0 | 330 | 0.0029
0 | 332 | 0.0084
0 | 334 | 0.0404
0 | 336 | 0.0139
0 | 338 | 0.0043
0 | 340 | 0.0078
0 | 342 | 0.0059
0 | 344 | 0.0015
0 | 346 | 0.0007
0 | 348 | 0.0008
0 | 350 | 0.0021
0 | 352 | 0.0261
0 | 354 | 0.1458
0 | 356 | 0.0756
0 | 358 | 0.0099
0 | 360 | 0.0024
0 | 362 | 0.0049
0 | 364 | 0.0245
0 | 366 | 0.004
0 | 368 | 0.0002
0 | 370 | 0
0 | 372 | 0
0 | 374 | 0.0002
0 | 376 | 0.0004
0 | 378 | 0.0003
0 | 380 | 0.0002
0 | 382 | 0.0002
0 | 384 | 0.0003
0 | 386 | 0.0006
0 | 388 | 0.0005
0 | 390 | 0.0006
0 | 392 | 0.006
0 | 394 | 0.002
0 | 396 | 0.0001
0 | 398 | 0.0001
0 | 400 | 0.0001
0 | 402 | 0.0001
0 | 404 | 0.0001
0 | 406 | 0.0001
0 | 408 | 0.0001
0 | 410 | 0.0001
0 | 412 | 0.0001
0 | 414 | 0.0001
0 | 416 | 0.0001
0 | 418 | 0.0001
0 | 420 | 0.0001
0 | 422 | 0.0001
0 | 424 | 0.0001
0 | 426 | 0.0001
0 | 428 | 0.0001
0 | 430 | 0.0001
0 | 432 | 0.0001
0 | 434 | 0.0001
0 | 436 | 0.0001
0 | 438 | 0.0001
0 | 440 | 0.0001
0 | 442 | 0.0003
0 | 444 | 0.0009
0 | 446 | 0.0016
0 | 448 | 0.0017
0 | 450 | 0.0024
0 | 452 | 0.0035
0 | 454 | 0.0034
0 | 456 | 0.0025
0 | 458 | 0.0023
0 | 460 | 0.003
0 | 462 | 0.0043
0 | 464 | 0.0036
0 | 466 | 0.0015
0 | 468 | 0.0006
0 | 470 | 0.0003
0 | 472 | 0.0002
0 | 474 | 0.0002
0 | 476 | 0.0003
0 | 478 | 0.0008
0 | 480 | 0.0028
0 | 482 | 0.0066
0 | 484 | 0.0048
0 | 486 | 0.0014
0 | 488 | 0.0008
0 | 490 | 0.0006
0 | 492 | 0.0006
0 | 494 | 0.0007
0 | 496 | 0.0008
0 | 498 | 0.0009
0 | 500 | 0.001
0 | 502 | 0.0011
0 | 504 | 0.0016
0 | 506 | 0.003
0 | 508 | 0.0073
0 | 510 | 0.0139
0 | 512 | 0.0134
0 | 514 | 0.0073
0 | 516 | 0.0044
0 | 518 | 0.0033
0 | 520 | 0.0031
0 | 522 | 0.0033
0 | 524 | 0.004
0 | 526 | 0.0052
0 | 528 | 0.0076
0 | 530 | 0.0122
0 | 532 | 0.0215
0 | 534 | 0.0431
0 | 536 | 0.0978
0 | 538 | 0.2373
0 | 540 | 0.513
0 | 542 | 0.8103
0 | 544 | 0.9073
0 | 546 | 0.8645
0 | 548 | 0.8458
0 | 550 | 0.8723
0 | 552 | 0.9129
0 | 554 | 0.9384
0 | 556 | 0.9387
0 | 558 | 0.925
0 | 560 | 0.9131
0 | 562 | 0.9115
0 | 564 | 0.92
0 | 566 | 0.9324
0 | 568 | 0.9411
0 | 570 | 0.9418
0 | 572 | 0.9352
0 | 574 | 0.9254
0 | 576 | 0.9178
0 | 578 | 0.9162
0 | 580 | 0.9208
0 | 582 | 0.9301
0 | 584 | 0.9406
0 | 586 | 0.9489
0 | 588 | 0.9525
0 | 590 | 0.9512
0 | 592 | 0.9466
0 | 594 | 0.9413
0 | 596 | 0.9374
0 | 598 | 0.9367
0 | 600 | 0.939
0 | 602 | 0.9433
0 | 604 | 0.948
0 | 606 | 0.9512
0 | 608 | 0.9518
0 | 610 | 0.9497
0 | 612 | 0.9452
0 | 614 | 0.94
0 | 616 | 0.9355
0 | 618 | 0.9331
0 | 620 | 0.9333
0 | 622 | 0.9365
0 | 624 | 0.9417
0 | 626 | 0.9475
0 | 628 | 0.953
0 | 630 | 0.9565
0 | 632 | 0.9577
0 | 634 | 0.9564
0 | 636 | 0.9529
0 | 638 | 0.9483
0 | 640 | 0.9438
0 | 642 | 0.94
0 | 644 | 0.9377
0 | 646 | 0.9375
0 | 648 | 0.9391
0 | 650 | 0.9417
0 | 652 | 0.9448
0 | 654 | 0.9476
0 | 656 | 0.9495
0 | 658 | 0.9501
0 | 660 | 0.9492
0 | 662 | 0.9469
0 | 664 | 0.9438
0 | 666 | 0.9405
0 | 668 | 0.9378
0 | 670 | 0.9359
0 | 672 | 0.9353
0 | 674 | 0.936
0 | 676 | 0.938
0 | 678 | 0.941
0 | 680 | 0.9443
0 | 682 | 0.9475
0 | 684 | 0.9501
0 | 686 | 0.9516
0 | 688 | 0.9522
0 | 690 | 0.9516
0 | 692 | 0.9499
0 | 694 | 0.9481
0 | 696 | 0.9459
0 | 698 | 0.944
0 | 700 | 0.9426
0 | 702 | 0.942
0 | 704 | 0.942
0 | 706 | 0.943
0 | 708 | 0.9446
0 | 710 | 0.9466
0 | 712 | 0.9486
0 | 714 | 0.9505
0 | 716 | 0.952
0 | 718 | 0.9529
0 | 720 | 0.9528
0 | 722 | 0.952
0 | 724 | 0.9505
0 | 726 | 0.9487
0 | 728 | 0.9466
0 | 730 | 0.9446
0 | 732 | 0.943
0 | 734 | 0.942
0 | 736 | 0.9416
0 | 738 | 0.9419
0 | 740 | 0.9427
0 | 742 | 0.9444
0 | 744 | 0.9464
0 | 746 | 0.9481
0 | 748 | 0.9501
0 | 750 | 0.9519
0 | 752 | 0.9532
0 | 754 | 0.9541
0 | 756 | 0.9543
0 | 758 | 0.9543
0 | 760 | 0.9537
0 | 762 | 0.9529
0 | 764 | 0.9517
0 | 766 | 0.9504
0 | 768 | 0.9496
0 | 770 | 0.9485
0 | 772 | 0.948
0 | 774 | 0.9482
0 | 776 | 0.9483
0 | 778 | 0.949
0 | 780 | 0.95
0 | 782 | 0.9514
0 | 784 | 0.9524
0 | 786 | 0.9534
0 | 788 | 0.9547
0 | 790 | 0.9555
0 | 792 | 0.9556
0 | 794 | 0.9558
0 | 796 | 0.955
0 | 798 | 0.9539
0 | 800 | 0.9527
0 | 802 | 0.9512
0 | 804 | 0.9497
0 | 806 | 0.9482
0 | 808 | 0.9469
0 | 810 | 0.9455
0 | 812 | 0.9449
0 | 814 | 0.9447
0 | 816 | 0.9446
0 | 818 | 0.9449
0 | 820 | 0.9452
0 | 822 | 0.9463
0 | 824 | 0.9473
0 | 826 | 0.9485
0 | 828 | 0.9497
0 | 830 | 0.9514
0 | 832 | 0.9523
0 | 834 | 0.9533
0 | 836 | 0.9544
0 | 838 | 0.9552
0 | 840 | 0.955
0 | 842 | 0.9551
0 | 844 | 0.9543
0 | 846 | 0.954
0 | 848 | 0.9532
0 | 850 | 0.9515
0 | 852 | 0.9494
0 | 854 | 0.9484
0 | 856 | 0.9482
0 | 858 | 0.9486
0 | 860 | 0.947
0 | 862 | 0.9464
0 | 864 | 0.9465
0 | 866 | 0.9454
0 | 868 | 0.9471
0 | 870 | 0.9473
0 | 872 | 0.9474
0 | 874 | 0.948
0 | 876 | 0.9461
0 | 878 | 0.9488
0 | 880 | 0.9486
0 | 882 | 0.9514
0 | 884 | 0.947
0 | 886 | 0.9493
0 | 888 | 0.9489
0 | 890 | 0.95
0 | 892 | 0.9488
0 | 894 | 0.948
0 | 896 | 0.9453
0 | 898 | 0.9487
0 | 900 | 0.948
15 | 250 | 0
15 | 252 | 0
15 | 254 | 0
15 | 256 | 0
15 | 258 | 0
15 | 260 | 0
15 | 262 | 0
15 | 264 | 0
15 | 266 | 0
15 | 268 | 0
15 | 270 | 0
15 | 272 | 0
15 | 274 | 0
15 | 276 | 0
15 | 278 | 0
15 | 280 | 0
15 | 282 | 0
15 | 284 | 0
15 | 286 | 0.0002
15 | 288 | 0.0025
15 | 290 | 0.0034
15 | 292 | 0.0013
15 | 294 | 0.001
15 | 296 | 0.0026
15 | 298 | 0.0098
15 | 300 | 0.0312
15 | 302 | 0.0371
15 | 304 | 0.0168
15 | 306 | 0.0338
15 | 308 | 0.0672
15 | 310 | 0.1224
15 | 312 | 0.0781
15 | 314 | 0.0913
15 | 316 | 0.052
15 | 318 | 0.0142
15 | 320 | 0.0156
15 | 322 | 0.0277
15 | 324 | 0.0113
15 | 326 | 0.0037
15 | 328 | 0.0034
15 | 330 | 0.021
15 | 332 | 0.0366
15 | 334 | 0.0083
15 | 336 | 0.0054
15 | 338 | 0.0085
15 | 340 | 0.0031
15 | 342 | 0.0009
15 | 344 | 0.0006
15 | 346 | 0.001
15 | 348 | 0.0051
15 | 350 | 0.0697
15 | 352 | 0.1411
15 | 354 | 0.0338
15 | 356 | 0.0044
15 | 358 | 0.0021
15 | 360 | 0.0127
15 | 362 | 0.0169
15 | 364 | 0.0013
15 | 366 | 0.0001
15 | 368 | 0
15 | 370 | 0.0002
15 | 372 | 0.0008
15 | 374 | 0.0001
15 | 376 | 0
15 | 378 | 0.0001
15 | 380 | 0.0003
15 | 382 | 0.0005
15 | 384 | 0.0006
15 | 386 | 0.0005
15 | 388 | 0.0041
15 | 390 | 0.0047
15 | 392 | 0.0002
15 | 394 | 0.0001
15 | 396 | 0.0001
15 | 398 | 0.0001
15 | 400 | 0.0001
15 | 402 | 0.0001
15 | 404 | 0.0001
15 | 406 | 0.0001
15 | 408 | 0.0001
15 | 410 | 0.0001
15 | 412 | 0.0001
15 | 414 | 0.0001
15 | 416 | 0.0001
15 | 418 | 0.0001
15 | 420 | 0.0001
15 | 422 | 0.0001
15 | 424 | 0.0001
15 | 426 | 0.0001
15 | 428 | 0.0001
15 | 430 | 0.0001
15 | 432 | 0.0001
15 | 434 | 0.0001
15 | 436 | 0.0002
15 | 438 | 0.0006
15 | 440 | 0.0013
15 | 442 | 0.0016
15 | 444 | 0.002
15 | 446 | 0.003
15 | 448 | 0.0036
15 | 450 | 0.003
15 | 452 | 0.0025
15 | 454 | 0.0029
15 | 456 | 0.004
15 | 458 | 0.0044
15 | 460 | 0.0027
15 | 462 | 0.0013
15 | 464 | 0.0006
15 | 466 | 0.0004
15 | 468 | 0.0003
15 | 470 | 0.0003
15 | 472 | 0.0007
15 | 474 | 0.0022
15 | 476 | 0.0056
15 | 478 | 0.0062
15 | 480 | 0.0024
15 | 482 | 0.0008
15 | 484 | 0.0005
15 | 486 | 0.0005
15 | 488 | 0.0005
15 | 490 | 0.0006
15 | 492 | 0.0007
15 | 494 | 0.001
15 | 496 | 0.0014
15 | 498 | 0.0023
15 | 500 | 0.0047
15 | 502 | 0.0099
15 | 504 | 0.0145
15 | 506 | 0.0125
15 | 508 | 0.0074
15 | 510 | 0.0046
15 | 512 | 0.0036
15 | 514 | 0.0033
15 | 516 | 0.0036
15 | 518 | 0.0044
15 | 520 | 0.006
15 | 522 | 0.0089
15 | 524 | 0.0148
15 | 526 | 0.0276
15 | 528 | 0.0579
15 | 530 | 0.1348
15 | 532 | 0.309
15 | 534 | 0.5836
15 | 536 | 0.8202
15 | 538 | 0.8908
15 | 540 | 0.8654
15 | 542 | 0.8559
15 | 544 | 0.8828
15 | 546 | 0.919
15 | 548 | 0.9391
15 | 550 | 0.9378
15 | 552 | 0.9257
15 | 554 | 0.9164
15 | 556 | 0.9167
15 | 558 | 0.9254
15 | 560 | 0.9365
15 | 562 | 0.9432
15 | 564 | 0.9423
15 | 566 | 0.9354
15 | 568 | 0.927
15 | 570 | 0.9213
15 | 572 | 0.9212
15 | 574 | 0.9268
15 | 576 | 0.9358
15 | 578 | 0.9451
15 | 580 | 0.9513
15 | 582 | 0.9532
15 | 584 | 0.9507
15 | 586 | 0.946
15 | 588 | 0.9415
15 | 590 | 0.939
15 | 592 | 0.9394
15 | 594 | 0.9424
15 | 596 | 0.947
15 | 598 | 0.9512
15 | 600 | 0.9535
15 | 602 | 0.9534
15 | 604 | 0.9508
15 | 606 | 0.9464
15 | 608 | 0.9418
15 | 610 | 0.9386
15 | 612 | 0.9376
15 | 614 | 0.9392
15 | 616 | 0.9429
15 | 618 | 0.9478
15 | 620 | 0.9527
15 | 622 | 0.9564
15 | 624 | 0.9583
15 | 626 | 0.9578
15 | 628 | 0.9552
15 | 630 | 0.9511
15 | 632 | 0.9469
15 | 634 | 0.9433
15 | 636 | 0.941
15 | 638 | 0.9405
15 | 640 | 0.9415
15 | 642 | 0.9437
15 | 644 | 0.9466
15 | 646 | 0.9495
15 | 648 | 0.9516
15 | 650 | 0.9524
15 | 652 | 0.9518
15 | 654 | 0.9498
15 | 656 | 0.9471
15 | 658 | 0.9442
15 | 660 | 0.9415
15 | 662 | 0.9397
15 | 664 | 0.9391
15 | 666 | 0.9399
15 | 668 | 0.9416
15 | 670 | 0.944
15 | 672 | 0.9468
15 | 674 | 0.9497
15 | 676 | 0.952
15 | 678 | 0.9534
15 | 680 | 0.9537
15 | 682 | 0.9529
15 | 684 | 0.9514
15 | 686 | 0.9496
15 | 688 | 0.9477
15 | 690 | 0.9458
15 | 692 | 0.9444
15 | 694 | 0.9439
15 | 696 | 0.9444
15 | 698 | 0.9454
15 | 700 | 0.9471
15 | 702 | 0.9491
15 | 704 | 0.951
15 | 706 | 0.9528
15 | 708 | 0.9539
15 | 710 | 0.9543
15 | 712 | 0.9538
15 | 714 | 0.9529
15 | 716 | 0.9516
15 | 718 | 0.95
15 | 720 | 0.948
15 | 722 | 0.9461
15 | 724 | 0.945
15 | 726 | 0.9443
15 | 728 | 0.9442
15 | 730 | 0.9446
15 | 732 | 0.9457
15 | 734 | 0.9474
15 | 736 | 0.9492
15 | 738 | 0.9511
15 | 740 | 0.953
15 | 742 | 0.9543
15 | 744 | 0.9553
15 | 746 | 0.956
15 | 748 | 0.9561
15 | 750 | 0.9556
15 | 752 | 0.955
15 | 754 | 0.954
15 | 756 | 0.953
15 | 758 | 0.952
15 | 760 | 0.9513
15 | 762 | 0.9509
15 | 764 | 0.9506
15 | 766 | 0.9509
15 | 768 | 0.9514
15 | 770 | 0.952
15 | 772 | 0.9532
15 | 774 | 0.9544
15 | 776 | 0.9556
15 | 778 | 0.9563
15 | 780 | 0.9569
15 | 782 | 0.9574
15 | 784 | 0.9574
15 | 786 | 0.9568
15 | 788 | 0.9564
15 | 790 | 0.9555
15 | 792 | 0.9538
15 | 794 | 0.9524
15 | 796 | 0.9509
15 | 798 | 0.9495
15 | 800 | 0.9483
15 | 802 | 0.9478
15 | 804 | 0.9472
15 | 806 | 0.947
15 | 808 | 0.9471
15 | 810 | 0.9476
15 | 812 | 0.9489
15 | 814 | 0.9498
15 | 816 | 0.9509
15 | 818 | 0.9522
15 | 820 | 0.9538
15 | 822 | 0.9549
15 | 824 | 0.9561
15 | 826 | 0.9564
15 | 828 | 0.9573
15 | 830 | 0.9574
15 | 832 | 0.9575
15 | 834 | 0.9568
15 | 836 | 0.956
15 | 838 | 0.9554
15 | 840 | 0.9542
15 | 842 | 0.9533
15 | 844 | 0.9526
15 | 846 | 0.9525
15 | 848 | 0.9504
15 | 850 | 0.9504
15 | 852 | 0.9504
15 | 854 | 0.9491
15 | 856 | 0.9507
15 | 858 | 0.9504
15 | 860 | 0.951
15 | 862 | 0.95
15 | 864 | 0.953
15 | 866 | 0.9535
15 | 868 | 0.9536
15 | 870 | 0.9554
15 | 872 | 0.954
15 | 874 | 0.9553
15 | 876 | 0.9555
15 | 878 | 0.9537
15 | 880 | 0.9546
15 | 882 | 0.949
15 | 884 | 0.9488
15 | 886 | 0.9531
15 | 888 | 0.9454
15 | 890 | 0.9466
15 | 892 | 0.9481
15 | 894 | 0.9491
15 | 896 | 0.9499
15 | 898 | 0.9481
15 | 900 | 0.9461
25 | 250 | 0
25 | 252 | 0
25 | 254 | 0
25 | 256 | 0
25 | 258 | 0
25 | 260 | 0
25 | 262 | 0
25 | 264 | 0
25 | 266 | 0
25 | 268 | 0
25 | 270 | 0
25 | 272 | 0
25 | 274 | 0
25 | 276 | 0
25 | 278 | 0
25 | 280 | 0
25 | 282 | 0
25 | 284 | 0.0002
25 | 286 | 0.0009
25 | 288 | 0.0006
25 | 290 | 0.0003
25 | 292 | 0.0009
25 | 294 | 0.0037
25 | 296 | 0.011
25 | 298 | 0.0279
25 | 300 | 0.02
25 | 302 | 0.0249
25 | 304 | 0.0462
25 | 306 | 0.0913
25 | 308 | 0.0869
25 | 310 | 0.087
25 | 312 | 0.0434
25 | 314 | 0.0123
25 | 316 | 0.0155
25 | 318 | 0.0181
25 | 320 | 0.0072
25 | 322 | 0.0031
25 | 324 | 0.0062
25 | 326 | 0.0344
25 | 328 | 0.0288
25 | 330 | 0.0077
25 | 332 | 0.008
25 | 334 | 0.0067
25 | 336 | 0.0018
25 | 338 | 0.0007
25 | 340 | 0.0007
25 | 342 | 0.0018
25 | 344 | 0.0191
25 | 346 | 0.1131
25 | 348 | 0.0935
25 | 350 | 0.0149
25 | 352 | 0.0025
25 | 354 | 0.0041
25 | 356 | 0.0179
25 | 358 | 0.009
25 | 360 | 0.0008
25 | 362 | 0.0003
25 | 364 | 0.0004
25 | 366 | 0.001
25 | 368 | 0.0007
25 | 370 | 0
25 | 372 | 0
25 | 374 | 0
25 | 376 | 0
25 | 378 | 0.0007
25 | 380 | 0.0007
25 | 382 | 0.0043
25 | 384 | 0.0066
25 | 386 | 0.0007
25 | 388 | 0.0001
25 | 390 | 0.0001
25 | 392 | 0.0001
25 | 394 | 0.0001
25 | 396 | 0.0001
25 | 398 | 0.0001
25 | 400 | 0.0001
25 | 402 | 0.0001
25 | 404 | 0.0001
25 | 406 | 0.0001
25 | 408 | 0.0001
25 | 410 | 0.0001
25 | 412 | 0.0001
25 | 414 | 0.0001
25 | 416 | 0.0001
25 | 418 | 0.0001
25 | 420 | 0.0001
25 | 422 | 0.0001
25 | 424 | 0.0001
25 | 426 | 0.0002
25 | 428 | 0.0006
25 | 430 | 0.0013
25 | 432 | 0.0019
25 | 434 | 0.0022
25 | 436 | 0.0027
25 | 438 | 0.0033
25 | 440 | 0.0035
25 | 442 | 0.0031
25 | 444 | 0.003
25 | 446 | 0.0036
25 | 448 | 0.0043
25 | 450 | 0.0039
25 | 452 | 0.0025
25 | 454 | 0.0015
25 | 456 | 0.0011
25 | 458 | 0.001
25 | 460 | 0.001
25 | 462 | 0.0013
25 | 464 | 0.0026
25 | 466 | 0.0057
25 | 468 | 0.0073
25 | 470 | 0.0053
25 | 472 | 0.002
25 | 474 | 0.0008
25 | 476 | 0.0004
25 | 478 | 0.0003
25 | 480 | 0.0003
25 | 482 | 0.0005
25 | 484 | 0.001
25 | 486 | 0.0018
25 | 488 | 0.0039
25 | 490 | 0.0082
25 | 492 | 0.0126
25 | 494 | 0.0135
25 | 496 | 0.0106
25 | 498 | 0.0073
25 | 500 | 0.0057
25 | 502 | 0.0048
25 | 504 | 0.0046
25 | 506 | 0.0052
25 | 508 | 0.0065
25 | 510 | 0.0093
25 | 512 | 0.0151
25 | 514 | 0.0278
25 | 516 | 0.0584
25 | 518 | 0.134
25 | 520 | 0.2922
25 | 522 | 0.5208
25 | 524 | 0.7246
25 | 526 | 0.8281
25 | 528 | 0.8523
25 | 530 | 0.8654
25 | 532 | 0.8877
25 | 534 | 0.9127
25 | 536 | 0.9329
25 | 538 | 0.9406
25 | 540 | 0.9375
25 | 542 | 0.9312
25 | 544 | 0.9285
25 | 546 | 0.932
25 | 548 | 0.9395
25 | 550 | 0.9462
25 | 552 | 0.9487
25 | 554 | 0.9459
25 | 556 | 0.9402
25 | 558 | 0.9352
25 | 560 | 0.9333
25 | 562 | 0.9358
25 | 564 | 0.9416
25 | 566 | 0.9488
25 | 568 | 0.9545
25 | 570 | 0.957
25 | 572 | 0.9562
25 | 574 | 0.9528
25 | 576 | 0.949
25 | 578 | 0.9464
25 | 580 | 0.9462
25 | 582 | 0.9483
25 | 584 | 0.952
25 | 586 | 0.9559
25 | 588 | 0.9586
25 | 590 | 0.9595
25 | 592 | 0.9582
25 | 594 | 0.9555
25 | 596 | 0.9524
25 | 598 | 0.95
25 | 600 | 0.9491
25 | 602 | 0.95
25 | 604 | 0.9525
25 | 606 | 0.9558
25 | 608 | 0.9591
25 | 610 | 0.9614
25 | 612 | 0.9622
25 | 614 | 0.9612
25 | 616 | 0.9588
25 | 618 | 0.9555
25 | 620 | 0.9524
25 | 622 | 0.9498
25 | 624 | 0.9484
25 | 626 | 0.9485
25 | 628 | 0.9498
25 | 630 | 0.952
25 | 632 | 0.9547
25 | 634 | 0.9569
25 | 636 | 0.9582
25 | 638 | 0.9584
25 | 640 | 0.9576
25 | 642 | 0.9559
25 | 644 | 0.9537
25 | 646 | 0.9514
25 | 648 | 0.9495
25 | 650 | 0.9486
25 | 652 | 0.9487
25 | 654 | 0.9497
25 | 656 | 0.9515
25 | 658 | 0.9536
25 | 660 | 0.9557
25 | 662 | 0.9573
25 | 664 | 0.9583
25 | 666 | 0.9584
25 | 668 | 0.9579
25 | 670 | 0.9567
25 | 672 | 0.9551
25 | 674 | 0.9534
25 | 676 | 0.9521
25 | 678 | 0.9512
25 | 680 | 0.951
25 | 682 | 0.9514
25 | 684 | 0.9523
25 | 686 | 0.9537
25 | 688 | 0.9553
25 | 690 | 0.9569
25 | 692 | 0.958
25 | 694 | 0.9591
25 | 696 | 0.9594
25 | 698 | 0.9588
25 | 700 | 0.9583
25 | 702 | 0.957
25 | 704 | 0.9554
25 | 706 | 0.9539
25 | 708 | 0.9525
25 | 710 | 0.9516
25 | 712 | 0.9513
25 | 714 | 0.9515
25 | 716 | 0.9523
25 | 718 | 0.9532
25 | 720 | 0.9547
25 | 722 | 0.9564
25 | 724 | 0.9579
25 | 726 | 0.9593
25 | 728 | 0.9603
25 | 730 | 0.9608
25 | 732 | 0.9612
25 | 734 | 0.9612
25 | 736 | 0.9608
25 | 738 | 0.9602
25 | 740 | 0.9595
25 | 742 | 0.9585
25 | 744 | 0.9579
25 | 746 | 0.9574
25 | 748 | 0.9572
25 | 750 | 0.9574
25 | 752 | 0.9579
25 | 754 | 0.9584
25 | 756 | 0.9594
25 | 758 | 0.9603
25 | 760 | 0.9611
25 | 762 | 0.9622
25 | 764 | 0.9627
25 | 766 | 0.9629
25 | 768 | 0.9629
25 | 770 | 0.9626
25 | 772 | 0.9617
25 | 774 | 0.9606
25 | 776 | 0.9597
25 | 778 | 0.9586
25 | 780 | 0.9571
25 | 782 | 0.956
25 | 784 | 0.9552
25 | 786 | 0.9545
25 | 788 | 0.9545
25 | 790 | 0.9545
25 | 792 | 0.9548
25 | 794 | 0.9552
25 | 796 | 0.956
25 | 798 | 0.9572
25 | 800 | 0.9583
25 | 802 | 0.9594
25 | 804 | 0.9606
25 | 806 | 0.9614
25 | 808 | 0.9618
25 | 810 | 0.9623
25 | 812 | 0.9628
25 | 814 | 0.9627
25 | 816 | 0.9626
25 | 818 | 0.9616
25 | 820 | 0.9611
25 | 822 | 0.9606
25 | 824 | 0.9597
25 | 826 | 0.9592
25 | 828 | 0.9586
25 | 830 | 0.9579
25 | 832 | 0.9573
25 | 834 | 0.9574
25 | 836 | 0.9576
25 | 838 | 0.9581
25 | 840 | 0.9579
25 | 842 | 0.9586
25 | 844 | 0.9586
25 | 846 | 0.959
25 | 848 | 0.961
25 | 850 | 0.9603
25 | 852 | 0.9612
25 | 854 | 0.9612
25 | 856 | 0.9617
25 | 858 | 0.9627
25 | 860 | 0.9604
25 | 862 | 0.9623
25 | 864 | 0.9611
25 | 866 | 0.9597
25 | 868 | 0.9618
25 | 870 | 0.9587
25 | 872 | 0.9598
25 | 874 | 0.9536
25 | 876 | 0.9558
25 | 878 | 0.9555
25 | 880 | 0.9544
25 | 882 | 0.9542
25 | 884 | 0.9566
25 | 886 | 0.9567
25 | 888 | 0.9473
25 | 890 | 0.953
25 | 892 | 0.9535
25 | 894 | 0.9593
25 | 896 | 0.954
25 | 898 | 0.9579
25 | 900 | 0.955
35 | 250 | 0
35 | 252 | 0
35 | 254 | 0
35 | 256 | 0
35 | 258 | 0
35 | 260 | 0
35 | 262 | 0
35 | 264 | 0
35 | 266 | 0
35 | 268 | 0
35 | 270 | 0
35 | 272 | 0
35 | 274 | 0
35 | 276 | 0
35 | 278 | 0
35 | 280 | 0
35 | 282 | 0
35 | 284 | 0.0001
35 | 286 | 0.0001
35 | 288 | 0.0001
35 | 290 | 0.0011
35 | 292 | 0.0039
35 | 294 | 0.0116
35 | 296 | 0.02
35 | 298 | 0.0205
35 | 300 | 0.0321
35 | 302 | 0.0596
35 | 304 | 0.0814
35 | 306 | 0.079
35 | 308 | 0.0399
35 | 310 | 0.0115
35 | 312 | 0.0126
35 | 314 | 0.0122
35 | 316 | 0.0046
35 | 318 | 0.003
35 | 320 | 0.0121
35 | 322 | 0.0412
35 | 324 | 0.0245
35 | 326 | 0.0091
35 | 328 | 0.0098
35 | 330 | 0.0051
35 | 332 | 0.0013
35 | 334 | 0.0006
35 | 336 | 0.0009
35 | 338 | 0.0045
35 | 340 | 0.0498
35 | 342 | 0.1262
35 | 344 | 0.0563
35 | 346 | 0.0076
35 | 348 | 0.0025
35 | 350 | 0.0094
35 | 352 | 0.0193
35 | 354 | 0.0053
35 | 356 | 0.0008
35 | 358 | 0.0007
35 | 360 | 0.0014
35 | 362 | 0.0015
35 | 364 | 0.0005
35 | 366 | 0.0001
35 | 368 | 0.0001
35 | 370 | 0.0004
35 | 372 | 0.0007
35 | 374 | 0.0006
35 | 376 | 0.0042
35 | 378 | 0.009
35 | 380 | 0.0022
35 | 382 | 0.0002
35 | 384 | 0.0001
35 | 386 | 0.0001
35 | 388 | 0.0001
35 | 390 | 0.0001
35 | 392 | 0.0001
35 | 394 | 0.0001
35 | 396 | 0.0001
35 | 398 | 0.0001
35 | 400 | 0.0001
35 | 402 | 0.0001
35 | 404 | 0.0001
35 | 406 | 0.0001
35 | 408 | 0.0001
35 | 410 | 0.0001
35 | 412 | 0.0001
35 | 414 | 0.0001
35 | 416 | 0.0002
35 | 418 | 0.0005
35 | 420 | 0.0015
35 | 422 | 0.0024
35 | 424 | 0.0028
35 | 426 | 0.0029
35 | 428 | 0.0034
35 | 430 | 0.004
35 | 432 | 0.004
35 | 434 | 0.0038
35 | 436 | 0.0039
35 | 438 | 0.0043
35 | 440 | 0.0043
35 | 442 | 0.0033
35 | 444 | 0.0022
35 | 446 | 0.0015
35 | 448 | 0.0012
35 | 450 | 0.0012
35 | 452 | 0.0017
35 | 454 | 0.003
35 | 456 | 0.0063
35 | 458 | 0.0091
35 | 460 | 0.0086
35 | 462 | 0.0051
35 | 464 | 0.0022
35 | 466 | 0.0013
35 | 468 | 0.001
35 | 470 | 0.001
35 | 472 | 0.0012
35 | 474 | 0.0021
35 | 476 | 0.0044
35 | 478 | 0.0089
35 | 480 | 0.0135
35 | 482 | 0.0148
35 | 484 | 0.0128
35 | 486 | 0.0085
35 | 488 | 0.0058
35 | 490 | 0.0054
35 | 492 | 0.0058
35 | 494 | 0.0062
35 | 496 | 0.0072
35 | 498 | 0.0099
35 | 500 | 0.0155
35 | 502 | 0.0276
35 | 504 | 0.0569
35 | 506 | 0.1293
35 | 508 | 0.2782
35 | 510 | 0.4912
35 | 512 | 0.6906
35 | 514 | 0.8111
35 | 516 | 0.8409
35 | 518 | 0.8406
35 | 520 | 0.8691
35 | 522 | 0.9129
35 | 524 | 0.9411
35 | 526 | 0.9473
35 | 528 | 0.9439
35 | 530 | 0.9403
35 | 532 | 0.9401
35 | 534 | 0.9435
35 | 536 | 0.9486
35 | 538 | 0.9531
35 | 540 | 0.9553
35 | 542 | 0.9547
35 | 544 | 0.9522
35 | 546 | 0.9491
35 | 548 | 0.9475
35 | 550 | 0.9482
35 | 552 | 0.9514
35 | 554 | 0.9558
35 | 556 | 0.96
35 | 558 | 0.9625
35 | 560 | 0.9627
35 | 562 | 0.961
35 | 564 | 0.9581
35 | 566 | 0.9556
35 | 568 | 0.9548
35 | 570 | 0.9556
35 | 572 | 0.9579
35 | 574 | 0.9611
35 | 576 | 0.964
35 | 578 | 0.9658
35 | 580 | 0.9661
35 | 582 | 0.9652
35 | 584 | 0.9635
35 | 586 | 0.9618
35 | 588 | 0.9611
35 | 590 | 0.9614
35 | 592 | 0.9626
35 | 594 | 0.9645
35 | 596 | 0.9665
35 | 598 | 0.9677
35 | 600 | 0.9679
35 | 602 | 0.9669
35 | 604 | 0.9648
35 | 606 | 0.9622
35 | 608 | 0.9598
35 | 610 | 0.9581
35 | 612 | 0.9574
35 | 614 | 0.9576
35 | 616 | 0.9591
35 | 618 | 0.9611
35 | 620 | 0.963
35 | 622 | 0.9648
35 | 624 | 0.9658
35 | 626 | 0.9659
35 | 628 | 0.9652
35 | 630 | 0.9638
35 | 632 | 0.9622
35 | 634 | 0.9606
35 | 636 | 0.9596
35 | 638 | 0.9591
35 | 640 | 0.9594
35 | 642 | 0.9603
35 | 644 | 0.9617
35 | 646 | 0.9631
35 | 648 | 0.9642
35 | 650 | 0.965
35 | 652 | 0.9652
35 | 654 | 0.9649
35 | 656 | 0.9641
35 | 658 | 0.9628
35 | 660 | 0.9615
35 | 662 | 0.9604
35 | 664 | 0.9595
35 | 666 | 0.9591
35 | 668 | 0.9594
35 | 670 | 0.9603
35 | 672 | 0.9618
35 | 674 | 0.9631
35 | 676 | 0.9643
35 | 678 | 0.9654
35 | 680 | 0.966
35 | 682 | 0.9661
35 | 684 | 0.9658
35 | 686 | 0.9651
35 | 688 | 0.964
35 | 690 | 0.9628
35 | 692 | 0.9616
35 | 694 | 0.9607
35 | 696 | 0.9601
35 | 698 | 0.9601
35 | 700 | 0.9603
35 | 702 | 0.9609
35 | 704 | 0.9621
35 | 706 | 0.9633
35 | 708 | 0.9647
35 | 710 | 0.9659
35 | 712 | 0.9669
35 | 714 | 0.9677
35 | 716 | 0.9681
35 | 718 | 0.9681
35 | 720 | 0.9681
35 | 722 | 0.9676
35 | 724 | 0.9671
35 | 726 | 0.9663
35 | 728 | 0.9661
35 | 730 | 0.9656
35 | 732 | 0.9654
35 | 734 | 0.9657
35 | 736 | 0.9658
35 | 738 | 0.9661
35 | 740 | 0.967
35 | 742 | 0.9679
35 | 744 | 0.9687
35 | 746 | 0.9694
35 | 748 | 0.9698
35 | 750 | 0.97
35 | 752 | 0.97
35 | 754 | 0.9696
35 | 756 | 0.969
35 | 758 | 0.9684
35 | 760 | 0.9674
35 | 762 | 0.9662
35 | 764 | 0.9652
35 | 766 | 0.9645
35 | 768 | 0.9642
35 | 770 | 0.9636
35 | 772 | 0.9637
35 | 774 | 0.964
35 | 776 | 0.9642
35 | 778 | 0.9645
35 | 780 | 0.9655
35 | 782 | 0.966
35 | 784 | 0.9669
35 | 786 | 0.9677
35 | 788 | 0.9687
35 | 790 | 0.9692
35 | 792 | 0.9695
35 | 794 | 0.9698
35 | 796 | 0.9701
35 | 798 | 0.9698
35 | 800 | 0.9697
35 | 802 | 0.9691
35 | 804 | 0.9685
35 | 806 | 0.968
35 | 808 | 0.9677
35 | 810 | 0.9668
35 | 812 | 0.9667
35 | 814 | 0.9665
35 | 816 | 0.966
35 | 818 | 0.966
35 | 820 | 0.9662
35 | 822 | 0.9661
35 | 824 | 0.9666
35 | 826 | 0.9672
35 | 828 | 0.9679
35 | 830 | 0.968
35 | 832 | 0.9691
35 | 834 | 0.9689
35 | 836 | 0.9694
35 | 838 | 0.9697
35 | 840 | 0.9699
35 | 842 | 0.9697
35 | 844 | 0.9698
35 | 846 | 0.9688
35 | 848 | 0.9694
35 | 850 | 0.9689
35 | 852 | 0.9676
35 | 854 | 0.9671
35 | 856 | 0.9673
35 | 858 | 0.9673
35 | 860 | 0.9673
35 | 862 | 0.9645
35 | 864 | 0.9666
35 | 866 | 0.9655
35 | 868 | 0.964
35 | 870 | 0.9661
35 | 872 | 0.9677
35 | 874 | 0.9658
35 | 876 | 0.966
35 | 878 | 0.9677
35 | 880 | 0.9674
35 | 882 | 0.968
35 | 884 | 0.9669
35 | 886 | 0.9695
35 | 888 | 0.9665
35 | 890 | 0.9717
35 | 892 | 0.9749
35 | 894 | 0.9667
35 | 896 | 0.9709
35 | 898 | 0.9671
35 | 900 | 0.967
45 | 250 | 0
45 | 252 | 0
45 | 254 | 0
45 | 256 | 0
45 | 258 | 0
45 | 260 | 0
45 | 262 | 0
45 | 264 | 0
45 | 266 | 0
45 | 268 | 0
45 | 270 | 0
45 | 272 | 0
45 | 274 | 0
45 | 276 | 0
45 | 278 | 0
45 | 280 | 0
45 | 282 | 0
45 | 284 | 0
45 | 286 | 0.0005
45 | 288 | 0.0019
45 | 290 | 0.0074
45 | 292 | 0.0154
45 | 294 | 0.0206
45 | 296 | 0.03
45 | 298 | 0.0457
45 | 300 | 0.0517
45 | 302 | 0.0268
45 | 304 | 0.0091
45 | 306 | 0.0083
45 | 308 | 0.005
45 | 310 | 0.0024
45 | 312 | 0.0058
45 | 314 | 0.0365
45 | 316 | 0.0373
45 | 318 | 0.0154
45 | 320 | 0.014
45 | 322 | 0.0079
45 | 324 | 0.002
45 | 326 | 0.0009
45 | 328 | 0.0011
45 | 330 | 0.0055
45 | 332 | 0.0577
45 | 334 | 0.1362
45 | 336 | 0.0679
45 | 338 | 0.0102
45 | 340 | 0.0032
45 | 342 | 0.0125
45 | 344 | 0.026
45 | 346 | 0.0101
45 | 348 | 0.0021
45 | 350 | 0.0026
45 | 352 | 0.0036
45 | 354 | 0.0022
45 | 356 | 0.0008
45 | 358 | 0.0006
45 | 360 | 0.0011
45 | 362 | 0.0022
45 | 364 | 0.0027
45 | 366 | 0.0085
45 | 368 | 0.016
45 | 370 | 0.0081
45 | 372 | 0
45 | 374 | 0
45 | 376 | 0
45 | 378 | 0
45 | 380 | 0.0001
45 | 382 | 0.0001
45 | 384 | 0.0001
45 | 386 | 0.0001
45 | 388 | 0.0001
45 | 390 | 0.0001
45 | 392 | 0.0001
45 | 394 | 0.0001
45 | 396 | 0.0001
45 | 398 | 0.0001
45 | 400 | 0.0002
45 | 402 | 0.0006
45 | 404 | 0.0022
45 | 406 | 0.0042
45 | 408 | 0.0049
45 | 410 | 0.0046
45 | 412 | 0.004
45 | 414 | 0.0047
45 | 416 | 0.0057
45 | 418 | 0.0061
45 | 420 | 0.0061
45 | 422 | 0.0061
45 | 424 | 0.0059
45 | 426 | 0.0051
45 | 428 | 0.0039
45 | 430 | 0.0028
45 | 432 | 0.0022
45 | 434 | 0.0021
45 | 436 | 0.0026
45 | 438 | 0.0042
45 | 440 | 0.0079
45 | 442 | 0.012
45 | 444 | 0.013
45 | 446 | 0.0104
45 | 448 | 0.0063
45 | 450 | 0.0044
45 | 452 | 0.0041
45 | 454 | 0.005
45 | 456 | 0.0078
45 | 458 | 0.0143
45 | 460 | 0.0226
45 | 462 | 0.0268
45 | 464 | 0.0258
45 | 466 | 0.02
45 | 468 | 0.0124
45 | 470 | 0.0082
45 | 472 | 0.0068
45 | 474 | 0.0067
45 | 476 | 0.0078
45 | 478 | 0.0103
45 | 480 | 0.015
45 | 482 | 0.0244
45 | 484 | 0.046
45 | 486 | 0.0981
45 | 488 | 0.2041
45 | 490 | 0.3609
45 | 492 | 0.5262
45 | 494 | 0.6627
45 | 496 | 0.7429
45 | 498 | 0.7713
45 | 500 | 0.7979
45 | 502 | 0.8424
45 | 504 | 0.8925
45 | 506 | 0.9327
45 | 508 | 0.9514
45 | 510 | 0.9516
45 | 512 | 0.9459
45 | 514 | 0.9463
45 | 516 | 0.9541
45 | 518 | 0.9624
45 | 520 | 0.9664
45 | 522 | 0.9653
45 | 524 | 0.9615
45 | 526 | 0.9583
45 | 528 | 0.9577
45 | 530 | 0.9593
45 | 532 | 0.9622
45 | 534 | 0.9647
45 | 536 | 0.9663
45 | 538 | 0.9667
45 | 540 | 0.9659
45 | 542 | 0.9645
45 | 544 | 0.9629
45 | 546 | 0.9611
45 | 548 | 0.96
45 | 550 | 0.9595
45 | 552 | 0.9599
45 | 554 | 0.9611
45 | 556 | 0.963
45 | 558 | 0.9653
45 | 560 | 0.9673
45 | 562 | 0.9686
45 | 564 | 0.9693
45 | 566 | 0.9694
45 | 568 | 0.9693
45 | 570 | 0.9691
45 | 572 | 0.9689
45 | 574 | 0.9692
45 | 576 | 0.9696
45 | 578 | 0.9697
45 | 580 | 0.9695
45 | 582 | 0.9688
45 | 584 | 0.9675
45 | 586 | 0.9658
45 | 588 | 0.9637
45 | 590 | 0.9622
45 | 592 | 0.9614
45 | 594 | 0.9613
45 | 596 | 0.9621
45 | 598 | 0.9636
45 | 600 | 0.9652
45 | 602 | 0.9669
45 | 604 | 0.9683
45 | 606 | 0.9689
45 | 608 | 0.9691
45 | 610 | 0.9688
45 | 612 | 0.9679
45 | 614 | 0.9669
45 | 616 | 0.966
45 | 618 | 0.9655
45 | 620 | 0.9654
45 | 622 | 0.9657
45 | 624 | 0.966
45 | 626 | 0.9666
45 | 628 | 0.9673
45 | 630 | 0.9676
45 | 632 | 0.9674
45 | 634 | 0.967
45 | 636 | 0.9662
45 | 638 | 0.9653
45 | 640 | 0.9644
45 | 642 | 0.9637
45 | 644 | 0.9634
45 | 646 | 0.9634
45 | 648 | 0.9639
45 | 650 | 0.9647
45 | 652 | 0.9654
45 | 654 | 0.9664
45 | 656 | 0.9674
45 | 658 | 0.968
45 | 660 | 0.9685
45 | 662 | 0.9685
45 | 664 | 0.968
45 | 666 | 0.9673
45 | 668 | 0.9665
45 | 670 | 0.9659
45 | 672 | 0.9651
45 | 674 | 0.9647
45 | 676 | 0.9649
45 | 678 | 0.9652
45 | 680 | 0.9657
45 | 682 | 0.9664
45 | 684 | 0.9671
45 | 686 | 0.9681
45 | 688 | 0.9689
45 | 690 | 0.9696
45 | 692 | 0.9701
45 | 694 | 0.9704
45 | 696 | 0.9706
45 | 698 | 0.9704
45 | 700 | 0.9701
45 | 702 | 0.9698
45 | 704 | 0.9694
45 | 706 | 0.9692
45 | 708 | 0.9691
45 | 710 | 0.9691
45 | 712 | 0.9692
45 | 714 | 0.9697
45 | 716 | 0.9701
45 | 718 | 0.9706
45 | 720 | 0.9711
45 | 722 | 0.9717
45 | 724 | 0.9721
45 | 726 | 0.9723
45 | 728 | 0.9723
45 | 730 | 0.972
45 | 732 | 0.9717
45 | 734 | 0.9713
45 | 736 | 0.971
45 | 738 | 0.9704
45 | 740 | 0.97
45 | 742 | 0.9696
45 | 744 | 0.9694
45 | 746 | 0.9691
45 | 748 | 0.9693
45 | 750 | 0.9692
45 | 752 | 0.9696
45 | 754 | 0.97
45 | 756 | 0.9704
45 | 758 | 0.9711
45 | 760 | 0.9714
45 | 762 | 0.9718
45 | 764 | 0.9725
45 | 766 | 0.9727
45 | 768 | 0.9727
45 | 770 | 0.9731
45 | 772 | 0.9731
45 | 774 | 0.9731
45 | 776 | 0.973
45 | 778 | 0.9727
45 | 780 | 0.9724
45 | 782 | 0.9722
45 | 784 | 0.9721
45 | 786 | 0.9718
45 | 788 | 0.9715
45 | 790 | 0.9716
45 | 792 | 0.9716
45 | 794 | 0.9718
45 | 796 | 0.9716
45 | 798 | 0.9721
45 | 800 | 0.9721
45 | 802 | 0.9726
45 | 804 | 0.9731
45 | 806 | 0.9731
45 | 808 | 0.9731
45 | 810 | 0.9733
45 | 812 | 0.9735
45 | 814 | 0.9735
45 | 816 | 0.9736
45 | 818 | 0.9729
45 | 820 | 0.9728
45 | 822 | 0.9732
45 | 824 | 0.9726
45 | 826 | 0.9727
45 | 828 | 0.9725
45 | 830 | 0.9726
45 | 832 | 0.9728
45 | 834 | 0.9724
45 | 836 | 0.9726
45 | 838 | 0.9729
45 | 840 | 0.9732
45 | 842 | 0.9734
45 | 844 | 0.9738
45 | 846 | 0.9739
45 | 848 | 0.974
45 | 850 | 0.9748
45 | 852 | 0.975
45 | 854 | 0.975
45 | 856 | 0.9752
45 | 858 | 0.9756
45 | 860 | 0.9762
45 | 862 | 0.9763
45 | 864 | 0.9754
45 | 866 | 0.9753
45 | 868 | 0.9747
45 | 870 | 0.9747
45 | 872 | 0.9757
45 | 874 | 0.9739
45 | 876 | 0.9758
45 | 878 | 0.9748
45 | 880 | 0.9734
45 | 882 | 0.974
45 | 884 | 0.9734
45 | 886 | 0.9708
45 | 888 | 0.9726
45 | 890 | 0.972
45 | 892 | 0.9704
45 | 894 | 0.9747
45 | 896 | 0.9737
45 | 898 | 0.9722
45 | 900 | 0.9699
55 | 250 | 0
55 | 252 | 0
55 | 254 | 0
55 | 256 | 0
55 | 258 | 0
55 | 260 | 0
55 | 262 | 0
55 | 264 | 0
55 | 266 | 0
55 | 268 | 0
55 | 270 | 0
55 | 272 | 0
55 | 274 | 0
55 | 276 | 0
55 | 278 | 0
55 | 280 | 0
55 | 282 | 0
55 | 284 | 0.0006
55 | 286 | 0.0039
55 | 288 | 0.0097
55 | 290 | 0.0126
55 | 292 | 0.0157
55 | 294 | 0.0207
55 | 296 | 0.0169
55 | 298 | 0.007
55 | 300 | 0.0043
55 | 302 | 0.0023
55 | 304 | 0.0022
55 | 306 | 0.0151
55 | 308 | 0.0413
55 | 310 | 0.026
55 | 312 | 0.0237
55 | 314 | 0.0133
55 | 316 | 0.0031
55 | 318 | 0.0011
55 | 320 | 0.0015
55 | 322 | 0.0071
55 | 324 | 0.0702
55 | 326 | 0.1656
55 | 328 | 0.082
55 | 330 | 0.014
55 | 332 | 0.0054
55 | 334 | 0.0218
55 | 336 | 0.0443
55 | 338 | 0.019
55 | 340 | 0.0075
55 | 342 | 0.0097
55 | 344 | 0.0078
55 | 346 | 0.0032
55 | 348 | 0.0019
55 | 350 | 0.0026
55 | 352 | 0.0056
55 | 354 | 0.0086
55 | 356 | 0.0178
55 | 358 | 0.0361
55 | 360 | 0.0224
55 | 362 | 0.0022
55 | 364 | 0.0003
55 | 366 | 0.0001
55 | 368 | 0
55 | 370 | 0
55 | 372 | 0
55 | 374 | 0
55 | 376 | 0
55 | 378 | 0.0001
55 | 380 | 0.0002
55 | 382 | 0.0003
55 | 384 | 0.0004
55 | 386 | 0.0009
55 | 388 | 0.0031
55 | 390 | 0.0077
55 | 392 | 0.0101
55 | 394 | 0.0093
55 | 396 | 0.0064
55 | 398 | 0.006
55 | 400 | 0.0074
55 | 402 | 0.0097
55 | 404 | 0.0112
55 | 406 | 0.0112
55 | 408 | 0.0099
55 | 410 | 0.0083
55 | 412 | 0.0067
55 | 414 | 0.0054
55 | 416 | 0.0048
55 | 418 | 0.0049
55 | 420 | 0.0059
55 | 422 | 0.0088
55 | 424 | 0.0146
55 | 426 | 0.0217
55 | 428 | 0.0255
55 | 430 | 0.0237
55 | 432 | 0.0187
55 | 434 | 0.0159
55 | 436 | 0.0179
55 | 438 | 0.0261
55 | 440 | 0.0401
55 | 442 | 0.0497
55 | 444 | 0.0489
55 | 446 | 0.0397
55 | 448 | 0.0259
55 | 450 | 0.0166
55 | 452 | 0.0128
55 | 454 | 0.0119
55 | 456 | 0.0129
55 | 458 | 0.0158
55 | 460 | 0.0218
55 | 462 | 0.034
55 | 464 | 0.0606
55 | 466 | 0.119
55 | 468 | 0.2296
55 | 470 | 0.3852
55 | 472 | 0.5382
55 | 474 | 0.6468
55 | 476 | 0.6906
55 | 478 | 0.6872
55 | 480 | 0.6828
55 | 482 | 0.6931
55 | 484 | 0.7154
55 | 486 | 0.7391
55 | 488 | 0.7568
55 | 490 | 0.7808
55 | 492 | 0.829
55 | 494 | 0.8863
55 | 496 | 0.9219
55 | 498 | 0.9356
55 | 500 | 0.9463
55 | 502 | 0.9547
55 | 504 | 0.9562
55 | 506 | 0.9534
55 | 508 | 0.9514
55 | 510 | 0.9528
55 | 512 | 0.9577
55 | 514 | 0.9638
55 | 516 | 0.9683
55 | 518 | 0.9692
55 | 520 | 0.9666
55 | 522 | 0.9618
55 | 524 | 0.9568
55 | 526 | 0.9528
55 | 528 | 0.9505
55 | 530 | 0.9496
55 | 532 | 0.9494
55 | 534 | 0.9497
55 | 536 | 0.9502
55 | 538 | 0.9513
55 | 540 | 0.9528
55 | 542 | 0.9546
55 | 544 | 0.9568
55 | 546 | 0.959
55 | 548 | 0.961
55 | 550 | 0.9623
55 | 552 | 0.9632
55 | 554 | 0.9636
55 | 556 | 0.9635
55 | 558 | 0.9633
55 | 560 | 0.9622
55 | 562 | 0.9604
55 | 564 | 0.9578
55 | 566 | 0.9547
55 | 568 | 0.9515
55 | 570 | 0.9489
55 | 572 | 0.9472
55 | 574 | 0.9467
55 | 576 | 0.9475
55 | 578 | 0.9494
55 | 580 | 0.9521
55 | 582 | 0.9549
55 | 584 | 0.9572
55 | 586 | 0.9589
55 | 588 | 0.9595
55 | 590 | 0.9592
55 | 592 | 0.9582
55 | 594 | 0.957
55 | 596 | 0.956
55 | 598 | 0.9555
55 | 600 | 0.9556
55 | 602 | 0.9562
55 | 604 | 0.9571
55 | 606 | 0.9581
55 | 608 | 0.9586
55 | 610 | 0.9586
55 | 612 | 0.958
55 | 614 | 0.9569
55 | 616 | 0.9554
55 | 618 | 0.9538
55 | 620 | 0.9523
55 | 622 | 0.9513
55 | 624 | 0.9509
55 | 626 | 0.9511
55 | 628 | 0.952
55 | 630 | 0.9535
55 | 632 | 0.9551
55 | 634 | 0.9568
55 | 636 | 0.9581
55 | 638 | 0.959
55 | 640 | 0.9592
55 | 642 | 0.9586
55 | 644 | 0.9577
55 | 646 | 0.9564
55 | 648 | 0.955
55 | 650 | 0.9538
55 | 652 | 0.9529
55 | 654 | 0.9524
55 | 656 | 0.9524
55 | 658 | 0.953
55 | 660 | 0.9541
55 | 662 | 0.9555
55 | 664 | 0.9567
55 | 666 | 0.9578
55 | 668 | 0.959
55 | 670 | 0.9596
55 | 672 | 0.9598
55 | 674 | 0.9597
55 | 676 | 0.9592
55 | 678 | 0.9585
55 | 680 | 0.9578
55 | 682 | 0.9571
55 | 684 | 0.9565
55 | 686 | 0.9563
55 | 688 | 0.9563
55 | 690 | 0.9566
55 | 692 | 0.9574
55 | 694 | 0.9584
55 | 696 | 0.9594
55 | 698 | 0.9603
55 | 700 | 0.9613
55 | 702 | 0.962
55 | 704 | 0.9625
55 | 706 | 0.9629
55 | 708 | 0.9627
55 | 710 | 0.9624
55 | 712 | 0.962
55 | 714 | 0.9612
55 | 716 | 0.9603
55 | 718 | 0.9597
55 | 720 | 0.9592
55 | 722 | 0.9587
55 | 724 | 0.9583
55 | 726 | 0.958
55 | 728 | 0.9585
55 | 730 | 0.9588
55 | 732 | 0.9595
55 | 734 | 0.9602
55 | 736 | 0.9611
55 | 738 | 0.9619
55 | 740 | 0.9624
55 | 742 | 0.9631
55 | 744 | 0.9639
55 | 746 | 0.9643
55 | 748 | 0.9643
55 | 750 | 0.964
55 | 752 | 0.9638
55 | 754 | 0.9635
55 | 756 | 0.9632
55 | 758 | 0.9627
55 | 760 | 0.9625
55 | 762 | 0.9621
55 | 764 | 0.9617
55 | 766 | 0.9619
55 | 768 | 0.9619
55 | 770 | 0.9621
55 | 772 | 0.9621
55 | 774 | 0.9625
55 | 776 | 0.963
55 | 778 | 0.9633
55 | 780 | 0.9641
55 | 782 | 0.9645
55 | 784 | 0.9647
55 | 786 | 0.9651
55 | 788 | 0.9658
55 | 790 | 0.9655
55 | 792 | 0.9656
55 | 794 | 0.9655
55 | 796 | 0.9656
55 | 798 | 0.9654
55 | 800 | 0.965
55 | 802 | 0.9645
55 | 804 | 0.9639
55 | 806 | 0.9633
55 | 808 | 0.9629
55 | 810 | 0.9624
55 | 812 | 0.9628
55 | 814 | 0.9627
55 | 816 | 0.9625
55 | 818 | 0.9625
55 | 820 | 0.9627
55 | 822 | 0.9629
55 | 824 | 0.9634
55 | 826 | 0.9641
55 | 828 | 0.9643
55 | 830 | 0.965
55 | 832 | 0.9658
55 | 834 | 0.966
55 | 836 | 0.9664
55 | 838 | 0.9669
55 | 840 | 0.9677
55 | 842 | 0.9673
55 | 844 | 0.968
55 | 846 | 0.9678
55 | 848 | 0.9685
55 | 850 | 0.9687
55 | 852 | 0.9682
55 | 854 | 0.968
55 | 856 | 0.9694
55 | 858 | 0.9687
55 | 860 | 0.9684
55 | 862 | 0.9691
55 | 864 | 0.9681
55 | 866 | 0.9703
55 | 868 | 0.9677
55 | 870 | 0.9697
55 | 872 | 0.9675
55 | 874 | 0.9669
55 | 876 | 0.9666
55 | 878 | 0.9704
55 | 880 | 0.9684
55 | 882 | 0.9677
55 | 884 | 0.9701
55 | 886 | 0.9707
55 | 888 | 0.9712
55 | 890 | 0.9674
55 | 892 | 0.9713
55 | 894 | 0.9719
55 | 896 | 0.9678
55 | 898 | 0.963
55 | 900 | 0.9691
65 | 250 | 0
65 | 252 | 0
65 | 254 | 0
65 | 256 | 0
65 | 258 | 0
65 | 260 | 0
65 | 262 | 0
65 | 264 | 0
65 | 266 | 0
65 | 268 | 0
65 | 270 | 0
65 | 272 | 0
65 | 274 | 0
65 | 276 | 0
65 | 278 | 0
65 | 280 | 0
65 | 282 | 0.0006
65 | 284 | 0.0026
65 | 286 | 0.0043
65 | 288 | 0.0048
65 | 290 | 0.0069
65 | 292 | 0.0067
65 | 294 | 0.0035
65 | 296 | 0.0019
65 | 298 | 0.0014
65 | 300 | 0.0057
65 | 302 | 0.0305
65 | 304 | 0.0321
65 | 306 | 0.0343
65 | 308 | 0.0188
65 | 310 | 0.0044
65 | 312 | 0.0014
65 | 314 | 0.0021
65 | 316 | 0.015
65 | 318 | 0.1337
65 | 320 | 0.1948
65 | 322 | 0.0635
65 | 324 | 0.0125
65 | 326 | 0.0113
65 | 328 | 0.053
65 | 330 | 0.0707
65 | 332 | 0.0269
65 | 334 | 0.0238
65 | 336 | 0.0226
65 | 338 | 0.0102
65 | 340 | 0.0053
65 | 342 | 0.0064
65 | 344 | 0.0138
65 | 346 | 0.024
65 | 348 | 0.0389
65 | 350 | 0.0797
65 | 352 | 0.0519
65 | 354 | 0.0076
65 | 356 | 0.0015
65 | 358 | 0.0007
65 | 360 | 0.0005
65 | 362 | 0.0004
65 | 364 | 0.0003
65 | 366 | 0.0003
65 | 368 | 0.0004
65 | 370 | 0.0005
65 | 372 | 0.0008
65 | 374 | 0.0017
65 | 376 | 0.0051
65 | 378 | 0.0147
65 | 380 | 0.021
65 | 382 | 0.0166
65 | 384 | 0.0097
65 | 386 | 0.0079
65 | 388 | 0.0093
65 | 390 | 0.0142
65 | 392 | 0.0205
65 | 394 | 0.0215
65 | 396 | 0.0168
65 | 398 | 0.0117
65 | 400 | 0.009
65 | 402 | 0.0082
65 | 404 | 0.0089
65 | 406 | 0.0112
65 | 408 | 0.0159
65 | 410 | 0.0237
65 | 412 | 0.0335
65 | 414 | 0.0423
65 | 416 | 0.0466
65 | 418 | 0.0474
65 | 420 | 0.0506
65 | 422 | 0.0637
65 | 424 | 0.0914
65 | 426 | 0.1191
65 | 428 | 0.12
65 | 430 | 0.0935
65 | 432 | 0.0573
65 | 434 | 0.0339
65 | 436 | 0.0237
65 | 438 | 0.0199
65 | 440 | 0.0193
65 | 442 | 0.0214
65 | 444 | 0.027
65 | 446 | 0.0391
65 | 448 | 0.0642
65 | 450 | 0.1159
65 | 452 | 0.2141
65 | 454 | 0.3603
65 | 456 | 0.5085
65 | 458 | 0.6049
65 | 460 | 0.6373
65 | 462 | 0.6446
65 | 464 | 0.6709
65 | 466 | 0.7203
65 | 468 | 0.77
65 | 470 | 0.7988
65 | 472 | 0.7991
65 | 474 | 0.7793
65 | 476 | 0.7558
65 | 478 | 0.7421
65 | 480 | 0.7502
65 | 482 | 0.7961
65 | 484 | 0.8545
65 | 486 | 0.8736
65 | 488 | 0.871
65 | 490 | 0.8738
65 | 492 | 0.8739
65 | 494 | 0.8739
65 | 496 | 0.8817
65 | 498 | 0.8963
65 | 500 | 0.9104
65 | 502 | 0.9182
65 | 504 | 0.9179
65 | 506 | 0.9114
65 | 508 | 0.9025
65 | 510 | 0.8946
65 | 512 | 0.8899
65 | 514 | 0.8884
65 | 516 | 0.8895
65 | 518 | 0.8913
65 | 520 | 0.8925
65 | 522 | 0.8934
65 | 524 | 0.894
65 | 526 | 0.8952
65 | 528 | 0.898
65 | 530 | 0.9025
65 | 532 | 0.9078
65 | 534 | 0.913
65 | 536 | 0.917
65 | 538 | 0.9186
65 | 540 | 0.9178
65 | 542 | 0.9148
65 | 544 | 0.9101
65 | 546 | 0.9046
65 | 548 | 0.8988
65 | 550 | 0.8932
65 | 552 | 0.8886
65 | 554 | 0.8855
65 | 556 | 0.8841
65 | 558 | 0.8843
65 | 560 | 0.886
65 | 562 | 0.8889
65 | 564 | 0.8923
65 | 566 | 0.8957
65 | 568 | 0.8984
65 | 570 | 0.9003
65 | 572 | 0.9011
65 | 574 | 0.9013
65 | 576 | 0.9011
65 | 578 | 0.901
65 | 580 | 0.9013
65 | 582 | 0.902
65 | 584 | 0.9031
65 | 586 | 0.9044
65 | 588 | 0.9053
65 | 590 | 0.9054
65 | 592 | 0.9046
65 | 594 | 0.903
65 | 596 | 0.9003
65 | 598 | 0.8973
65 | 600 | 0.8944
65 | 602 | 0.8921
65 | 604 | 0.8907
65 | 606 | 0.8906
65 | 608 | 0.8918
65 | 610 | 0.8939
65 | 612 | 0.8964
65 | 614 | 0.899
65 | 616 | 0.9013
65 | 618 | 0.9027
65 | 620 | 0.903
65 | 622 | 0.9023
65 | 624 | 0.9007
65 | 626 | 0.8986
65 | 628 | 0.8963
65 | 630 | 0.894
65 | 632 | 0.8924
65 | 634 | 0.8915
65 | 636 | 0.8915
65 | 638 | 0.8924
65 | 640 | 0.8939
65 | 642 | 0.8958
65 | 644 | 0.8979
65 | 646 | 0.8997
65 | 648 | 0.901
65 | 650 | 0.9016
65 | 652 | 0.9015
65 | 654 | 0.9008
65 | 656 | 0.8995
65 | 658 | 0.8979
65 | 660 | 0.8963
65 | 662 | 0.8952
65 | 664 | 0.8944
65 | 666 | 0.8941
65 | 668 | 0.8946
65 | 670 | 0.8959
65 | 672 | 0.8975
65 | 674 | 0.8995
65 | 676 | 0.9017
65 | 678 | 0.904
65 | 680 | 0.9057
65 | 682 | 0.9067
65 | 684 | 0.9074
65 | 686 | 0.9074
65 | 688 | 0.9065
65 | 690 | 0.9055
65 | 692 | 0.9041
65 | 694 | 0.9023
65 | 696 | 0.9008
65 | 698 | 0.8995
65 | 700 | 0.8985
65 | 702 | 0.898
65 | 704 | 0.898
65 | 706 | 0.8985
65 | 708 | 0.8992
65 | 710 | 0.9004
65 | 712 | 0.9018
65 | 714 | 0.9033
65 | 716 | 0.9047
65 | 718 | 0.9061
65 | 720 | 0.9073
65 | 722 | 0.9079
65 | 724 | 0.9082
65 | 726 | 0.9083
65 | 728 | 0.9077
65 | 730 | 0.907
65 | 732 | 0.9062
65 | 734 | 0.9054
65 | 736 | 0.9045
65 | 738 | 0.9039
65 | 740 | 0.9034
65 | 742 | 0.9031
65 | 744 | 0.903
65 | 746 | 0.9034
65 | 748 | 0.9042
65 | 750 | 0.9049
65 | 752 | 0.9059
65 | 754 | 0.9069
65 | 756 | 0.9082
65 | 758 | 0.9093
65 | 760 | 0.9101
65 | 762 | 0.9109
65 | 764 | 0.9116
65 | 766 | 0.9116
65 | 768 | 0.9114
65 | 770 | 0.9109
65 | 772 | 0.9103
65 | 774 | 0.9096
65 | 776 | 0.9083
65 | 778 | 0.9074
65 | 780 | 0.9063
65 | 782 | 0.905
65 | 784 | 0.9042
65 | 786 | 0.9034
65 | 788 | 0.9028
65 | 790 | 0.9022
65 | 792 | 0.9021
65 | 794 | 0.9022
65 | 796 | 0.9026
65 | 798 | 0.903
65 | 800 | 0.9037
65 | 802 | 0.9043
65 | 804 | 0.9053
65 | 806 | 0.9065
65 | 808 | 0.9072
65 | 810 | 0.9077
65 | 812 | 0.9093
65 | 814 | 0.9099
65 | 816 | 0.9104
65 | 818 | 0.9111
65 | 820 | 0.9111
65 | 822 | 0.9112
65 | 824 | 0.9115
65 | 826 | 0.9114
65 | 828 | 0.9118
65 | 830 | 0.9117
65 | 832 | 0.9115
65 | 834 | 0.9113
65 | 836 | 0.9113
65 | 838 | 0.9112
65 | 840 | 0.9115
65 | 842 | 0.912
65 | 844 | 0.9127
65 | 846 | 0.9128
65 | 848 | 0.9133
65 | 850 | 0.9137
65 | 852 | 0.9147
65 | 854 | 0.9166
65 | 856 | 0.917
65 | 858 | 0.9163
65 | 860 | 0.9185
65 | 862 | 0.9193
65 | 864 | 0.92
65 | 866 | 0.9197
65 | 868 | 0.9194
65 | 870 | 0.9203
65 | 872 | 0.9196
65 | 874 | 0.9226
65 | 876 | 0.9213
65 | 878 | 0.9203
65 | 880 | 0.9214
65 | 882 | 0.9222
65 | 884 | 0.9241
65 | 886 | 0.9212
65 | 888 | 0.9201
65 | 890 | 0.9181
65 | 892 | 0.9185
65 | 894 | 0.9136
65 | 896 | 0.9132
65 | 898 | 0.9162
65 | 900 | 0.9137
70 | 250 | 0
70 | 252 | 0
70 | 254 | 0
70 | 256 | 0
70 | 258 | 0
70 | 260 | 0
70 | 262 | 0
70 | 264 | 0
70 | 266 | 0
70 | 268 | 0
70 | 270 | 0
70 | 272 | 0
70 | 274 | 0
70 | 276 | 0
70 | 278 | 0
70 | 280 | 0.0001
70 | 282 | 0.0009
70 | 284 | 0.002
70 | 286 | 0.0024
70 | 288 | 0.0033
70 | 290 | 0.0043
70 | 292 | 0.0026
70 | 294 | 0.0014
70 | 296 | 0.0012
70 | 298 | 0.0058
70 | 300 | 0.0293
70 | 302 | 0.0346
70 | 304 | 0.0395
70 | 306 | 0.017
70 | 308 | 0.0037
70 | 310 | 0.0015
70 | 312 | 0.0033
70 | 314 | 0.031
70 | 316 | 0.1885
70 | 318 | 0.1526
70 | 320 | 0.0361
70 | 322 | 0.0102
70 | 324 | 0.0229
70 | 326 | 0.0909
70 | 328 | 0.0658
70 | 330 | 0.0332
70 | 332 | 0.0379
70 | 334 | 0.0235
70 | 336 | 0.0102
70 | 338 | 0.0086
70 | 340 | 0.016
70 | 342 | 0.0333
70 | 344 | 0.0484
70 | 346 | 0.094
70 | 348 | 0.1068
70 | 350 | 0.0265
70 | 352 | 0.0045
70 | 354 | 0.0016
70 | 356 | 0.0009
70 | 358 | 0.0007
70 | 360 | 0.0007
70 | 362 | 0.0008
70 | 364 | 0.001
70 | 366 | 0.0015
70 | 368 | 0.0026
70 | 370 | 0.005
70 | 372 | 0.0115
70 | 374 | 0.024
70 | 376 | 0.0274
70 | 378 | 0.0175
70 | 380 | 0.0099
70 | 382 | 0.0087
70 | 384 | 0.0113
70 | 386 | 0.0202
70 | 388 | 0.0306
70 | 390 | 0.0277
70 | 392 | 0.0174
70 | 394 | 0.0111
70 | 396 | 0.0092
70 | 398 | 0.0099
70 | 400 | 0.013
70 | 402 | 0.0198
70 | 404 | 0.0312
70 | 406 | 0.0435
70 | 408 | 0.0517
70 | 410 | 0.0556
70 | 412 | 0.0595
70 | 414 | 0.07
70 | 416 | 0.0957
70 | 418 | 0.141
70 | 420 | 0.1824
70 | 422 | 0.1787
70 | 424 | 0.129
70 | 426 | 0.0749
70 | 428 | 0.0454
70 | 430 | 0.0324
70 | 432 | 0.0269
70 | 434 | 0.0256
70 | 436 | 0.0277
70 | 438 | 0.0339
70 | 440 | 0.0467
70 | 442 | 0.0729
70 | 444 | 0.1259
70 | 446 | 0.2232
70 | 448 | 0.3544
70 | 450 | 0.4701
70 | 452 | 0.5292
70 | 454 | 0.5413
70 | 456 | 0.5558
70 | 458 | 0.599
70 | 460 | 0.6626
70 | 462 | 0.7226
70 | 464 | 0.7566
70 | 466 | 0.7584
70 | 468 | 0.7414
70 | 470 | 0.7233
70 | 472 | 0.7143
70 | 474 | 0.7169
70 | 476 | 0.7368
70 | 478 | 0.7798
70 | 480 | 0.8126
70 | 482 | 0.8099
70 | 484 | 0.8057
70 | 486 | 0.8072
70 | 488 | 0.8051
70 | 490 | 0.8073
70 | 492 | 0.8194
70 | 494 | 0.836
70 | 496 | 0.8473
70 | 498 | 0.8478
70 | 500 | 0.8402
70 | 502 | 0.8302
70 | 504 | 0.8224
70 | 506 | 0.8189
70 | 508 | 0.8192
70 | 510 | 0.8216
70 | 512 | 0.8244
70 | 514 | 0.8268
70 | 516 | 0.8283
70 | 518 | 0.8296
70 | 520 | 0.8322
70 | 522 | 0.8367
70 | 524 | 0.8429
70 | 526 | 0.8503
70 | 528 | 0.8568
70 | 530 | 0.861
70 | 532 | 0.8616
70 | 534 | 0.8586
70 | 536 | 0.8529
70 | 538 | 0.8457
70 | 540 | 0.8379
70 | 542 | 0.8308
70 | 544 | 0.8249
70 | 546 | 0.8209
70 | 548 | 0.8186
70 | 550 | 0.8182
70 | 552 | 0.8193
70 | 554 | 0.8216
70 | 556 | 0.8246
70 | 558 | 0.8278
70 | 560 | 0.8308
70 | 562 | 0.8334
70 | 564 | 0.8356
70 | 566 | 0.8372
70 | 568 | 0.8382
70 | 570 | 0.839
70 | 572 | 0.8401
70 | 574 | 0.8411
70 | 576 | 0.8425
70 | 578 | 0.8437
70 | 580 | 0.8443
70 | 582 | 0.844
70 | 584 | 0.8427
70 | 586 | 0.8402
70 | 588 | 0.837
70 | 590 | 0.8334
70 | 592 | 0.8301
70 | 594 | 0.8275
70 | 596 | 0.8261
70 | 598 | 0.826
70 | 600 | 0.8273
70 | 602 | 0.8296
70 | 604 | 0.8323
70 | 606 | 0.8351
70 | 608 | 0.8375
70 | 610 | 0.8389
70 | 612 | 0.8392
70 | 614 | 0.8382
70 | 616 | 0.8361
70 | 618 | 0.8336
70 | 620 | 0.831
70 | 622 | 0.8285
70 | 624 | 0.8268
70 | 626 | 0.8261
70 | 628 | 0.8263
70 | 630 | 0.8275
70 | 632 | 0.8294
70 | 634 | 0.8314
70 | 636 | 0.8336
70 | 638 | 0.8354
70 | 640 | 0.8365
70 | 642 | 0.8368
70 | 644 | 0.8362
70 | 646 | 0.835
70 | 648 | 0.8331
70 | 650 | 0.8313
70 | 652 | 0.8296
70 | 654 | 0.8283
70 | 656 | 0.8279
70 | 658 | 0.8283
70 | 660 | 0.8294
70 | 662 | 0.8312
70 | 664 | 0.8334
70 | 666 | 0.8359
70 | 668 | 0.8385
70 | 670 | 0.8409
70 | 672 | 0.8427
70 | 674 | 0.8436
70 | 676 | 0.8438
70 | 678 | 0.8431
70 | 680 | 0.8419
70 | 682 | 0.8402
70 | 684 | 0.8382
70 | 686 | 0.8363
70 | 688 | 0.8346
70 | 690 | 0.8334
70 | 692 | 0.8326
70 | 694 | 0.8325
70 | 696 | 0.8329
70 | 698 | 0.8338
70 | 700 | 0.8352
70 | 702 | 0.837
70 | 704 | 0.8388
70 | 706 | 0.8407
70 | 708 | 0.8423
70 | 710 | 0.8434
70 | 712 | 0.8444
70 | 714 | 0.8447
70 | 716 | 0.8445
70 | 718 | 0.8439
70 | 720 | 0.8431
70 | 722 | 0.842
70 | 724 | 0.8409
70 | 726 | 0.8398
70 | 728 | 0.8391
70 | 730 | 0.8385
70 | 732 | 0.8381
70 | 734 | 0.8383
70 | 736 | 0.8386
70 | 738 | 0.8395
70 | 740 | 0.8408
70 | 742 | 0.8422
70 | 744 | 0.8435
70 | 746 | 0.8449
70 | 748 | 0.8461
70 | 750 | 0.8471
70 | 752 | 0.8479
70 | 754 | 0.8485
70 | 756 | 0.8485
70 | 758 | 0.8482
70 | 760 | 0.8476
70 | 762 | 0.8467
70 | 764 | 0.8454
70 | 766 | 0.8441
70 | 768 | 0.8427
70 | 770 | 0.8414
70 | 772 | 0.8399
70 | 774 | 0.8387
70 | 776 | 0.8379
70 | 778 | 0.8371
70 | 780 | 0.8366
70 | 782 | 0.8365
70 | 784 | 0.8368
70 | 786 | 0.8371
70 | 788 | 0.8377
70 | 790 | 0.8386
70 | 792 | 0.8396
70 | 794 | 0.8407
70 | 796 | 0.8416
70 | 798 | 0.8427
70 | 800 | 0.8437
70 | 802 | 0.8443
70 | 804 | 0.8452
70 | 806 | 0.8456
70 | 808 | 0.8462
70 | 810 | 0.8463
70 | 812 | 0.847
70 | 814 | 0.8474
70 | 816 | 0.8476
70 | 818 | 0.8473
70 | 820 | 0.8471
70 | 822 | 0.8467
70 | 824 | 0.8469
70 | 826 | 0.8469
70 | 828 | 0.8473
70 | 830 | 0.8475
70 | 832 | 0.8477
70 | 834 | 0.8486
70 | 836 | 0.8492
70 | 838 | 0.85
70 | 840 | 0.8514
70 | 842 | 0.8522
70 | 844 | 0.8528
70 | 846 | 0.8543
70 | 848 | 0.8555
70 | 850 | 0.8564
70 | 852 | 0.857
70 | 854 | 0.8583
70 | 856 | 0.8589
70 | 858 | 0.8591
70 | 860 | 0.8603
70 | 862 | 0.8605
70 | 864 | 0.8603
70 | 866 | 0.861
70 | 868 | 0.8597
70 | 870 | 0.8592
70 | 872 | 0.859
70 | 874 | 0.857
70 | 876 | 0.8575
70 | 878 | 0.8567
70 | 880 | 0.8566
70 | 882 | 0.8573
70 | 884 | 0.8554
70 | 886 | 0.8558
70 | 888 | 0.8513
70 | 890 | 0.8508
70 | 892 | 0.8537
70 | 894 | 0.8505
70 | 896 | 0.8541
70 | 898 | 0.848
70 | 900 | 0.8494
75 | 250 | 0
75 | 252 | 0
75 | 254 | 0
75 | 256 | 0
75 | 258 | 0
75 | 260 | 0
75 | 262 | 0
75 | 264 | 0
75 | 266 | 0
75 | 268 | 0
75 | 270 | 0
75 | 272 | 0
75 | 274 | 0
75 | 276 | 0
75 | 278 | 0
75 | 280 | 0.0001
75 | 282 | 0.0008
75 | 284 | 0.0013
75 | 286 | 0.0015
75 | 288 | 0.0027
75 | 290 | 0.0024
75 | 292 | 0.0014
75 | 294 | 0.0009
75 | 296 | 0.0024
75 | 298 | 0.0196
75 | 300 | 0.0356
75 | 302 | 0.0447
75 | 304 | 0.026
75 | 306 | 0.0058
75 | 308 | 0.0017
75 | 310 | 0.0025
75 | 312 | 0.018
75 | 314 | 0.1545
75 | 316 | 0.1725
75 | 318 | 0.0419
75 | 320 | 0.0111
75 | 322 | 0.0199
75 | 324 | 0.0978
75 | 326 | 0.0828
75 | 328 | 0.0414
75 | 330 | 0.0478
75 | 332 | 0.0302
75 | 334 | 0.0136
75 | 336 | 0.0121
75 | 338 | 0.0232
75 | 340 | 0.049
75 | 342 | 0.07
75 | 344 | 0.1246
75 | 346 | 0.1356
75 | 348 | 0.0324
75 | 350 | 0.0059
75 | 352 | 0.002
75 | 354 | 0.0012
75 | 356 | 0.0009
75 | 358 | 0.001
75 | 360 | 0.0012
75 | 362 | 0.0019
75 | 364 | 0.0032
75 | 366 | 0.0056
75 | 368 | 0.01
75 | 370 | 0.0207
75 | 372 | 0.0349
75 | 374 | 0.0284
75 | 376 | 0.0139
75 | 378 | 0.0092
75 | 380 | 0.0093
75 | 382 | 0.015
75 | 384 | 0.0318
75 | 386 | 0.0407
75 | 388 | 0.026
75 | 390 | 0.0136
75 | 392 | 0.0097
75 | 394 | 0.0095
75 | 396 | 0.0125
75 | 398 | 0.0206
75 | 400 | 0.0367
75 | 402 | 0.0544
75 | 404 | 0.0617
75 | 406 | 0.0607
75 | 408 | 0.0624
75 | 410 | 0.0754
75 | 412 | 0.1084
75 | 414 | 0.1689
75 | 416 | 0.2305
75 | 418 | 0.2314
75 | 420 | 0.1671
75 | 422 | 0.0992
75 | 424 | 0.0605
75 | 426 | 0.0422
75 | 428 | 0.0339
75 | 430 | 0.031
75 | 432 | 0.0321
75 | 434 | 0.0376
75 | 436 | 0.0501
75 | 438 | 0.0754
75 | 440 | 0.1246
75 | 442 | 0.2104
75 | 444 | 0.3233
75 | 446 | 0.4182
75 | 448 | 0.4555
75 | 450 | 0.4583
75 | 452 | 0.473
75 | 454 | 0.5178
75 | 456 | 0.584
75 | 458 | 0.6462
75 | 460 | 0.6817
75 | 462 | 0.6864
75 | 464 | 0.6738
75 | 466 | 0.6618
75 | 468 | 0.6593
75 | 470 | 0.6647
75 | 472 | 0.6757
75 | 474 | 0.6992
75 | 476 | 0.7338
75 | 478 | 0.742
75 | 480 | 0.7358
75 | 482 | 0.7389
75 | 484 | 0.7382
75 | 486 | 0.7348
75 | 488 | 0.7402
75 | 490 | 0.7531
75 | 492 | 0.7647
75 | 494 | 0.7671
75 | 496 | 0.7598
75 | 498 | 0.7491
75 | 500 | 0.7414
75 | 502 | 0.7388
75 | 504 | 0.7402
75 | 506 | 0.7437
75 | 508 | 0.7473
75 | 510 | 0.7502
75 | 512 | 0.7526
75 | 514 | 0.7551
75 | 516 | 0.759
75 | 518 | 0.7647
75 | 520 | 0.7722
75 | 522 | 0.7804
75 | 524 | 0.7875
75 | 526 | 0.7912
75 | 528 | 0.7909
75 | 530 | 0.7865
75 | 532 | 0.779
75 | 534 | 0.7702
75 | 536 | 0.7615
75 | 538 | 0.7542
75 | 540 | 0.7487
75 | 542 | 0.7452
75 | 544 | 0.7436
75 | 546 | 0.7438
75 | 548 | 0.7451
75 | 550 | 0.7472
75 | 552 | 0.75
75 | 554 | 0.7528
75 | 556 | 0.7558
75 | 558 | 0.7586
75 | 560 | 0.7611
75 | 562 | 0.7635
75 | 564 | 0.7656
75 | 566 | 0.7672
75 | 568 | 0.7688
75 | 570 | 0.7704
75 | 572 | 0.7717
75 | 574 | 0.7722
75 | 576 | 0.772
75 | 578 | 0.7706
75 | 580 | 0.7682
75 | 582 | 0.7648
75 | 584 | 0.761
75 | 586 | 0.7574
75 | 588 | 0.7545
75 | 590 | 0.7526
75 | 592 | 0.7521
75 | 594 | 0.7529
75 | 596 | 0.7548
75 | 598 | 0.7574
75 | 600 | 0.7601
75 | 602 | 0.7626
75 | 604 | 0.7643
75 | 606 | 0.7647
75 | 608 | 0.764
75 | 610 | 0.7622
75 | 612 | 0.7596
75 | 614 | 0.7569
75 | 616 | 0.7544
75 | 618 | 0.7524
75 | 620 | 0.7514
75 | 622 | 0.7517
75 | 624 | 0.7527
75 | 626 | 0.7544
75 | 628 | 0.7565
75 | 630 | 0.7587
75 | 632 | 0.7604
75 | 634 | 0.7615
75 | 636 | 0.7619
75 | 638 | 0.7614
75 | 640 | 0.76
75 | 642 | 0.7581
75 | 644 | 0.7562
75 | 646 | 0.7543
75 | 648 | 0.7531
75 | 650 | 0.7526
75 | 652 | 0.7528
75 | 654 | 0.7539
75 | 656 | 0.7558
75 | 658 | 0.7582
75 | 660 | 0.761
75 | 662 | 0.7638
75 | 664 | 0.7662
75 | 666 | 0.768
75 | 668 | 0.769
75 | 670 | 0.7692
75 | 672 | 0.7685
75 | 674 | 0.7673
75 | 676 | 0.7654
75 | 678 | 0.7633
75 | 680 | 0.7614
75 | 682 | 0.7596
75 | 684 | 0.7582
75 | 686 | 0.7573
75 | 688 | 0.7572
75 | 690 | 0.7579
75 | 692 | 0.7592
75 | 694 | 0.7608
75 | 696 | 0.7625
75 | 698 | 0.7645
75 | 700 | 0.7664
75 | 702 | 0.7679
75 | 704 | 0.7691
75 | 706 | 0.77
75 | 708 | 0.7702
75 | 710 | 0.7699
75 | 712 | 0.7692
75 | 714 | 0.7682
75 | 716 | 0.7669
75 | 718 | 0.7656
75 | 720 | 0.7645
75 | 722 | 0.7637
75 | 724 | 0.7632
75 | 726 | 0.7631
75 | 728 | 0.7635
75 | 730 | 0.7641
75 | 732 | 0.7652
75 | 734 | 0.7666
75 | 736 | 0.7682
75 | 738 | 0.7696
75 | 740 | 0.7712
75 | 742 | 0.7725
75 | 744 | 0.7735
75 | 746 | 0.7741
75 | 748 | 0.7743
75 | 750 | 0.7741
75 | 752 | 0.7734
75 | 754 | 0.7725
75 | 756 | 0.7713
75 | 758 | 0.77
75 | 760 | 0.7682
75 | 762 | 0.7666
75 | 764 | 0.7651
75 | 766 | 0.7638
75 | 768 | 0.7627
75 | 770 | 0.7618
75 | 772 | 0.7612
75 | 774 | 0.7609
75 | 776 | 0.7609
75 | 778 | 0.7613
75 | 780 | 0.7618
75 | 782 | 0.7625
75 | 784 | 0.7636
75 | 786 | 0.7647
75 | 788 | 0.766
75 | 790 | 0.7672
75 | 792 | 0.7683
75 | 794 | 0.7688
75 | 796 | 0.7695
75 | 798 | 0.7704
75 | 800 | 0.7706
75 | 802 | 0.7706
75 | 804 | 0.7707
75 | 806 | 0.7708
75 | 808 | 0.7705
75 | 810 | 0.7704
75 | 812 | 0.772
75 | 814 | 0.7722
75 | 816 | 0.7721
75 | 818 | 0.7723
75 | 820 | 0.7721
75 | 822 | 0.7727
75 | 824 | 0.773
75 | 826 | 0.7738
75 | 828 | 0.7743
75 | 830 | 0.775
75 | 832 | 0.7763
75 | 834 | 0.7774
75 | 836 | 0.779
75 | 838 | 0.7799
75 | 840 | 0.7808
75 | 842 | 0.7821
75 | 844 | 0.7832
75 | 846 | 0.7837
75 | 848 | 0.7847
75 | 850 | 0.7847
75 | 852 | 0.7862
75 | 854 | 0.787
75 | 856 | 0.7868
75 | 858 | 0.7862
75 | 860 | 0.7852
75 | 862 | 0.785
75 | 864 | 0.7851
75 | 866 | 0.7839
75 | 868 | 0.7834
75 | 870 | 0.7832
75 | 872 | 0.7819
75 | 874 | 0.7806
75 | 876 | 0.7795
75 | 878 | 0.7793
75 | 880 | 0.7776
75 | 882 | 0.7777
75 | 884 | 0.7773
75 | 886 | 0.7779
75 | 888 | 0.7796
75 | 890 | 0.7764
75 | 892 | 0.7796
75 | 894 | 0.7777
75 | 896 | 0.7767
75 | 898 | 0.7759
75 | 900 | 0.7811