## dichroic_shortpass_450nm_Knight
0 | 250 | 0
0 | 252 | 0
0 | 254 | 0
0 | 256 | 0
0 | 258 | 0
0 | 260 | 0
0 | 262 | 0
0 | 264 | 0
0 | 266 | 0
0 | 268 | 0
0 | 270 | 0
0 | 272 | 0
0 | 274 | 0
0 | 276 | 0
0 | 278 | 0
0 | 280 | 0
0 | 282 | 0
0 | 284 | 0
0 | 286 | 0
0 | 288 | 0
0 | 290 | 0
0 | 292 | 0
0 | 294 | 0
0 | 296 | 0
0 | 298 | 0
0 | 300 | 0
0 | 302 | 0
0 | 304 | 0
0 | 306 | 0
0 | 308 | 0
0 | 310 | 0
0 | 312 | 0
0 | 314 | 0
0 | 316 | 0
0 | 318 | 0
0 | 320 | 0.0001
0 | 322 | 0.0001
0 | 324 | 0.0001
0 | 326 | 0.0001
0 | 328 | 0.0001
0 | 330 | 0.0001
0 | 332 | 0.0001
0 | 334 | 0.0001
0 | 336 | 0.0001
0 | 338 | 0.0001
0 | 340 | 0.0002
0 | 342 | 0.0004
0 | 344 | 0.0011
0 | 346 | 0.0025
0 | 348 | 0.0061
0 | 350 | 0.0143
0 | 352 | 0.0302
0 | 354 | 0.0558
0 | 356 | 0.0919
0 | 358 | 0.1371
0 | 360 | 0.1906
0 | 362 | 0.248
0 | 364 | 0.2982
0 | 366 | 0.3465
0 | 368 | 0.4058
0 | 370 | 0.4718
0 | 372 | 0.5325
0 | 374 | 0.5869
0 | 376 | 0.6409
0 | 378 | 0.6919
0 | 380 | 0.7355
0 | 382 | 0.768
0 | 384 | 0.7949
0 | 386 | 0.8169
0 | 388 | 0.8343
0 | 390 | 0.8489
0 | 392 | 0.8616
0 | 394 | 0.8724
0 | 396 | 0.8802
0 | 398 | 0.8855
0 | 400 | 0.8918
0 | 402 | 0.8997
0 | 404 | 0.9066
0 | 406 | 0.9107
0 | 408 | 0.9114
0 | 410 | 0.9122
0 | 412 | 0.9153
0 | 414 | 0.9194
0 | 416 | 0.9218
0 | 418 | 0.9201
0 | 420 | 0.9151
0 | 422 | 0.911
0 | 424 | 0.9106
0 | 426 | 0.9141
0 | 428 | 0.9187
0 | 430 | 0.9219
0 | 432 | 0.9237
0 | 434 | 0.9253
0 | 436 | 0.9262
0 | 438 | 0.922
0 | 440 | 0.9062
0 | 442 | 0.8705
0 | 444 | 0.7988
0 | 446 | 0.666
0 | 448 | 0.4755
0 | 450 | 0.2831
0 | 452 | 0.1481
0 | 454 | 0.0743
0 | 456 | 0.0384
0 | 458 | 0.0213
0 | 460 | 0.0128
0 | 462 | 0.0081
0 | 464 | 0.0054
0 | 466 | 0.0037
0 | 468 | 0.0027
0 | 470 | 0.0021
0 | 472 | 0.0016
0 | 474 | 0.0014
0 | 476 | 0.0012
0 | 478 | 0.0011
0 | 480 | 0.0011
0 | 482 | 0.0012
0 | 484 | 0.0015
0 | 486 | 0.0018
0 | 488 | 0.0022
0 | 490 | 0.0028
0 | 492 | 0.0039
0 | 494 | 0.0054
0 | 496 | 0.007
0 | 498 | 0.0075
0 | 500 | 0.0065
0 | 502 | 0.0048
0 | 504 | 0.0034
0 | 506 | 0.0024
0 | 508 | 0.0018
0 | 510 | 0.0014
0 | 512 | 0.0011
0 | 514 | 0.0009
0 | 516 | 0.0008
0 | 518 | 0.0008
0 | 520 | 0.0008
0 | 522 | 0.0009
0 | 524 | 0.0011
0 | 526 | 0.0013
0 | 528 | 0.0017
0 | 530 | 0.0023
0 | 532 | 0.0031
0 | 534 | 0.0042
0 | 536 | 0.0055
0 | 538 | 0.0061
0 | 540 | 0.0058
0 | 542 | 0.0048
0 | 544 | 0.0038
0 | 546 | 0.0029
0 | 548 | 0.0024
0 | 550 | 0.002
0 | 552 | 0.0018
0 | 554 | 0.0017
0 | 556 | 0.0017
0 | 558 | 0.0018
0 | 560 | 0.002
0 | 562 | 0.0024
0 | 564 | 0.0029
0 | 566 | 0.0039
0 | 568 | 0.0055
0 | 570 | 0.0078
0 | 572 | 0.0097
0 | 574 | 0.0093
0 | 576 | 0.0067
0 | 578 | 0.0042
0 | 580 | 0.0026
0 | 582 | 0.0018
0 | 584 | 0.0012
0 | 586 | 0.0009
0 | 588 | 0.0007
0 | 590 | 0.0006
0 | 592 | 0.0005
0 | 594 | 0.0004
0 | 596 | 0.0004
0 | 598 | 0.0004
0 | 600 | 0.0003
0 | 602 | 0.0003
0 | 604 | 0.0003
0 | 606 | 0.0003
0 | 608 | 0.0003
0 | 610 | 0.0003
0 | 612 | 0.0003
0 | 614 | 0.0004
0 | 616 | 0.0004
0 | 618 | 0.0005
0 | 620 | 0.0005
0 | 622 | 0.0006
0 | 624 | 0.0007
0 | 626 | 0.0009
0 | 628 | 0.0012
0 | 630 | 0.0016
0 | 632 | 0.0023
0 | 634 | 0.0035
0 | 636 | 0.0057
0 | 638 | 0.0094
0 | 640 | 0.0135
0 | 642 | 0.0146
0 | 644 | 0.0115
0 | 646 | 0.0077
0 | 648 | 0.0051
0 | 650 | 0.0036
0 | 652 | 0.0027
0 | 654 | 0.0021
0 | 656 | 0.0018
0 | 658 | 0.0015
0 | 660 | 0.0014
0 | 662 | 0.0012
0 | 664 | 0.0012
0 | 666 | 0.0011
0 | 668 | 0.0011
0 | 670 | 0.0011
0 | 672 | 0.0011
0 | 674 | 0.0011
0 | 676 | 0.0012
0 | 678 | 0.0013
0 | 680 | 0.0014
0 | 682 | 0.0015
0 | 684 | 0.0017
0 | 686 | 0.0019
0 | 688 | 0.0023
0 | 690 | 0.0027
0 | 692 | 0.0033
0 | 694 | 0.0041
0 | 696 | 0.0052
0 | 698 | 0.0069
0 | 700 | 0.0092
0 | 702 | 0.0126
0 | 704 | 0.017
0 | 706 | 0.0217
0 | 708 | 0.025
0 | 710 | 0.025
0 | 712 | 0.0222
0 | 714 | 0.0183
0 | 716 | 0.0146
0 | 718 | 0.0118
0 | 720 | 0.0096
0 | 722 | 0.0081
0 | 724 | 0.007
0 | 726 | 0.0061
0 | 728 | 0.0055
0 | 730 | 0.0051
0 | 732 | 0.0047
0 | 734 | 0.0045
0 | 736 | 0.0043
0 | 738 | 0.0042
0 | 740 | 0.0042
0 | 742 | 0.0042
0 | 744 | 0.0042
0 | 746 | 0.0043
0 | 748 | 0.0045
0 | 750 | 0.0047
0 | 752 | 0.0049
0 | 754 | 0.0052
0 | 756 | 0.0056
0 | 758 | 0.0061
0 | 760 | 0.0067
0 | 762 | 0.0074
0 | 764 | 0.0083
0 | 766 | 0.0094
0 | 768 | 0.0107
0 | 770 | 0.0123
0 | 772 | 0.0144
0 | 774 | 0.017
0 | 776 | 0.0204
0 | 778 | 0.0248
0 | 780 | 0.0305
0 | 782 | 0.0382
0 | 784 | 0.0486
0 | 786 | 0.0631
0 | 788 | 0.0836
0 | 790 | 0.1129
0 | 792 | 0.1559
0 | 794 | 0.218
0 | 796 | 0.3047
0 | 798 | 0.4158
0 | 800 | 0.532
0 | 802 | 0.6147
0 | 804 | 0.6329
0 | 806 | 0.594
0 | 808 | 0.5279
0 | 810 | 0.4604
0 | 812 | 0.4043
0 | 814 | 0.3606
0 | 816 | 0.3282
0 | 818 | 0.3055
0 | 820 | 0.2903
0 | 822 | 0.2816
0 | 824 | 0.2785
0 | 826 | 0.2801
0 | 828 | 0.2865
0 | 830 | 0.2973
0 | 832 | 0.3134
0 | 834 | 0.3346
0 | 836 | 0.3614
0 | 838 | 0.3946
0 | 840 | 0.4347
0 | 842 | 0.4821
0 | 844 | 0.5359
0 | 846 | 0.5956
0 | 848 | 0.6568
0 | 850 | 0.7155
0 | 852 | 0.7648
0 | 854 | 0.7987
0 | 856 | 0.8102
0 | 858 | 0.8011
0 | 860 | 0.7717
0 | 862 | 0.7274
0 | 864 | 0.6762
0 | 866 | 0.6228
0 | 868 | 0.5716
0 | 870 | 0.5243
0 | 872 | 0.4828
0 | 874 | 0.4467
0 | 876 | 0.4152
0 | 878 | 0.3884
0 | 880 | 0.3662
0 | 882 | 0.3504
0 | 884 | 0.3349
0 | 886 | 0.3238
0 | 888 | 0.3154
0 | 890 | 0.3078
0 | 892 | 0.3056
0 | 894 | 0.3044
0 | 896 | 0.3025
0 | 898 | 0.3057
0 | 900 | 0.3097
15 | 250 | 0
15 | 252 | 0
15 | 254 | 0
15 | 256 | 0
15 | 258 | 0
15 | 260 | 0
15 | 262 | 0
15 | 264 | 0
15 | 266 | 0
15 | 268 | 0
15 | 270 | 0
15 | 272 | 0
15 | 274 | 0
15 | 276 | 0
15 | 278 | 0
15 | 280 | 0
15 | 282 | 0
15 | 284 | 0
15 | 286 | 0
15 | 288 | 0
15 | 290 | 0
15 | 292 | 0
15 | 294 | 0
15 | 296 | 0
15 | 298 | 0
15 | 300 | 0
15 | 302 | 0
15 | 304 | 0
15 | 306 | 0
15 | 308 | 0
15 | 310 | 0
15 | 312 | 0
15 | 314 | 0
15 | 316 | 0
15 | 318 | 0
15 | 320 | 0.0001
15 | 322 | 0.0001
15 | 324 | 0.0001
15 | 326 | 0.0001
15 | 328 | 0.0001
15 | 330 | 0.0001
15 | 332 | 0.0001
15 | 334 | 0.0001
15 | 336 | 0.0001
15 | 338 | 0.0001
15 | 340 | 0.0003
15 | 342 | 0.0006
15 | 344 | 0.0013
15 | 346 | 0.0034
15 | 348 | 0.0083
15 | 350 | 0.0183
15 | 352 | 0.0356
15 | 354 | 0.0617
15 | 356 | 0.097
15 | 358 | 0.1411
15 | 360 | 0.1857
15 | 362 | 0.2238
15 | 364 | 0.2655
15 | 366 | 0.325
15 | 368 | 0.3957
15 | 370 | 0.4613
15 | 372 | 0.5193
15 | 374 | 0.5785
15 | 376 | 0.638
15 | 378 | 0.6905
15 | 380 | 0.7356
15 | 382 | 0.7687
15 | 384 | 0.7959
15 | 386 | 0.8184
15 | 388 | 0.8368
15 | 390 | 0.8511
15 | 392 | 0.8621
15 | 394 | 0.8717
15 | 396 | 0.8822
15 | 398 | 0.892
15 | 400 | 0.9001
15 | 402 | 0.9049
15 | 404 | 0.9069
15 | 406 | 0.9094
15 | 408 | 0.9133
15 | 410 | 0.9173
15 | 412 | 0.9197
15 | 414 | 0.9188
15 | 416 | 0.9166
15 | 418 | 0.9159
15 | 420 | 0.9184
15 | 422 | 0.9222
15 | 424 | 0.9254
15 | 426 | 0.9268
15 | 428 | 0.9275
15 | 430 | 0.9282
15 | 432 | 0.9277
15 | 434 | 0.9218
15 | 436 | 0.9057
15 | 438 | 0.8692
15 | 440 | 0.7873
15 | 442 | 0.6307
15 | 444 | 0.4179
15 | 446 | 0.228
15 | 448 | 0.1151
15 | 450 | 0.0586
15 | 452 | 0.0314
15 | 454 | 0.018
15 | 456 | 0.0111
15 | 458 | 0.0074
15 | 460 | 0.0052
15 | 462 | 0.0038
15 | 464 | 0.0029
15 | 466 | 0.0023
15 | 468 | 0.0018
15 | 470 | 0.0016
15 | 472 | 0.0014
15 | 474 | 0.0014
15 | 476 | 0.0014
15 | 478 | 0.0015
15 | 480 | 0.0017
15 | 482 | 0.0022
15 | 484 | 0.0031
15 | 486 | 0.0042
15 | 488 | 0.0058
15 | 490 | 0.0073
15 | 492 | 0.0077
15 | 494 | 0.0066
15 | 496 | 0.005
15 | 498 | 0.0037
15 | 500 | 0.0029
15 | 502 | 0.0023
15 | 504 | 0.0019
15 | 506 | 0.0015
15 | 508 | 0.0013
15 | 510 | 0.0012
15 | 512 | 0.0011
15 | 514 | 0.0011
15 | 516 | 0.0012
15 | 518 | 0.0014
15 | 520 | 0.0017
15 | 522 | 0.0022
15 | 524 | 0.0029
15 | 526 | 0.004
15 | 528 | 0.0053
15 | 530 | 0.0064
15 | 532 | 0.0066
15 | 534 | 0.006
15 | 536 | 0.0048
15 | 538 | 0.0037
15 | 540 | 0.003
15 | 542 | 0.0025
15 | 544 | 0.0022
15 | 546 | 0.002
15 | 548 | 0.0019
15 | 550 | 0.002
15 | 552 | 0.0021
15 | 554 | 0.0024
15 | 556 | 0.003
15 | 558 | 0.0039
15 | 560 | 0.0053
15 | 562 | 0.0075
15 | 564 | 0.0097
15 | 566 | 0.0105
15 | 568 | 0.0089
15 | 570 | 0.0062
15 | 572 | 0.0039
15 | 574 | 0.0026
15 | 576 | 0.0018
15 | 578 | 0.0013
15 | 580 | 0.001
15 | 582 | 0.0008
15 | 584 | 0.0007
15 | 586 | 0.0006
15 | 588 | 0.0005
15 | 590 | 0.0005
15 | 592 | 0.0004
15 | 594 | 0.0004
15 | 596 | 0.0004
15 | 598 | 0.0004
15 | 600 | 0.0004
15 | 602 | 0.0005
15 | 604 | 0.0005
15 | 606 | 0.0005
15 | 608 | 0.0006
15 | 610 | 0.0007
15 | 612 | 0.0008
15 | 614 | 0.001
15 | 616 | 0.0012
15 | 618 | 0.0016
15 | 620 | 0.0022
15 | 622 | 0.0033
15 | 624 | 0.0051
15 | 626 | 0.008
15 | 628 | 0.0116
15 | 630 | 0.014
15 | 632 | 0.0138
15 | 634 | 0.0114
15 | 636 | 0.0084
15 | 638 | 0.0058
15 | 640 | 0.0041
15 | 642 | 0.0031
15 | 644 | 0.0024
15 | 646 | 0.002
15 | 648 | 0.0017
15 | 650 | 0.0015
15 | 652 | 0.0014
15 | 654 | 0.0013
15 | 656 | 0.0013
15 | 658 | 0.0013
15 | 660 | 0.0013
15 | 662 | 0.0013
15 | 664 | 0.0013
15 | 666 | 0.0014
15 | 668 | 0.0015
15 | 670 | 0.0017
15 | 672 | 0.0019
15 | 674 | 0.0021
15 | 676 | 0.0025
15 | 678 | 0.0029
15 | 680 | 0.0035
15 | 682 | 0.0044
15 | 684 | 0.0056
15 | 686 | 0.0073
15 | 688 | 0.0098
15 | 690 | 0.0132
15 | 692 | 0.0173
15 | 694 | 0.0216
15 | 696 | 0.0247
15 | 698 | 0.0254
15 | 700 | 0.0237
15 | 702 | 0.0205
15 | 704 | 0.0169
15 | 706 | 0.0136
15 | 708 | 0.0111
15 | 710 | 0.0093
15 | 712 | 0.0079
15 | 714 | 0.0069
15 | 716 | 0.0062
15 | 718 | 0.0057
15 | 720 | 0.0053
15 | 722 | 0.005
15 | 724 | 0.0048
15 | 726 | 0.0047
15 | 728 | 0.0047
15 | 730 | 0.0047
15 | 732 | 0.0047
15 | 734 | 0.0049
15 | 736 | 0.005
15 | 738 | 0.0053
15 | 740 | 0.0056
15 | 742 | 0.006
15 | 744 | 0.0065
15 | 746 | 0.0071
15 | 748 | 0.0078
15 | 750 | 0.0087
15 | 752 | 0.0098
15 | 754 | 0.0111
15 | 756 | 0.0128
15 | 758 | 0.0149
15 | 760 | 0.0176
15 | 762 | 0.0211
15 | 764 | 0.0256
15 | 766 | 0.0315
15 | 768 | 0.0395
15 | 770 | 0.0503
15 | 772 | 0.0654
15 | 774 | 0.0867
15 | 776 | 0.1172
15 | 778 | 0.1611
15 | 780 | 0.2229
15 | 782 | 0.3054
15 | 784 | 0.4037
15 | 786 | 0.5004
15 | 788 | 0.5735
15 | 790 | 0.6053
15 | 792 | 0.5943
15 | 794 | 0.5519
15 | 796 | 0.4961
15 | 798 | 0.4406
15 | 800 | 0.3932
15 | 802 | 0.3566
15 | 804 | 0.3305
15 | 806 | 0.313
15 | 808 | 0.3024
15 | 810 | 0.2983
15 | 812 | 0.2994
15 | 814 | 0.3057
15 | 816 | 0.317
15 | 818 | 0.3337
15 | 820 | 0.3561
15 | 822 | 0.3846
15 | 824 | 0.4196
15 | 826 | 0.4613
15 | 828 | 0.5097
15 | 830 | 0.5632
15 | 832 | 0.6213
15 | 834 | 0.6791
15 | 836 | 0.7319
15 | 838 | 0.7739
15 | 840 | 0.8002
15 | 842 | 0.8078
15 | 844 | 0.7958
15 | 846 | 0.7672
15 | 848 | 0.7256
15 | 850 | 0.6776
15 | 852 | 0.627
15 | 854 | 0.5776
15 | 856 | 0.5327
15 | 858 | 0.492
15 | 860 | 0.4569
15 | 862 | 0.4266
15 | 864 | 0.4004
15 | 866 | 0.3797
15 | 868 | 0.3622
15 | 870 | 0.3483
15 | 872 | 0.3377
15 | 874 | 0.3301
15 | 876 | 0.3244
15 | 878 | 0.3217
15 | 880 | 0.3195
15 | 882 | 0.3217
15 | 884 | 0.3242
15 | 886 | 0.3299
15 | 888 | 0.3356
15 | 890 | 0.345
15 | 892 | 0.3568
15 | 894 | 0.3729
15 | 896 | 0.3868
15 | 898 | 0.404
15 | 900 | 0.4259
25 | 250 | 0
25 | 252 | 0
25 | 254 | 0
25 | 256 | 0
25 | 258 | 0
25 | 260 | 0
25 | 262 | 0
25 | 264 | 0
25 | 266 | 0
25 | 268 | 0
25 | 270 | 0
25 | 272 | 0
25 | 274 | 0
25 | 276 | 0
25 | 278 | 0
25 | 280 | 0
25 | 282 | 0
25 | 284 | 0
25 | 286 | 0
25 | 288 | 0
25 | 290 | 0
25 | 292 | 0
25 | 294 | 0
25 | 296 | 0
25 | 298 | 0
25 | 300 | 0
25 | 302 | 0
25 | 304 | 0
25 | 306 | 0
25 | 308 | 0
25 | 310 | 0
25 | 312 | 0
25 | 314 | 0
25 | 316 | 0
25 | 318 | 0
25 | 320 | 0.0001
25 | 322 | 0.0001
25 | 324 | 0.0001
25 | 326 | 0.0001
25 | 328 | 0.0001
25 | 330 | 0.0001
25 | 332 | 0.0001
25 | 334 | 0.0001
25 | 336 | 0.0001
25 | 338 | 0.0002
25 | 340 | 0.0003
25 | 342 | 0.0008
25 | 344 | 0.002
25 | 346 | 0.0049
25 | 348 | 0.0111
25 | 350 | 0.0221
25 | 352 | 0.0395
25 | 354 | 0.0638
25 | 356 | 0.0911
25 | 358 | 0.1157
25 | 360 | 0.1432
25 | 362 | 0.187
25 | 364 | 0.2489
25 | 366 | 0.3136
25 | 368 | 0.3706
25 | 370 | 0.4297
25 | 372 | 0.5
25 | 374 | 0.5755
25 | 376 | 0.6434
25 | 378 | 0.6967
25 | 380 | 0.7388
25 | 382 | 0.77
25 | 384 | 0.7948
25 | 386 | 0.8155
25 | 388 | 0.8344
25 | 390 | 0.8512
25 | 392 | 0.8667
25 | 394 | 0.8788
25 | 396 | 0.887
25 | 398 | 0.8924
25 | 400 | 0.8969
25 | 402 | 0.9014
25 | 404 | 0.9053
25 | 406 | 0.9081
25 | 408 | 0.9104
25 | 410 | 0.9131
25 | 412 | 0.917
25 | 414 | 0.9215
25 | 416 | 0.9245
25 | 418 | 0.926
25 | 420 | 0.9265
25 | 422 | 0.9272
25 | 424 | 0.9284
25 | 426 | 0.9267
25 | 428 | 0.9179
25 | 430 | 0.8929
25 | 432 | 0.8406
25 | 434 | 0.7462
25 | 436 | 0.5869
25 | 438 | 0.3822
25 | 440 | 0.2079
25 | 442 | 0.1034
25 | 444 | 0.0518
25 | 446 | 0.0277
25 | 448 | 0.0164
25 | 450 | 0.0106
25 | 452 | 0.0073
25 | 454 | 0.0054
25 | 456 | 0.0042
25 | 458 | 0.0034
25 | 460 | 0.0029
25 | 462 | 0.0025
25 | 464 | 0.0023
25 | 466 | 0.0022
25 | 468 | 0.0021
25 | 470 | 0.0023
25 | 472 | 0.0026
25 | 474 | 0.0032
25 | 476 | 0.0042
25 | 478 | 0.0056
25 | 480 | 0.0072
25 | 482 | 0.0083
25 | 484 | 0.008
25 | 486 | 0.0064
25 | 488 | 0.0047
25 | 490 | 0.0035
25 | 492 | 0.0028
25 | 494 | 0.0024
25 | 496 | 0.0021
25 | 498 | 0.002
25 | 500 | 0.0019
25 | 502 | 0.0019
25 | 504 | 0.0018
25 | 506 | 0.0019
25 | 508 | 0.002
25 | 510 | 0.0022
25 | 512 | 0.0027
25 | 514 | 0.0034
25 | 516 | 0.0046
25 | 518 | 0.006
25 | 520 | 0.0073
25 | 522 | 0.0078
25 | 524 | 0.0073
25 | 526 | 0.0061
25 | 528 | 0.0048
25 | 530 | 0.0038
25 | 532 | 0.0032
25 | 534 | 0.0027
25 | 536 | 0.0025
25 | 538 | 0.0024
25 | 540 | 0.0025
25 | 542 | 0.0027
25 | 544 | 0.0031
25 | 546 | 0.0037
25 | 548 | 0.0048
25 | 550 | 0.0063
25 | 552 | 0.0085
25 | 554 | 0.011
25 | 556 | 0.0124
25 | 558 | 0.0115
25 | 560 | 0.0088
25 | 562 | 0.006
25 | 564 | 0.004
25 | 566 | 0.0027
25 | 568 | 0.002
25 | 570 | 0.0016
25 | 572 | 0.0013
25 | 574 | 0.0011
25 | 576 | 0.0009
25 | 578 | 0.0009
25 | 580 | 0.0008
25 | 582 | 0.0008
25 | 584 | 0.0007
25 | 586 | 0.0007
25 | 588 | 0.0008
25 | 590 | 0.0008
25 | 592 | 0.0009
25 | 594 | 0.001
25 | 596 | 0.0012
25 | 598 | 0.0014
25 | 600 | 0.0017
25 | 602 | 0.0022
25 | 604 | 0.003
25 | 606 | 0.0043
25 | 608 | 0.0065
25 | 610 | 0.0097
25 | 612 | 0.0132
25 | 614 | 0.0155
25 | 616 | 0.0155
25 | 618 | 0.0133
25 | 620 | 0.0102
25 | 622 | 0.0076
25 | 624 | 0.006
25 | 626 | 0.0049
25 | 628 | 0.0039
25 | 630 | 0.0031
25 | 632 | 0.0025
25 | 634 | 0.0021
25 | 636 | 0.0019
25 | 638 | 0.0017
25 | 640 | 0.0017
25 | 642 | 0.0016
25 | 644 | 0.0016
25 | 646 | 0.0016
25 | 648 | 0.0017
25 | 650 | 0.0018
25 | 652 | 0.0019
25 | 654 | 0.0021
25 | 656 | 0.0024
25 | 658 | 0.0027
25 | 660 | 0.0032
25 | 662 | 0.0038
25 | 664 | 0.0047
25 | 666 | 0.0059
25 | 668 | 0.0075
25 | 670 | 0.0099
25 | 672 | 0.013
25 | 674 | 0.0169
25 | 676 | 0.0209
25 | 678 | 0.0241
25 | 680 | 0.0257
25 | 682 | 0.0254
25 | 684 | 0.0234
25 | 686 | 0.0207
25 | 688 | 0.0179
25 | 690 | 0.0153
25 | 692 | 0.0129
25 | 694 | 0.0108
25 | 696 | 0.0093
25 | 698 | 0.0081
25 | 700 | 0.0073
25 | 702 | 0.0067
25 | 704 | 0.0062
25 | 706 | 0.0059
25 | 708 | 0.0058
25 | 710 | 0.0057
25 | 712 | 0.0057
25 | 714 | 0.0057
25 | 716 | 0.0059
25 | 718 | 0.0061
25 | 720 | 0.0064
25 | 722 | 0.0067
25 | 724 | 0.0072
25 | 726 | 0.0078
25 | 728 | 0.0086
25 | 730 | 0.0095
25 | 732 | 0.0106
25 | 734 | 0.0121
25 | 736 | 0.0139
25 | 738 | 0.0161
25 | 740 | 0.0189
25 | 742 | 0.0226
25 | 744 | 0.0274
25 | 746 | 0.0337
25 | 748 | 0.0421
25 | 750 | 0.0536
25 | 752 | 0.0696
25 | 754 | 0.0921
25 | 756 | 0.1239
25 | 758 | 0.1687
25 | 760 | 0.2292
25 | 762 | 0.3059
25 | 764 | 0.3911
25 | 766 | 0.4709
25 | 768 | 0.5311
25 | 770 | 0.5621
25 | 772 | 0.5625
25 | 774 | 0.5398
25 | 776 | 0.5065
25 | 778 | 0.472
25 | 780 | 0.4404
25 | 782 | 0.411
25 | 784 | 0.3842
25 | 786 | 0.3619
25 | 788 | 0.3461
25 | 790 | 0.3375
25 | 792 | 0.336
25 | 794 | 0.3409
25 | 796 | 0.3521
25 | 798 | 0.3693
25 | 800 | 0.3927
25 | 802 | 0.4226
25 | 804 | 0.4588
25 | 806 | 0.5009
25 | 808 | 0.5486
25 | 810 | 0.5993
25 | 812 | 0.6484
25 | 814 | 0.6971
25 | 816 | 0.7398
25 | 818 | 0.7714
25 | 820 | 0.7891
25 | 822 | 0.7917
25 | 824 | 0.7799
25 | 826 | 0.7556
25 | 828 | 0.7222
25 | 830 | 0.6829
25 | 832 | 0.6405
25 | 834 | 0.5978
25 | 836 | 0.5567
25 | 838 | 0.518
25 | 840 | 0.4836
25 | 842 | 0.4532
25 | 844 | 0.4271
25 | 846 | 0.4059
25 | 848 | 0.3882
25 | 850 | 0.3745
25 | 852 | 0.3639
25 | 854 | 0.3566
25 | 856 | 0.3517
25 | 858 | 0.3501
25 | 860 | 0.3513
25 | 862 | 0.3529
25 | 864 | 0.3578
25 | 866 | 0.3638
25 | 868 | 0.374
25 | 870 | 0.3864
25 | 872 | 0.3997
25 | 874 | 0.4168
25 | 876 | 0.4343
25 | 878 | 0.4554
25 | 880 | 0.4799
25 | 882 | 0.506
25 | 884 | 0.5344
25 | 886 | 0.567
25 | 888 | 0.6011
25 | 890 | 0.6323
25 | 892 | 0.6703
25 | 894 | 0.7057
25 | 896 | 0.7381
25 | 898 | 0.7742
25 | 900 | 0.8042
35 | 250 | 0
35 | 252 | 0
35 | 254 | 0
35 | 256 | 0
35 | 258 | 0
35 | 260 | 0
35 | 262 | 0
35 | 264 | 0
35 | 266 | 0
35 | 268 | 0
35 | 270 | 0
35 | 272 | 0
35 | 274 | 0
35 | 276 | 0
35 | 278 | 0
35 | 280 | 0
35 | 282 | 0
35 | 284 | 0
35 | 286 | 0
35 | 288 | 0
35 | 290 | 0
35 | 292 | 0
35 | 294 | 0
35 | 296 | 0
35 | 298 | 0
35 | 300 | 0
35 | 302 | 0
35 | 304 | 0
35 | 306 | 0
35 | 308 | 0
35 | 310 | 0
35 | 312 | 0
35 | 314 | 0
35 | 316 | 0
35 | 318 | 0
35 | 320 | 0.0001
35 | 322 | 0.0001
35 | 324 | 0.0001
35 | 326 | 0.0001
35 | 328 | 0.0001
35 | 330 | 0.0001
35 | 332 | 0.0001
35 | 334 | 0.0001
35 | 336 | 0.0001
35 | 338 | 0.0002
35 | 340 | 0.0005
35 | 342 | 0.0011
35 | 344 | 0.0028
35 | 346 | 0.0062
35 | 348 | 0.0123
35 | 350 | 0.0212
35 | 352 | 0.0314
35 | 354 | 0.0424
35 | 356 | 0.0589
35 | 358 | 0.088
35 | 360 | 0.1289
35 | 362 | 0.1708
35 | 364 | 0.2126
35 | 366 | 0.2708
35 | 368 | 0.3549
35 | 370 | 0.4514
35 | 372 | 0.5375
35 | 374 | 0.6016
35 | 376 | 0.65
35 | 378 | 0.6913
35 | 380 | 0.7317
35 | 382 | 0.7656
35 | 384 | 0.7944
35 | 386 | 0.8181
35 | 388 | 0.8361
35 | 390 | 0.8502
35 | 392 | 0.8599
35 | 394 | 0.8656
35 | 396 | 0.8677
35 | 398 | 0.8703
35 | 400 | 0.8763
35 | 402 | 0.8866
35 | 404 | 0.8984
35 | 406 | 0.9068
35 | 408 | 0.911
35 | 410 | 0.9127
35 | 412 | 0.9146
35 | 414 | 0.9152
35 | 416 | 0.9107
35 | 418 | 0.8918
35 | 420 | 0.8535
35 | 422 | 0.8066
35 | 424 | 0.7681
35 | 426 | 0.7174
35 | 428 | 0.5939
35 | 430 | 0.3988
35 | 432 | 0.2186
35 | 434 | 0.1084
35 | 436 | 0.0547
35 | 438 | 0.03
35 | 440 | 0.018
35 | 442 | 0.0116
35 | 444 | 0.0081
35 | 446 | 0.0061
35 | 448 | 0.0049
35 | 450 | 0.0042
35 | 452 | 0.0038
35 | 454 | 0.0036
35 | 456 | 0.0036
35 | 458 | 0.0038
35 | 460 | 0.0042
35 | 462 | 0.0048
35 | 464 | 0.0058
35 | 466 | 0.0074
35 | 468 | 0.0094
35 | 470 | 0.0111
35 | 472 | 0.0113
35 | 474 | 0.0098
35 | 476 | 0.0074
35 | 478 | 0.0052
35 | 480 | 0.0037
35 | 482 | 0.0028
35 | 484 | 0.0024
35 | 486 | 0.0021
35 | 488 | 0.002
35 | 490 | 0.002
35 | 492 | 0.0022
35 | 494 | 0.0024
35 | 496 | 0.0028
35 | 498 | 0.0034
35 | 500 | 0.0041
35 | 502 | 0.0052
35 | 504 | 0.0066
35 | 506 | 0.0083
35 | 508 | 0.0097
35 | 510 | 0.0102
35 | 512 | 0.0095
35 | 514 | 0.0081
35 | 516 | 0.0065
35 | 518 | 0.0052
35 | 520 | 0.0044
35 | 522 | 0.0038
35 | 524 | 0.0035
35 | 526 | 0.0035
35 | 528 | 0.0036
35 | 530 | 0.004
35 | 532 | 0.0046
35 | 534 | 0.0055
35 | 536 | 0.007
35 | 538 | 0.0093
35 | 540 | 0.0125
35 | 542 | 0.0161
35 | 544 | 0.018
35 | 546 | 0.0168
35 | 548 | 0.0133
35 | 550 | 0.0094
35 | 552 | 0.0065
35 | 554 | 0.0047
35 | 556 | 0.0035
35 | 558 | 0.0028
35 | 560 | 0.0024
35 | 562 | 0.0021
35 | 564 | 0.002
35 | 566 | 0.0018
35 | 568 | 0.0018
35 | 570 | 0.0018
35 | 572 | 0.0019
35 | 574 | 0.002
35 | 576 | 0.0023
35 | 578 | 0.0026
35 | 580 | 0.0032
35 | 582 | 0.004
35 | 584 | 0.0054
35 | 586 | 0.0075
35 | 588 | 0.0109
35 | 590 | 0.0153
35 | 592 | 0.0194
35 | 594 | 0.0216
35 | 596 | 0.0213
35 | 598 | 0.0186
35 | 600 | 0.0146
35 | 602 | 0.0106
35 | 604 | 0.0076
35 | 606 | 0.0057
35 | 608 | 0.0046
35 | 610 | 0.004
35 | 612 | 0.0038
35 | 614 | 0.0035
35 | 616 | 0.0032
35 | 618 | 0.0028
35 | 620 | 0.0026
35 | 622 | 0.0024
35 | 624 | 0.0024
35 | 626 | 0.0024
35 | 628 | 0.0025
35 | 630 | 0.0027
35 | 632 | 0.0029
35 | 634 | 0.0032
35 | 636 | 0.0037
35 | 638 | 0.0043
35 | 640 | 0.0051
35 | 642 | 0.0062
35 | 644 | 0.0077
35 | 646 | 0.0099
35 | 648 | 0.0127
35 | 650 | 0.0164
35 | 652 | 0.0207
35 | 654 | 0.0248
35 | 656 | 0.0279
35 | 658 | 0.0293
35 | 660 | 0.0288
35 | 662 | 0.0266
35 | 664 | 0.0234
35 | 666 | 0.0201
35 | 668 | 0.0173
35 | 670 | 0.0152
35 | 672 | 0.0137
35 | 674 | 0.0124
35 | 676 | 0.0112
35 | 678 | 0.0101
35 | 680 | 0.0091
35 | 682 | 0.0084
35 | 684 | 0.008
35 | 686 | 0.0077
35 | 688 | 0.0076
35 | 690 | 0.0076
35 | 692 | 0.0077
35 | 694 | 0.008
35 | 696 | 0.0083
35 | 698 | 0.0088
35 | 700 | 0.0094
35 | 702 | 0.0102
35 | 704 | 0.0112
35 | 706 | 0.0124
35 | 708 | 0.014
35 | 710 | 0.0159
35 | 712 | 0.0184
35 | 714 | 0.0215
35 | 716 | 0.0255
35 | 718 | 0.0306
35 | 720 | 0.0375
35 | 722 | 0.0467
35 | 724 | 0.0592
35 | 726 | 0.0762
35 | 728 | 0.0998
35 | 730 | 0.1327
35 | 732 | 0.1777
35 | 734 | 0.2368
35 | 736 | 0.3082
35 | 738 | 0.3853
35 | 740 | 0.4574
35 | 742 | 0.5145
35 | 744 | 0.5488
35 | 746 | 0.558
35 | 748 | 0.5438
35 | 750 | 0.5136
35 | 752 | 0.4767
35 | 754 | 0.4422
35 | 756 | 0.4155
35 | 758 | 0.3997
35 | 760 | 0.3948
35 | 762 | 0.3974
35 | 764 | 0.402
35 | 766 | 0.4064
35 | 768 | 0.4106
35 | 770 | 0.4178
35 | 772 | 0.431
35 | 774 | 0.4519
35 | 776 | 0.4801
35 | 778 | 0.5152
35 | 780 | 0.5557
35 | 782 | 0.6004
35 | 784 | 0.6464
35 | 786 | 0.6905
35 | 788 | 0.7296
35 | 790 | 0.7597
35 | 792 | 0.7784
35 | 794 | 0.7841
35 | 796 | 0.7772
35 | 798 | 0.7587
35 | 800 | 0.7318
35 | 802 | 0.6996
35 | 804 | 0.6652
35 | 806 | 0.6319
35 | 808 | 0.6004
35 | 810 | 0.5715
35 | 812 | 0.5468
35 | 814 | 0.5226
35 | 816 | 0.4996
35 | 818 | 0.4777
35 | 820 | 0.4573
35 | 822 | 0.4394
35 | 824 | 0.4249
35 | 826 | 0.4132
35 | 828 | 0.4051
35 | 830 | 0.4002
35 | 832 | 0.3985
35 | 834 | 0.3998
35 | 836 | 0.4038
35 | 838 | 0.4107
35 | 840 | 0.4203
35 | 842 | 0.4325
35 | 844 | 0.4471
35 | 846 | 0.4648
35 | 848 | 0.4846
35 | 850 | 0.5071
35 | 852 | 0.5326
35 | 854 | 0.5595
35 | 856 | 0.588
35 | 858 | 0.6196
35 | 860 | 0.6508
35 | 862 | 0.685
35 | 864 | 0.7179
35 | 866 | 0.75
35 | 868 | 0.7814
35 | 870 | 0.8114
35 | 872 | 0.8357
35 | 874 | 0.8598
35 | 876 | 0.8792
35 | 878 | 0.894
35 | 880 | 0.9035
35 | 882 | 0.9114
35 | 884 | 0.9151
35 | 886 | 0.9176
35 | 888 | 0.9125
35 | 890 | 0.9079
35 | 892 | 0.8978
35 | 894 | 0.8922
35 | 896 | 0.8829
35 | 898 | 0.8717
35 | 900 | 0.8571
45 | 250 | 0
45 | 252 | 0
45 | 254 | 0
45 | 256 | 0
45 | 258 | 0
45 | 260 | 0
45 | 262 | 0
45 | 264 | 0
45 | 266 | 0
45 | 268 | 0
45 | 270 | 0
45 | 272 | 0
45 | 274 | 0
45 | 276 | 0
45 | 278 | 0
45 | 280 | 0
45 | 282 | 0
45 | 284 | 0
45 | 286 | 0
45 | 288 | 0
45 | 290 | 0
45 | 292 | 0
45 | 294 | 0
45 | 296 | 0
45 | 298 | 0
45 | 300 | 0
45 | 302 | 0
45 | 304 | 0
45 | 306 | 0
45 | 308 | 0
45 | 310 | 0
45 | 312 | 0
45 | 314 | 0
45 | 316 | 0
45 | 318 | 0
45 | 320 | 0.0001
45 | 322 | 0.0001
45 | 324 | 0.0001
45 | 326 | 0.0001
45 | 328 | 0.0001
45 | 330 | 0.0001
45 | 332 | 0.0001
45 | 334 | 0.0001
45 | 336 | 0.0001
45 | 338 | 0.0003
45 | 340 | 0.0006
45 | 342 | 0.0013
45 | 344 | 0.0026
45 | 346 | 0.0047
45 | 348 | 0.0074
45 | 350 | 0.0116
45 | 352 | 0.0192
45 | 354 | 0.0324
45 | 356 | 0.0503
45 | 358 | 0.0711
45 | 360 | 0.1018
45 | 362 | 0.1562
45 | 364 | 0.2391
45 | 366 | 0.3316
45 | 368 | 0.4086
45 | 370 | 0.4732
45 | 372 | 0.536
45 | 374 | 0.5958
45 | 376 | 0.6474
45 | 378 | 0.69
45 | 380 | 0.7281
45 | 382 | 0.757
45 | 384 | 0.7753
45 | 386 | 0.7808
45 | 388 | 0.7799
45 | 390 | 0.7845
45 | 392 | 0.7997
45 | 394 | 0.8241
45 | 396 | 0.8484
45 | 398 | 0.8641
45 | 400 | 0.8678
45 | 402 | 0.8589
45 | 404 | 0.8405
45 | 406 | 0.8169
45 | 408 | 0.7891
45 | 410 | 0.7583
45 | 412 | 0.7347
45 | 414 | 0.7285
45 | 416 | 0.7287
45 | 418 | 0.6834
45 | 420 | 0.54
45 | 422 | 0.3398
45 | 424 | 0.1796
45 | 426 | 0.0913
45 | 428 | 0.0495
45 | 430 | 0.0294
45 | 432 | 0.0189
45 | 434 | 0.0131
45 | 436 | 0.0097
45 | 438 | 0.0077
45 | 440 | 0.0065
45 | 442 | 0.0059
45 | 444 | 0.0056
45 | 446 | 0.0058
45 | 448 | 0.0064
45 | 450 | 0.0074
45 | 452 | 0.009
45 | 454 | 0.0114
45 | 456 | 0.0142
45 | 458 | 0.0162
45 | 460 | 0.0162
45 | 462 | 0.014
45 | 464 | 0.0107
45 | 466 | 0.0078
45 | 468 | 0.0058
45 | 470 | 0.0044
45 | 472 | 0.0036
45 | 474 | 0.0031
45 | 476 | 0.0029
45 | 478 | 0.0028
45 | 480 | 0.0028
45 | 482 | 0.0031
45 | 484 | 0.0037
45 | 486 | 0.0045
45 | 488 | 0.0057
45 | 490 | 0.0073
45 | 492 | 0.0093
45 | 494 | 0.0114
45 | 496 | 0.0127
45 | 498 | 0.0128
45 | 500 | 0.0116
45 | 502 | 0.01
45 | 504 | 0.0084
45 | 506 | 0.0071
45 | 508 | 0.0063
45 | 510 | 0.0058
45 | 512 | 0.0056
45 | 514 | 0.0058
45 | 516 | 0.0062
45 | 518 | 0.0071
45 | 520 | 0.0086
45 | 522 | 0.0111
45 | 524 | 0.0149
45 | 526 | 0.0204
45 | 528 | 0.0265
45 | 530 | 0.0306
45 | 532 | 0.0302
45 | 534 | 0.0256
45 | 536 | 0.0194
45 | 538 | 0.0143
45 | 540 | 0.0108
45 | 542 | 0.0085
45 | 544 | 0.0071
45 | 546 | 0.0063
45 | 548 | 0.0059
45 | 550 | 0.0057
45 | 552 | 0.0057
45 | 554 | 0.0061
45 | 556 | 0.0067
45 | 558 | 0.0078
45 | 560 | 0.0096
45 | 562 | 0.0125
45 | 564 | 0.0169
45 | 566 | 0.0231
45 | 568 | 0.0299
45 | 570 | 0.0351
45 | 572 | 0.0367
45 | 574 | 0.0345
45 | 576 | 0.0293
45 | 578 | 0.0226
45 | 580 | 0.0164
45 | 582 | 0.0119
45 | 584 | 0.0089
45 | 586 | 0.0071
45 | 588 | 0.0059
45 | 590 | 0.0051
45 | 592 | 0.0045
45 | 594 | 0.0042
45 | 596 | 0.0041
45 | 598 | 0.0041
45 | 600 | 0.0042
45 | 602 | 0.0043
45 | 604 | 0.0043
45 | 606 | 0.0044
45 | 608 | 0.0047
45 | 610 | 0.0052
45 | 612 | 0.0059
45 | 614 | 0.0068
45 | 616 | 0.0081
45 | 618 | 0.0099
45 | 620 | 0.0123
45 | 622 | 0.0156
45 | 624 | 0.0198
45 | 626 | 0.0247
45 | 628 | 0.0297
45 | 630 | 0.034
45 | 632 | 0.0366
45 | 634 | 0.0371
45 | 636 | 0.0354
45 | 638 | 0.0322
45 | 640 | 0.0281
45 | 642 | 0.024
45 | 644 | 0.0205
45 | 646 | 0.0177
45 | 648 | 0.0156
45 | 650 | 0.0141
45 | 652 | 0.0132
45 | 654 | 0.0127
45 | 656 | 0.0125
45 | 658 | 0.0122
45 | 660 | 0.0118
45 | 662 | 0.0115
45 | 664 | 0.0113
45 | 666 | 0.0114
45 | 668 | 0.0117
45 | 670 | 0.0122
45 | 672 | 0.013
45 | 674 | 0.014
45 | 676 | 0.0153
45 | 678 | 0.0169
45 | 680 | 0.019
45 | 682 | 0.0216
45 | 684 | 0.0249
45 | 686 | 0.0292
45 | 688 | 0.0347
45 | 690 | 0.0418
45 | 692 | 0.0513
45 | 694 | 0.0639
45 | 696 | 0.0809
45 | 698 | 0.104
45 | 700 | 0.1354
45 | 702 | 0.1772
45 | 704 | 0.231
45 | 706 | 0.2956
45 | 708 | 0.3668
45 | 710 | 0.437
45 | 712 | 0.4979
45 | 714 | 0.5425
45 | 716 | 0.5663
45 | 718 | 0.569
45 | 720 | 0.5537
45 | 722 | 0.5265
45 | 724 | 0.4948
45 | 726 | 0.4651
45 | 728 | 0.4408
45 | 730 | 0.4238
45 | 732 | 0.4142
45 | 734 | 0.4121
45 | 736 | 0.4175
45 | 738 | 0.4311
45 | 740 | 0.4541
45 | 742 | 0.4868
45 | 744 | 0.5255
45 | 746 | 0.5647
45 | 748 | 0.6016
45 | 750 | 0.6359
45 | 752 | 0.6697
45 | 754 | 0.704
45 | 756 | 0.7373
45 | 758 | 0.7661
45 | 760 | 0.7871
45 | 762 | 0.7982
45 | 764 | 0.798
45 | 766 | 0.7874
45 | 768 | 0.7671
45 | 770 | 0.7391
45 | 772 | 0.7068
45 | 774 | 0.6725
45 | 776 | 0.6384
45 | 778 | 0.6064
45 | 780 | 0.578
45 | 782 | 0.5538
45 | 784 | 0.5343
45 | 786 | 0.5198
45 | 788 | 0.51
45 | 790 | 0.5044
45 | 792 | 0.5007
45 | 794 | 0.4983
45 | 796 | 0.4954
45 | 798 | 0.4919
45 | 800 | 0.4888
45 | 802 | 0.4867
45 | 804 | 0.4869
45 | 806 | 0.4902
45 | 808 | 0.4966
45 | 810 | 0.5058
45 | 812 | 0.5174
45 | 814 | 0.533
45 | 816 | 0.5514
45 | 818 | 0.5727
45 | 820 | 0.5961
45 | 822 | 0.6216
45 | 824 | 0.6493
45 | 826 | 0.6776
45 | 828 | 0.7073
45 | 830 | 0.7361
45 | 832 | 0.765
45 | 834 | 0.7928
45 | 836 | 0.8189
45 | 838 | 0.8424
45 | 840 | 0.8623
45 | 842 | 0.88
45 | 844 | 0.8946
45 | 846 | 0.9051
45 | 848 | 0.9123
45 | 850 | 0.9161
45 | 852 | 0.9176
45 | 854 | 0.9171
45 | 856 | 0.9143
45 | 858 | 0.9102
45 | 860 | 0.9065
45 | 862 | 0.902
45 | 864 | 0.8957
45 | 866 | 0.891
45 | 868 | 0.8883
45 | 870 | 0.8835
45 | 872 | 0.8809
45 | 874 | 0.8793
45 | 876 | 0.8747
45 | 878 | 0.8727
45 | 880 | 0.8734
45 | 882 | 0.8719
45 | 884 | 0.8726
45 | 886 | 0.8708
45 | 888 | 0.8707
45 | 890 | 0.8766
45 | 892 | 0.8796
45 | 894 | 0.8842
45 | 896 | 0.892
45 | 898 | 0.8958
45 | 900 | 0.9033
55 | 250 | 0
55 | 252 | 0
55 | 254 | 0
55 | 256 | 0
55 | 258 | 0
55 | 260 | 0
55 | 262 | 0
55 | 264 | 0
55 | 266 | 0
55 | 268 | 0
55 | 270 | 0
55 | 272 | 0
55 | 274 | 0
55 | 276 | 0
55 | 278 | 0
55 | 280 | 0
55 | 282 | 0
55 | 284 | 0
55 | 286 | 0
55 | 288 | 0
55 | 290 | 0
55 | 292 | 0
55 | 294 | 0
55 | 296 | 0
55 | 298 | 0
55 | 300 | 0
55 | 302 | 0
55 | 304 | 0
55 | 306 | 0
55 | 308 | 0
55 | 310 | 0
55 | 312 | 0
55 | 314 | 0
55 | 316 | 0
55 | 318 | 0
55 | 320 | 0.0001
55 | 322 | 0.0002
55 | 324 | 0.0001
55 | 326 | 0.0001
55 | 328 | 0.0001
55 | 330 | 0.0001
55 | 332 | 0.0001
55 | 334 | 0.0001
55 | 336 | 0.0001
55 | 338 | 0.0002
55 | 340 | 0.0004
55 | 342 | 0.0008
55 | 344 | 0.0014
55 | 346 | 0.0026
55 | 348 | 0.005
55 | 350 | 0.0091
55 | 352 | 0.0154
55 | 354 | 0.0255
55 | 356 | 0.0453
55 | 358 | 0.0833
55 | 360 | 0.1391
55 | 362 | 0.2012
55 | 364 | 0.266
55 | 366 | 0.3375
55 | 368 | 0.4092
55 | 370 | 0.472
55 | 372 | 0.529
55 | 374 | 0.5787
55 | 376 | 0.6123
55 | 378 | 0.6239
55 | 380 | 0.6238
55 | 382 | 0.6325
55 | 384 | 0.6603
55 | 386 | 0.7001
55 | 388 | 0.7313
55 | 390 | 0.7335
55 | 392 | 0.7095
55 | 394 | 0.6848
55 | 396 | 0.6791
55 | 398 | 0.6871
55 | 400 | 0.6925
55 | 402 | 0.6887
55 | 404 | 0.6847
55 | 406 | 0.6915
55 | 408 | 0.6957
55 | 410 | 0.6432
55 | 412 | 0.4943
55 | 414 | 0.3075
55 | 416 | 0.1687
55 | 418 | 0.0933
55 | 420 | 0.0555
55 | 422 | 0.0357
55 | 424 | 0.0248
55 | 426 | 0.0184
55 | 428 | 0.0147
55 | 430 | 0.0125
55 | 432 | 0.0113
55 | 434 | 0.0108
55 | 436 | 0.0111
55 | 438 | 0.0121
55 | 440 | 0.0139
55 | 442 | 0.0166
55 | 444 | 0.0196
55 | 446 | 0.0219
55 | 448 | 0.0216
55 | 450 | 0.0187
55 | 452 | 0.0146
55 | 454 | 0.011
55 | 456 | 0.0085
55 | 458 | 0.0069
55 | 460 | 0.0059
55 | 462 | 0.0053
55 | 464 | 0.0049
55 | 466 | 0.0048
55 | 468 | 0.005
55 | 470 | 0.0054
55 | 472 | 0.0063
55 | 474 | 0.0076
55 | 476 | 0.0095
55 | 478 | 0.0118
55 | 480 | 0.014
55 | 482 | 0.0155
55 | 484 | 0.0155
55 | 486 | 0.0142
55 | 488 | 0.0124
55 | 490 | 0.0107
55 | 492 | 0.0095
55 | 494 | 0.0088
55 | 496 | 0.0085
55 | 498 | 0.0086
55 | 500 | 0.0091
55 | 502 | 0.0101
55 | 504 | 0.0117
55 | 506 | 0.0142
55 | 508 | 0.0183
55 | 510 | 0.0247
55 | 512 | 0.0341
55 | 514 | 0.0457
55 | 516 | 0.0557
55 | 518 | 0.0589
55 | 520 | 0.054
55 | 522 | 0.0447
55 | 524 | 0.0356
55 | 526 | 0.0288
55 | 528 | 0.0246
55 | 530 | 0.0222
55 | 532 | 0.0213
55 | 534 | 0.0217
55 | 536 | 0.0236
55 | 538 | 0.0272
55 | 540 | 0.0334
55 | 542 | 0.0431
55 | 544 | 0.0561
55 | 546 | 0.0689
55 | 548 | 0.076
55 | 550 | 0.0747
55 | 552 | 0.0658
55 | 554 | 0.0523
55 | 556 | 0.0382
55 | 558 | 0.0271
55 | 560 | 0.0197
55 | 562 | 0.015
55 | 564 | 0.012
55 | 566 | 0.01
55 | 568 | 0.0086
55 | 570 | 0.0078
55 | 572 | 0.0072
55 | 574 | 0.0069
55 | 576 | 0.0067
55 | 578 | 0.0068
55 | 580 | 0.007
55 | 582 | 0.0074
55 | 584 | 0.0081
55 | 586 | 0.009
55 | 588 | 0.0103
55 | 590 | 0.0119
55 | 592 | 0.0141
55 | 594 | 0.0171
55 | 596 | 0.0213
55 | 598 | 0.0267
55 | 600 | 0.0331
55 | 602 | 0.04
55 | 604 | 0.0461
55 | 606 | 0.0501
55 | 608 | 0.0512
55 | 610 | 0.0494
55 | 612 | 0.0452
55 | 614 | 0.0398
55 | 616 | 0.0343
55 | 618 | 0.0294
55 | 620 | 0.0254
55 | 622 | 0.0223
55 | 624 | 0.02
55 | 626 | 0.0183
55 | 628 | 0.0171
55 | 630 | 0.0163
55 | 632 | 0.0159
55 | 634 | 0.0158
55 | 636 | 0.016
55 | 638 | 0.0167
55 | 640 | 0.0175
55 | 642 | 0.0184
55 | 644 | 0.0194
55 | 646 | 0.0205
55 | 648 | 0.0221
55 | 650 | 0.0244
55 | 652 | 0.0274
55 | 654 | 0.0312
55 | 656 | 0.036
55 | 658 | 0.0423
55 | 660 | 0.0503
55 | 662 | 0.0609
55 | 664 | 0.0749
55 | 666 | 0.0933
55 | 668 | 0.1176
55 | 670 | 0.1496
55 | 672 | 0.1913
55 | 674 | 0.2433
55 | 676 | 0.3044
55 | 678 | 0.3711
55 | 680 | 0.4373
55 | 682 | 0.4964
55 | 684 | 0.5419
55 | 686 | 0.5698
55 | 688 | 0.5794
55 | 690 | 0.5731
55 | 692 | 0.5555
55 | 694 | 0.5327
55 | 696 | 0.5101
55 | 698 | 0.4911
55 | 700 | 0.4777
55 | 702 | 0.4705
55 | 704 | 0.4698
55 | 706 | 0.4755
55 | 708 | 0.4871
55 | 710 | 0.5047
55 | 712 | 0.5279
55 | 714 | 0.5565
55 | 716 | 0.5897
55 | 718 | 0.6268
55 | 720 | 0.6672
55 | 722 | 0.7107
55 | 724 | 0.7569
55 | 726 | 0.8008
55 | 728 | 0.8328
55 | 730 | 0.8477
55 | 732 | 0.8461
55 | 734 | 0.8326
55 | 736 | 0.8127
55 | 738 | 0.7882
55 | 740 | 0.7605
55 | 742 | 0.7302
55 | 744 | 0.6994
55 | 746 | 0.6694
55 | 748 | 0.6413
55 | 750 | 0.616
55 | 752 | 0.594
55 | 754 | 0.5754
55 | 756 | 0.5606
55 | 758 | 0.5494
55 | 760 | 0.5419
55 | 762 | 0.5384
55 | 764 | 0.5387
55 | 766 | 0.5429
55 | 768 | 0.5512
55 | 770 | 0.5636
55 | 772 | 0.5791
55 | 774 | 0.5962
55 | 776 | 0.6125
55 | 778 | 0.627
55 | 780 | 0.6399
55 | 782 | 0.6525
55 | 784 | 0.6658
55 | 786 | 0.6809
55 | 788 | 0.6984
55 | 790 | 0.7178
55 | 792 | 0.7385
55 | 794 | 0.7599
55 | 796 | 0.7816
55 | 798 | 0.8027
55 | 800 | 0.8228
55 | 802 | 0.8419
55 | 804 | 0.8589
55 | 806 | 0.8738
55 | 808 | 0.8862
55 | 810 | 0.8956
55 | 812 | 0.9024
55 | 814 | 0.9077
55 | 816 | 0.9107
55 | 818 | 0.9125
55 | 820 | 0.9125
55 | 822 | 0.9115
55 | 824 | 0.9092
55 | 826 | 0.9064
55 | 828 | 0.904
55 | 830 | 0.902
55 | 832 | 0.9001
55 | 834 | 0.8992
55 | 836 | 0.8992
55 | 838 | 0.9003
55 | 840 | 0.9014
55 | 842 | 0.9053
55 | 844 | 0.9085
55 | 846 | 0.913
55 | 848 | 0.9177
55 | 850 | 0.9221
55 | 852 | 0.9269
55 | 854 | 0.9319
55 | 856 | 0.9343
55 | 858 | 0.9389
55 | 860 | 0.9412
55 | 862 | 0.9457
55 | 864 | 0.9467
55 | 866 | 0.9489
55 | 868 | 0.9526
55 | 870 | 0.9551
55 | 872 | 0.9582
55 | 874 | 0.961
55 | 876 | 0.9625
55 | 878 | 0.9626
55 | 880 | 0.9649
55 | 882 | 0.9637
55 | 884 | 0.9638
55 | 886 | 0.9657
55 | 888 | 0.9587
55 | 890 | 0.961
55 | 892 | 0.9594
55 | 894 | 0.9584
55 | 896 | 0.9556
55 | 898 | 0.9488
55 | 900 | 0.9471
65 | 250 | 0
65 | 252 | 0
65 | 254 | 0
65 | 256 | 0
65 | 258 | 0
65 | 260 | 0
65 | 262 | 0
65 | 264 | 0
65 | 266 | 0
65 | 268 | 0
65 | 270 | 0
65 | 272 | 0
65 | 274 | 0
65 | 276 | 0
65 | 278 | 0
65 | 280 | 0
65 | 282 | 0
65 | 284 | 0
65 | 286 | 0
65 | 288 | 0
65 | 290 | 0
65 | 292 | 0
65 | 294 | 0
65 | 296 | 0
65 | 298 | 0
65 | 300 | 0
65 | 302 | 0
65 | 304 | 0
65 | 306 | 0
65 | 308 | 0
65 | 310 | 0
65 | 312 | 0
65 | 314 | 0
65 | 316 | 0
65 | 318 | 0
65 | 320 | 0.0001
65 | 322 | 0.0002
65 | 324 | 0.0001
65 | 326 | 0.0001
65 | 328 | 0.0001
65 | 330 | 0.0001
65 | 332 | 0.0001
65 | 334 | 0.0001
65 | 336 | 0.0001
65 | 338 | 0.0002
65 | 340 | 0.0003
65 | 342 | 0.0005
65 | 344 | 0.001
65 | 346 | 0.0021
65 | 348 | 0.004
65 | 350 | 0.0078
65 | 352 | 0.0159
65 | 354 | 0.0327
65 | 356 | 0.0601
65 | 358 | 0.0968
65 | 360 | 0.1434
65 | 362 | 0.1995
65 | 364 | 0.258
65 | 366 | 0.3165
65 | 368 | 0.3699
65 | 370 | 0.4043
65 | 372 | 0.4158
65 | 374 | 0.42
65 | 376 | 0.4364
65 | 378 | 0.4619
65 | 380 | 0.4849
65 | 382 | 0.498
65 | 384 | 0.5056
65 | 386 | 0.5151
65 | 388 | 0.5362
65 | 390 | 0.5691
65 | 392 | 0.5994
65 | 394 | 0.6116
65 | 396 | 0.6095
65 | 398 | 0.6129
65 | 400 | 0.6257
65 | 402 | 0.6128
65 | 404 | 0.5227
65 | 406 | 0.3702
65 | 408 | 0.2328
65 | 410 | 0.1445
65 | 412 | 0.0936
65 | 414 | 0.064
65 | 416 | 0.0463
65 | 418 | 0.0354
65 | 420 | 0.0287
65 | 422 | 0.0245
65 | 424 | 0.022
65 | 426 | 0.0211
65 | 428 | 0.0216
65 | 430 | 0.0233
65 | 432 | 0.0262
65 | 434 | 0.0294
65 | 436 | 0.031
65 | 438 | 0.029
65 | 440 | 0.0238
65 | 442 | 0.0178
65 | 444 | 0.0131
65 | 446 | 0.01
65 | 448 | 0.0081
65 | 450 | 0.0071
65 | 452 | 0.0065
65 | 454 | 0.0063
65 | 456 | 0.0066
65 | 458 | 0.0071
65 | 460 | 0.008
65 | 462 | 0.0094
65 | 464 | 0.0115
65 | 466 | 0.0144
65 | 468 | 0.0176
65 | 470 | 0.0203
65 | 472 | 0.0212
65 | 474 | 0.0199
65 | 476 | 0.0174
65 | 478 | 0.0147
65 | 480 | 0.0125
65 | 482 | 0.011
65 | 484 | 0.0102
65 | 486 | 0.0101
65 | 488 | 0.0107
65 | 490 | 0.0121
65 | 492 | 0.0144
65 | 494 | 0.0183
65 | 496 | 0.0246
65 | 498 | 0.0345
65 | 500 | 0.0493
65 | 502 | 0.0688
65 | 504 | 0.0886
65 | 506 | 0.1004
65 | 508 | 0.0997
65 | 510 | 0.0903
65 | 512 | 0.0798
65 | 514 | 0.0723
65 | 516 | 0.0695
65 | 518 | 0.0719
65 | 520 | 0.0803
65 | 522 | 0.0972
65 | 524 | 0.125
65 | 526 | 0.1595
65 | 528 | 0.1841
65 | 530 | 0.1825
65 | 532 | 0.155
65 | 534 | 0.1148
65 | 536 | 0.0774
65 | 538 | 0.0514
65 | 540 | 0.0356
65 | 542 | 0.0261
65 | 544 | 0.0203
65 | 546 | 0.0166
65 | 548 | 0.0142
65 | 550 | 0.0126
65 | 552 | 0.0116
65 | 554 | 0.011
65 | 556 | 0.0108
65 | 558 | 0.0109
65 | 560 | 0.0113
65 | 562 | 0.0121
65 | 564 | 0.0133
65 | 566 | 0.015
65 | 568 | 0.0174
65 | 570 | 0.0209
65 | 572 | 0.0259
65 | 574 | 0.0328
65 | 576 | 0.0421
65 | 578 | 0.0534
65 | 580 | 0.0649
65 | 582 | 0.074
65 | 584 | 0.0778
65 | 586 | 0.0758
65 | 588 | 0.069
65 | 590 | 0.0597
65 | 592 | 0.0501
65 | 594 | 0.0418
65 | 596 | 0.0353
65 | 598 | 0.0305
65 | 600 | 0.027
65 | 602 | 0.0244
65 | 604 | 0.0226
65 | 606 | 0.0215
65 | 608 | 0.0208
65 | 610 | 0.0205
65 | 612 | 0.0206
65 | 614 | 0.021
65 | 616 | 0.0219
65 | 618 | 0.0231
65 | 620 | 0.0249
65 | 622 | 0.0272
65 | 624 | 0.0303
65 | 626 | 0.0344
65 | 628 | 0.0392
65 | 630 | 0.0451
65 | 632 | 0.0526
65 | 634 | 0.0626
65 | 636 | 0.0758
65 | 638 | 0.0931
65 | 640 | 0.1158
65 | 642 | 0.1456
65 | 644 | 0.1838
65 | 646 | 0.2311
65 | 648 | 0.2871
65 | 650 | 0.3488
65 | 652 | 0.4108
65 | 654 | 0.4668
65 | 656 | 0.5107
65 | 658 | 0.5389
65 | 660 | 0.551
65 | 662 | 0.5493
65 | 664 | 0.5381
65 | 666 | 0.5225
65 | 668 | 0.5069
65 | 670 | 0.4943
65 | 672 | 0.4862
65 | 674 | 0.4834
65 | 676 | 0.4866
65 | 678 | 0.4952
65 | 680 | 0.5092
65 | 682 | 0.5284
65 | 684 | 0.5525
65 | 686 | 0.5808
65 | 688 | 0.6125
65 | 690 | 0.6458
65 | 692 | 0.6801
65 | 694 | 0.7133
65 | 696 | 0.7433
65 | 698 | 0.7682
65 | 700 | 0.7867
65 | 702 | 0.798
65 | 704 | 0.8019
65 | 706 | 0.7998
65 | 708 | 0.795
65 | 710 | 0.7927
65 | 712 | 0.7874
65 | 714 | 0.7691
65 | 716 | 0.7385
65 | 718 | 0.706
65 | 720 | 0.6793
65 | 722 | 0.6589
65 | 724 | 0.6428
65 | 726 | 0.6303
65 | 728 | 0.621
65 | 730 | 0.6148
65 | 732 | 0.6115
65 | 734 | 0.611
65 | 736 | 0.6132
65 | 738 | 0.6177
65 | 740 | 0.6247
65 | 742 | 0.6339
65 | 744 | 0.6452
65 | 746 | 0.6584
65 | 748 | 0.6736
65 | 750 | 0.691
65 | 752 | 0.7103
65 | 754 | 0.7319
65 | 756 | 0.755
65 | 758 | 0.7782
65 | 760 | 0.7987
65 | 762 | 0.8144
65 | 764 | 0.8248
65 | 766 | 0.8317
65 | 768 | 0.8373
65 | 770 | 0.8425
65 | 772 | 0.8474
65 | 774 | 0.8519
65 | 776 | 0.856
65 | 778 | 0.8597
65 | 780 | 0.8624
65 | 782 | 0.8643
65 | 784 | 0.8658
65 | 786 | 0.867
65 | 788 | 0.8675
65 | 790 | 0.8681
65 | 792 | 0.8687
65 | 794 | 0.8688
65 | 796 | 0.8696
65 | 798 | 0.87
65 | 800 | 0.8709
65 | 802 | 0.872
65 | 804 | 0.8738
65 | 806 | 0.8756
65 | 808 | 0.8784
65 | 810 | 0.8805
65 | 812 | 0.8836
65 | 814 | 0.8874
65 | 816 | 0.8918
65 | 818 | 0.8964
65 | 820 | 0.9017
65 | 822 | 0.9073
65 | 824 | 0.913
65 | 826 | 0.9187
65 | 828 | 0.9237
65 | 830 | 0.9289
65 | 832 | 0.9327
65 | 834 | 0.9343
65 | 836 | 0.935
65 | 838 | 0.9347
65 | 840 | 0.933
65 | 842 | 0.9311
65 | 844 | 0.9281
65 | 846 | 0.9262
65 | 848 | 0.9234
65 | 850 | 0.9205
65 | 852 | 0.9186
65 | 854 | 0.9164
65 | 856 | 0.914
65 | 858 | 0.9121
65 | 860 | 0.9111
65 | 862 | 0.9107
65 | 864 | 0.9115
65 | 866 | 0.9089
65 | 868 | 0.911
65 | 870 | 0.9078
65 | 872 | 0.9085
65 | 874 | 0.911
65 | 876 | 0.9109
65 | 878 | 0.912
65 | 880 | 0.9126
65 | 882 | 0.9122
65 | 884 | 0.9142
65 | 886 | 0.9163
65 | 888 | 0.9149
65 | 890 | 0.9204
65 | 892 | 0.9196
65 | 894 | 0.9228
65 | 896 | 0.9252
65 | 898 | 0.9278
65 | 900 | 0.9294
70 | 250 | 0
70 | 252 | 0
70 | 254 | 0
70 | 256 | 0
70 | 258 | 0
70 | 260 | 0
70 | 262 | 0
70 | 264 | 0
70 | 266 | 0
70 | 268 | 0
70 | 270 | 0
70 | 272 | 0
70 | 274 | 0
70 | 276 | 0
70 | 278 | 0
70 | 280 | 0
70 | 282 | 0
70 | 284 | 0
70 | 286 | 0
70 | 288 | 0
70 | 290 | 0
70 | 292 | 0
70 | 294 | 0
70 | 296 | 0
70 | 298 | 0
70 | 300 | 0
70 | 302 | 0
70 | 304 | 0
70 | 306 | 0
70 | 308 | 0
70 | 310 | 0
70 | 312 | 0
70 | 314 | 0
70 | 316 | 0
70 | 318 | 0
70 | 320 | 0.0001
70 | 322 | 0.0001
70 | 324 | 0.0001
70 | 326 | 0.0001
70 | 328 | 0.0001
70 | 330 | 0.0001
70 | 332 | 0.0001
70 | 334 | 0.0001
70 | 336 | 0.0001
70 | 338 | 0.0002
70 | 340 | 0.0002
70 | 342 | 0.0004
70 | 344 | 0.0009
70 | 346 | 0.0018
70 | 348 | 0.0037
70 | 350 | 0.0079
70 | 352 | 0.0171
70 | 354 | 0.0335
70 | 356 | 0.0578
70 | 358 | 0.0917
70 | 360 | 0.1342
70 | 362 | 0.1813
70 | 364 | 0.2301
70 | 366 | 0.2754
70 | 368 | 0.3027
70 | 370 | 0.3106
70 | 372 | 0.3165
70 | 374 | 0.3292
70 | 376 | 0.3422
70 | 378 | 0.362
70 | 380 | 0.3896
70 | 382 | 0.4103
70 | 384 | 0.4312
70 | 386 | 0.464
70 | 388 | 0.5047
70 | 390 | 0.5343
70 | 392 | 0.5412
70 | 394 | 0.5398
70 | 396 | 0.5494
70 | 398 | 0.5602
70 | 400 | 0.5267
70 | 402 | 0.4239
70 | 404 | 0.2964
70 | 406 | 0.1973
70 | 408 | 0.1353
70 | 410 | 0.0976
70 | 412 | 0.0734
70 | 414 | 0.0567
70 | 416 | 0.0449
70 | 418 | 0.0369
70 | 420 | 0.0318
70 | 422 | 0.0289
70 | 424 | 0.0278
70 | 426 | 0.0286
70 | 428 | 0.0308
70 | 430 | 0.0334
70 | 432 | 0.0344
70 | 434 | 0.0316
70 | 436 | 0.0254
70 | 438 | 0.0188
70 | 440 | 0.0136
70 | 442 | 0.0102
70 | 444 | 0.0082
70 | 446 | 0.007
70 | 448 | 0.0064
70 | 450 | 0.0063
70 | 452 | 0.0065
70 | 454 | 0.0071
70 | 456 | 0.0081
70 | 458 | 0.0097
70 | 460 | 0.012
70 | 462 | 0.015
70 | 464 | 0.0183
70 | 466 | 0.0208
70 | 468 | 0.0212
70 | 470 | 0.0197
70 | 472 | 0.0171
70 | 474 | 0.0147
70 | 476 | 0.0128
70 | 478 | 0.0115
70 | 480 | 0.0109
70 | 482 | 0.0109
70 | 484 | 0.0116
70 | 486 | 0.0132
70 | 488 | 0.016
70 | 490 | 0.0206
70 | 492 | 0.0282
70 | 494 | 0.0406
70 | 496 | 0.0594
70 | 498 | 0.0832
70 | 500 | 0.1053
70 | 502 | 0.117
70 | 504 | 0.1159
70 | 506 | 0.1084
70 | 508 | 0.1022
70 | 510 | 0.1015
70 | 512 | 0.1088
70 | 514 | 0.1277
70 | 516 | 0.1643
70 | 518 | 0.2198
70 | 520 | 0.2738
70 | 522 | 0.2848
70 | 524 | 0.2392
70 | 526 | 0.1668
70 | 528 | 0.1047
70 | 530 | 0.0657
70 | 532 | 0.0437
70 | 534 | 0.0312
70 | 536 | 0.0238
70 | 538 | 0.0192
70 | 540 | 0.0162
70 | 542 | 0.0143
70 | 544 | 0.013
70 | 546 | 0.0124
70 | 548 | 0.0121
70 | 550 | 0.0122
70 | 552 | 0.0127
70 | 554 | 0.0137
70 | 556 | 0.0152
70 | 558 | 0.0174
70 | 560 | 0.0207
70 | 562 | 0.0255
70 | 564 | 0.0326
70 | 566 | 0.043
70 | 568 | 0.0575
70 | 570 | 0.0753
70 | 572 | 0.0919
70 | 574 | 0.1011
70 | 576 | 0.0995
70 | 578 | 0.089
70 | 580 | 0.0743
70 | 582 | 0.0598
70 | 584 | 0.048
70 | 586 | 0.0392
70 | 588 | 0.033
70 | 590 | 0.0286
70 | 592 | 0.0255
70 | 594 | 0.0234
70 | 596 | 0.022
70 | 598 | 0.0212
70 | 600 | 0.0208
70 | 602 | 0.0209
70 | 604 | 0.0214
70 | 606 | 0.0222
70 | 608 | 0.0235
70 | 610 | 0.0253
70 | 612 | 0.0278
70 | 614 | 0.031
70 | 616 | 0.0351
70 | 618 | 0.0405
70 | 620 | 0.0477
70 | 622 | 0.0571
70 | 624 | 0.0689
70 | 626 | 0.0843
70 | 628 | 0.105
70 | 630 | 0.1328
70 | 632 | 0.1694
70 | 634 | 0.2162
70 | 636 | 0.2726
70 | 638 | 0.3352
70 | 640 | 0.3982
70 | 642 | 0.4538
70 | 644 | 0.4947
70 | 646 | 0.5176
70 | 648 | 0.523
70 | 650 | 0.5148
70 | 652 | 0.4989
70 | 654 | 0.4804
70 | 656 | 0.4636
70 | 658 | 0.451
70 | 660 | 0.4436
70 | 662 | 0.4419
70 | 664 | 0.4459
70 | 666 | 0.4555
70 | 668 | 0.4707
70 | 670 | 0.491
70 | 672 | 0.5162
70 | 674 | 0.5455
70 | 676 | 0.578
70 | 678 | 0.6122
70 | 680 | 0.6466
70 | 682 | 0.6792
70 | 684 | 0.7078
70 | 686 | 0.7307
70 | 688 | 0.7466
70 | 690 | 0.7548
70 | 692 | 0.7554
70 | 694 | 0.7494
70 | 696 | 0.7381
70 | 698 | 0.7235
70 | 700 | 0.7076
70 | 702 | 0.6938
70 | 704 | 0.6889
70 | 706 | 0.689
70 | 708 | 0.6778
70 | 710 | 0.654
70 | 712 | 0.6326
70 | 714 | 0.62
70 | 716 | 0.614
70 | 718 | 0.612
70 | 720 | 0.6131
70 | 722 | 0.617
70 | 724 | 0.6233
70 | 726 | 0.6317
70 | 728 | 0.6417
70 | 730 | 0.6533
70 | 732 | 0.6663
70 | 734 | 0.6802
70 | 736 | 0.6946
70 | 738 | 0.7093
70 | 740 | 0.7237
70 | 742 | 0.7384
70 | 744 | 0.7525
70 | 746 | 0.7667
70 | 748 | 0.7808
70 | 750 | 0.7948
70 | 752 | 0.8078
70 | 754 | 0.8175
70 | 756 | 0.8217
70 | 758 | 0.8208
70 | 760 | 0.8167
70 | 762 | 0.812
70 | 764 | 0.8076
70 | 766 | 0.8039
70 | 768 | 0.8008
70 | 770 | 0.7989
70 | 772 | 0.7971
70 | 774 | 0.7964
70 | 776 | 0.7959
70 | 778 | 0.7963
70 | 780 | 0.7974
70 | 782 | 0.7986
70 | 784 | 0.8008
70 | 786 | 0.8036
70 | 788 | 0.8064
70 | 790 | 0.8098
70 | 792 | 0.8136
70 | 794 | 0.8175
70 | 796 | 0.8216
70 | 798 | 0.826
70 | 800 | 0.8298
70 | 802 | 0.8339
70 | 804 | 0.8376
70 | 806 | 0.8412
70 | 808 | 0.845
70 | 810 | 0.8481
70 | 812 | 0.8518
70 | 814 | 0.8551
70 | 816 | 0.8583
70 | 818 | 0.8609
70 | 820 | 0.8634
70 | 822 | 0.8651
70 | 824 | 0.8658
70 | 826 | 0.8653
70 | 828 | 0.8634
70 | 830 | 0.8601
70 | 832 | 0.8562
70 | 834 | 0.8516
70 | 836 | 0.8467
70 | 838 | 0.8432
70 | 840 | 0.8395
70 | 842 | 0.8362
70 | 844 | 0.8338
70 | 846 | 0.832
70 | 848 | 0.8315
70 | 850 | 0.8316
70 | 852 | 0.8319
70 | 854 | 0.8334
70 | 856 | 0.8335
70 | 858 | 0.8351
70 | 860 | 0.838
70 | 862 | 0.8408
70 | 864 | 0.8457
70 | 866 | 0.8489
70 | 868 | 0.8514
70 | 870 | 0.8565
70 | 872 | 0.8616
70 | 874 | 0.8652
70 | 876 | 0.8696
70 | 878 | 0.8747
70 | 880 | 0.8785
70 | 882 | 0.8792
70 | 884 | 0.8869
70 | 886 | 0.8904
70 | 888 | 0.8931
70 | 890 | 0.8956
70 | 892 | 0.896
70 | 894 | 0.8957
70 | 896 | 0.8978
70 | 898 | 0.8969
70 | 900 | 0.8988
75 | 250 | 0
75 | 252 | 0
75 | 254 | 0
75 | 256 | 0
75 | 258 | 0
75 | 260 | 0
75 | 262 | 0
75 | 264 | 0
75 | 266 | 0
75 | 268 | 0
75 | 270 | 0
75 | 272 | 0
75 | 274 | 0
75 | 276 | 0
75 | 278 | 0
75 | 280 | 0
75 | 282 | 0
75 | 284 | 0
75 | 286 | 0
75 | 288 | 0
75 | 290 | 0
75 | 292 | 0
75 | 294 | 0
75 | 296 | 0
75 | 298 | 0
75 | 300 | 0
75 | 302 | 0
75 | 304 | 0
75 | 306 | 0
75 | 308 | 0
75 | 310 | 0
75 | 312 | 0
75 | 314 | 0
75 | 316 | 0
75 | 318 | 0
75 | 320 | 0.0001
75 | 322 | 0.0002
75 | 324 | 0.0002
75 | 326 | 0.0002
75 | 328 | 0.0001
75 | 330 | 0.0001
75 | 332 | 0.0001
75 | 334 | 0.0001
75 | 336 | 0.0001
75 | 338 | 0.0001
75 | 340 | 0.0002
75 | 342 | 0.0004
75 | 344 | 0.0007
75 | 346 | 0.0015
75 | 348 | 0.0032
75 | 350 | 0.0073
75 | 352 | 0.0153
75 | 354 | 0.0285
75 | 356 | 0.0482
75 | 358 | 0.0755
75 | 360 | 0.1076
75 | 362 | 0.1426
75 | 364 | 0.1758
75 | 366 | 0.1978
75 | 368 | 0.2042
75 | 370 | 0.2077
75 | 372 | 0.2124
75 | 374 | 0.2201
75 | 376 | 0.2428
75 | 378 | 0.2721
75 | 380 | 0.2976
75 | 382 | 0.3207
75 | 384 | 0.3541
75 | 386 | 0.3948
75 | 388 | 0.423
75 | 390 | 0.4291
75 | 392 | 0.4293
75 | 394 | 0.4404
75 | 396 | 0.45
75 | 398 | 0.4173
75 | 400 | 0.3343
75 | 402 | 0.2447
75 | 404 | 0.18
75 | 406 | 0.1404
75 | 408 | 0.1159
75 | 410 | 0.0973
75 | 412 | 0.0799
75 | 414 | 0.0634
75 | 416 | 0.0499
75 | 418 | 0.0406
75 | 420 | 0.035
75 | 422 | 0.0325
75 | 424 | 0.0321
75 | 426 | 0.0332
75 | 428 | 0.0339
75 | 430 | 0.0319
75 | 432 | 0.0266
75 | 434 | 0.0198
75 | 436 | 0.0142
75 | 438 | 0.0103
75 | 440 | 0.008
75 | 442 | 0.0065
75 | 444 | 0.0058
75 | 446 | 0.0055
75 | 448 | 0.0055
75 | 450 | 0.0059
75 | 452 | 0.0066
75 | 454 | 0.0079
75 | 456 | 0.0097
75 | 458 | 0.0122
75 | 460 | 0.0151
75 | 462 | 0.0175
75 | 464 | 0.0185
75 | 466 | 0.0175
75 | 468 | 0.0155
75 | 470 | 0.0134
75 | 472 | 0.0118
75 | 474 | 0.0107
75 | 476 | 0.0103
75 | 478 | 0.0103
75 | 480 | 0.0108
75 | 482 | 0.0121
75 | 484 | 0.0144
75 | 486 | 0.0184
75 | 488 | 0.025
75 | 490 | 0.0357
75 | 492 | 0.0524
75 | 494 | 0.0752
75 | 496 | 0.0989
75 | 498 | 0.1141
75 | 500 | 0.1178
75 | 502 | 0.1157
75 | 504 | 0.1155
75 | 506 | 0.1229
75 | 508 | 0.1435
75 | 510 | 0.1872
75 | 512 | 0.2669
75 | 514 | 0.3667
75 | 516 | 0.4018
75 | 518 | 0.3195
75 | 520 | 0.197
75 | 522 | 0.1108
75 | 524 | 0.0653
75 | 526 | 0.0422
75 | 528 | 0.0298
75 | 530 | 0.0226
75 | 532 | 0.0181
75 | 534 | 0.0153
75 | 536 | 0.0135
75 | 538 | 0.0124
75 | 540 | 0.0118
75 | 542 | 0.0116
75 | 544 | 0.0118
75 | 546 | 0.0125
75 | 548 | 0.0136
75 | 550 | 0.0154
75 | 552 | 0.0181
75 | 554 | 0.0223
75 | 556 | 0.0288
75 | 558 | 0.039
75 | 560 | 0.0557
75 | 562 | 0.0813
75 | 564 | 0.1132
75 | 566 | 0.1369
75 | 568 | 0.1373
75 | 570 | 0.1169
75 | 572 | 0.0894
75 | 574 | 0.0659
75 | 576 | 0.0493
75 | 578 | 0.0383
75 | 580 | 0.0311
75 | 582 | 0.0263
75 | 584 | 0.0231
75 | 586 | 0.0209
75 | 588 | 0.0195
75 | 590 | 0.0187
75 | 592 | 0.0183
75 | 594 | 0.0183
75 | 596 | 0.0187
75 | 598 | 0.0195
75 | 600 | 0.0207
75 | 602 | 0.0225
75 | 604 | 0.0248
75 | 606 | 0.0278
75 | 608 | 0.0319
75 | 610 | 0.0372
75 | 612 | 0.0443
75 | 614 | 0.0539
75 | 616 | 0.0671
75 | 618 | 0.0851
75 | 620 | 0.1091
75 | 622 | 0.1422
75 | 624 | 0.1877
75 | 626 | 0.2465
75 | 628 | 0.316
75 | 630 | 0.388
75 | 632 | 0.4489
75 | 634 | 0.4869
75 | 636 | 0.4979
75 | 638 | 0.4864
75 | 640 | 0.4614
75 | 642 | 0.432
75 | 644 | 0.4044
75 | 646 | 0.3821
75 | 648 | 0.3662
75 | 650 | 0.3569
75 | 652 | 0.3538
75 | 654 | 0.3566
75 | 656 | 0.3651
75 | 658 | 0.379
75 | 660 | 0.398
75 | 662 | 0.4219
75 | 664 | 0.4504
75 | 666 | 0.4824
75 | 668 | 0.5165
75 | 670 | 0.5511
75 | 672 | 0.5839
75 | 674 | 0.6125
75 | 676 | 0.6344
75 | 678 | 0.6484
75 | 680 | 0.6539
75 | 682 | 0.6516
75 | 684 | 0.6428
75 | 686 | 0.6293
75 | 688 | 0.6131
75 | 690 | 0.5963
75 | 692 | 0.58
75 | 694 | 0.5652
75 | 696 | 0.5535
75 | 698 | 0.5477
75 | 700 | 0.555
75 | 702 | 0.5665
75 | 704 | 0.5593
75 | 706 | 0.5455
75 | 708 | 0.5415
75 | 710 | 0.5456
75 | 712 | 0.5539
75 | 714 | 0.565
75 | 716 | 0.5783
75 | 718 | 0.5931
75 | 720 | 0.609
75 | 722 | 0.6254
75 | 724 | 0.642
75 | 726 | 0.6577
75 | 728 | 0.6721
75 | 730 | 0.6847
75 | 732 | 0.6954
75 | 734 | 0.7038
75 | 736 | 0.7098
75 | 738 | 0.7135
75 | 740 | 0.7154
75 | 742 | 0.7161
75 | 744 | 0.7165
75 | 746 | 0.7164
75 | 748 | 0.7154
75 | 750 | 0.7115
75 | 752 | 0.7039
75 | 754 | 0.6939
75 | 756 | 0.6837
75 | 758 | 0.6749
75 | 760 | 0.6678
75 | 762 | 0.6626
75 | 764 | 0.6591
75 | 766 | 0.6573
75 | 768 | 0.6567
75 | 770 | 0.6575
75 | 772 | 0.6593
75 | 774 | 0.6622
75 | 776 | 0.666
75 | 778 | 0.6704
75 | 780 | 0.6751
75 | 782 | 0.6807
75 | 784 | 0.6863
75 | 786 | 0.6917
75 | 788 | 0.6969
75 | 790 | 0.7019
75 | 792 | 0.7063
75 | 794 | 0.7102
75 | 796 | 0.7134
75 | 798 | 0.7161
75 | 800 | 0.718
75 | 802 | 0.719
75 | 804 | 0.7196
75 | 806 | 0.7197
75 | 808 | 0.7197
75 | 810 | 0.7187
75 | 812 | 0.7198
75 | 814 | 0.7192
75 | 816 | 0.7179
75 | 818 | 0.716
75 | 820 | 0.713
75 | 822 | 0.7093
75 | 824 | 0.7051
75 | 826 | 0.7002
75 | 828 | 0.6954
75 | 830 | 0.6907
75 | 832 | 0.6875
75 | 834 | 0.6849
75 | 836 | 0.6828
75 | 838 | 0.6819
75 | 840 | 0.6819
75 | 842 | 0.6825
75 | 844 | 0.6843
75 | 846 | 0.6869
75 | 848 | 0.6906
75 | 850 | 0.6937
75 | 852 | 0.6995
75 | 854 | 0.7045
75 | 856 | 0.7104
75 | 858 | 0.7155
75 | 860 | 0.7218
75 | 862 | 0.7287
75 | 864 | 0.7353
75 | 866 | 0.7413
75 | 868 | 0.7471
75 | 870 | 0.7524
75 | 872 | 0.7598
75 | 874 | 0.7673
75 | 876 | 0.7705
75 | 878 | 0.7738
75 | 880 | 0.7768
75 | 882 | 0.7785
75 | 884 | 0.781
75 | 886 | 0.7814
75 | 888 | 0.7818
75 | 890 | 0.7787
75 | 892 | 0.7784
75 | 894 | 0.7744
75 | 896 | 0.7705
75 | 898 | 0.7651
75 | 900 | 0.7638