## dichroic_shortpass_450nm_Knight
0 | 250 | 0
0 | 252 | 0
0 | 254 | 0
0 | 256 | 0
0 | 258 | 0
0 | 260 | 0
0 | 262 | 0
0 | 264 | 0
0 | 266 | 0
0 | 268 | 0
0 | 270 | 0
0 | 272 | 0
0 | 274 | 0
0 | 276 | 0
0 | 278 | 0
0 | 280 | 0
0 | 282 | 0
0 | 284 | 0
0 | 286 | 0
0 | 288 | 0
0 | 290 | 0
0 | 292 | 0
0 | 294 | 0
0 | 296 | 0
0 | 298 | 0
0 | 300 | 0
0 | 302 | 0
0 | 304 | 0
0 | 306 | 0
0 | 308 | 0
0 | 310 | 0
0 | 312 | 0
0 | 314 | 0
0 | 316 | 0
0 | 318 | 0.0005
0 | 320 | 0.0098
0 | 322 | 0.0093
0 | 324 | 0.0079
0 | 326 | 0.0074
0 | 328 | 0.0072
0 | 330 | 0.0062
0 | 332 | 0.0055
0 | 334 | 0.0058
0 | 336 | 0.0048
0 | 338 | 0.0044
0 | 340 | 0.0046
0 | 342 | 0.0047
0 | 344 | 0.0051
0 | 346 | 0.0064
0 | 348 | 0.0098
0 | 350 | 0.0166
0 | 352 | 0.0324
0 | 354 | 0.0587
0 | 356 | 0.0964
0 | 358 | 0.1453
0 | 360 | 0.1986
0 | 362 | 0.2648
0 | 364 | 0.3367
0 | 366 | 0.4028
0 | 368 | 0.4676
0 | 370 | 0.5435
0 | 372 | 0.606
0 | 374 | 0.6447
0 | 376 | 0.685
0 | 378 | 0.7526
0 | 380 | 0.7874
0 | 382 | 0.805
0 | 384 | 0.8162
0 | 386 | 0.8464
0 | 388 | 0.8936
0 | 390 | 0.9214
0 | 392 | 0.9202
0 | 394 | 0.9092
0 | 396 | 0.9145
0 | 398 | 0.9381
0 | 400 | 0.9614
0 | 402 | 0.9656
0 | 404 | 0.9513
0 | 406 | 0.9349
0 | 408 | 0.9292
0 | 410 | 0.9374
0 | 412 | 0.9493
0 | 414 | 0.9633
0 | 416 | 0.9678
0 | 418 | 0.9666
0 | 420 | 0.9719
0 | 422 | 0.9798
0 | 424 | 0.9879
0 | 426 | 0.9924
0 | 428 | 0.992
0 | 430 | 0.9896
0 | 432 | 0.9857
0 | 434 | 0.9823
0 | 436 | 0.9793
0 | 438 | 0.9775
0 | 440 | 0.9685
0 | 442 | 0.9554
0 | 444 | 0.9245
0 | 446 | 0.8323
0 | 448 | 0.6556
0 | 450 | 0.4386
0 | 452 | 0.2578
0 | 454 | 0.1438
0 | 456 | 0.0824
0 | 458 | 0.0494
0 | 460 | 0.0307
0 | 462 | 0.0188
0 | 464 | 0.0104
0 | 466 | 0.0044
0 | 468 | 0.0007
0 | 470 | 0
0 | 472 | 0
0 | 474 | 0
0 | 476 | 0
0 | 478 | 0
0 | 480 | 0
0 | 482 | 0
0 | 484 | 0.0022
0 | 486 | 0.0042
0 | 488 | 0.0061
0 | 490 | 0.0078
0 | 492 | 0.0096
0 | 494 | 0.012
0 | 496 | 0.0138
0 | 498 | 0.0151
0 | 500 | 0.0159
0 | 502 | 0.0151
0 | 504 | 0.013
0 | 506 | 0.0092
0 | 508 | 0.005
0 | 510 | 0.0015
0 | 512 | 0
0 | 514 | 0
0 | 516 | 0
0 | 518 | 0
0 | 520 | 0
0 | 522 | 0
0 | 524 | 0
0 | 526 | 0
0 | 528 | 0
0 | 530 | 0
0 | 532 | 0
0 | 534 | 0
0 | 536 | 0
0 | 538 | 0.0007
0 | 540 | 0.002
0 | 542 | 0.0032
0 | 544 | 0.0041
0 | 546 | 0.0042
0 | 548 | 0.0034
0 | 550 | 0.0022
0 | 552 | 0.0016
0 | 554 | 0.0014
0 | 556 | 0.001
0 | 558 | 0.0008
0 | 560 | 0.0011
0 | 562 | 0.0021
0 | 564 | 0.0027
0 | 566 | 0.0026
0 | 568 | 0.0025
0 | 570 | 0.0028
0 | 572 | 0.0032
0 | 574 | 0.0041
0 | 576 | 0.0058
0 | 578 | 0.0075
0 | 580 | 0.0088
0 | 582 | 0.0083
0 | 584 | 0.0061
0 | 586 | 0.0041
0 | 588 | 0.0032
0 | 590 | 0.0025
0 | 592 | 0.0017
0 | 594 | 0.0015
0 | 596 | 0.0014
0 | 598 | 0.0013
0 | 600 | 0.001
0 | 602 | 0.0008
0 | 604 | 0.0008
0 | 606 | 0.0009
0 | 608 | 0.0009
0 | 610 | 0.0008
0 | 612 | 0.0008
0 | 614 | 0.0008
0 | 616 | 0.0009
0 | 618 | 0.001
0 | 620 | 0.001
0 | 622 | 0.001
0 | 624 | 0.0013
0 | 626 | 0.0014
0 | 628 | 0.0018
0 | 630 | 0.0022
0 | 632 | 0.0028
0 | 634 | 0.0046
0 | 636 | 0.0076
0 | 638 | 0.0122
0 | 640 | 0.0174
0 | 642 | 0.0182
0 | 644 | 0.0135
0 | 646 | 0.0087
0 | 648 | 0.0058
0 | 650 | 0.004
0 | 652 | 0.0028
0 | 654 | 0.0023
0 | 656 | 0.002
0 | 658 | 0.0017
0 | 660 | 0.0015
0 | 662 | 0.0014
0 | 664 | 0.0012
0 | 666 | 0.0012
0 | 668 | 0.0012
0 | 670 | 0.001
0 | 672 | 0.001
0 | 674 | 0.0011
0 | 676 | 0.0012
0 | 678 | 0.0013
0 | 680 | 0.0011
0 | 682 | 0.0013
0 | 684 | 0.0016
0 | 686 | 0.0019
0 | 688 | 0.0022
0 | 690 | 0.0025
0 | 692 | 0.0033
0 | 694 | 0.0039
0 | 696 | 0.0045
0 | 698 | 0.0056
0 | 700 | 0.0072
0 | 702 | 0.0095
0 | 704 | 0.0124
0 | 706 | 0.0156
0 | 708 | 0.0184
0 | 710 | 0.0198
0 | 712 | 0.0188
0 | 714 | 0.0164
0 | 716 | 0.0139
0 | 718 | 0.0114
0 | 720 | 0.009
0 | 722 | 0.0078
0 | 724 | 0.0064
0 | 726 | 0.0054
0 | 728 | 0.0054
0 | 730 | 0.005
0 | 732 | 0.0043
0 | 734 | 0.0041
0 | 736 | 0.004
0 | 738 | 0.0036
0 | 740 | 0.0032
0 | 742 | 0.0032
0 | 744 | 0.0034
0 | 746 | 0.0035
0 | 748 | 0.0037
0 | 750 | 0.0037
0 | 752 | 0.0036
0 | 754 | 0.0041
0 | 756 | 0.0041
0 | 758 | 0.0041
0 | 760 | 0.0046
0 | 762 | 0.0055
0 | 764 | 0.0065
0 | 766 | 0.0073
0 | 768 | 0.0078
0 | 770 | 0.009
0 | 772 | 0.01
0 | 774 | 0.0119
0 | 776 | 0.0137
0 | 778 | 0.016
0 | 780 | 0.0193
0 | 782 | 0.0238
0 | 784 | 0.0288
0 | 786 | 0.0365
0 | 788 | 0.0469
0 | 790 | 0.0598
0 | 792 | 0.078
0 | 794 | 0.1032
0 | 796 | 0.1381
0 | 798 | 0.1853
0 | 800 | 0.2456
0 | 802 | 0.3147
0 | 804 | 0.3796
0 | 806 | 0.4232
0 | 808 | 0.4358
0 | 810 | 0.4211
0 | 812 | 0.3899
0 | 814 | 0.3547
0 | 816 | 0.321
0 | 818 | 0.2931
0 | 820 | 0.2703
0 | 822 | 0.2548
0 | 824 | 0.2439
0 | 826 | 0.2365
0 | 828 | 0.2338
0 | 830 | 0.2335
0 | 832 | 0.2375
0 | 834 | 0.2442
0 | 836 | 0.2569
0 | 838 | 0.2716
0 | 840 | 0.2892
0 | 842 | 0.3136
0 | 844 | 0.3454
0 | 846 | 0.3838
0 | 848 | 0.4296
0 | 850 | 0.4828
0 | 852 | 0.5474
0 | 854 | 0.623
0 | 856 | 0.7011
0 | 858 | 0.7697
0 | 860 | 0.8491
0 | 862 | 0.8978
0 | 864 | 0.9332
0 | 866 | 0.9479
0 | 868 | 0.9339
0 | 870 | 0.9113
0 | 872 | 0.8607
0 | 874 | 0.8026
0 | 876 | 0.7416
0 | 878 | 0.6816
0 | 880 | 0.6213
0 | 882 | 0.5724
0 | 884 | 0.5478
0 | 886 | 0.5065
0 | 888 | 0.4791
0 | 890 | 0.4656
0 | 892 | 0.4425
0 | 894 | 0.4379
0 | 896 | 0.418
0 | 898 | 0.3977
0 | 900 | 0.423
15 | 250 | 0
15 | 252 | 0
15 | 254 | 0
15 | 256 | 0
15 | 258 | 0
15 | 260 | 0
15 | 262 | 0
15 | 264 | 0
15 | 266 | 0
15 | 268 | 0
15 | 270 | 0
15 | 272 | 0
15 | 274 | 0
15 | 276 | 0
15 | 278 | 0
15 | 280 | 0
15 | 282 | 0
15 | 284 | 0
15 | 286 | 0
15 | 288 | 0
15 | 290 | 0
15 | 292 | 0
15 | 294 | 0
15 | 296 | 0
15 | 298 | 0
15 | 300 | 0
15 | 302 | 0
15 | 304 | 0
15 | 306 | 0
15 | 308 | 0
15 | 310 | 0
15 | 312 | 0
15 | 314 | 0
15 | 316 | 0
15 | 318 | 0.0002
15 | 320 | 0.0032
15 | 322 | 0.0033
15 | 324 | 0.003
15 | 326 | 0.0029
15 | 328 | 0.0025
15 | 330 | 0.0022
15 | 332 | 0.0021
15 | 334 | 0.0021
15 | 336 | 0.002
15 | 338 | 0.0017
15 | 340 | 0.0016
15 | 342 | 0.0019
15 | 344 | 0.0029
15 | 346 | 0.0053
15 | 348 | 0.0106
15 | 350 | 0.0208
15 | 352 | 0.0387
15 | 354 | 0.065
15 | 356 | 0.1002
15 | 358 | 0.1467
15 | 360 | 0.1951
15 | 362 | 0.243
15 | 364 | 0.3025
15 | 366 | 0.378
15 | 368 | 0.4376
15 | 370 | 0.4739
15 | 372 | 0.5205
15 | 374 | 0.5936
15 | 376 | 0.672
15 | 378 | 0.741
15 | 380 | 0.7671
15 | 382 | 0.8027
15 | 384 | 0.8278
15 | 386 | 0.8414
15 | 388 | 0.8533
15 | 390 | 0.8717
15 | 392 | 0.8938
15 | 394 | 0.9102
15 | 396 | 0.9104
15 | 398 | 0.901
15 | 400 | 0.8973
15 | 402 | 0.905
15 | 404 | 0.915
15 | 406 | 0.9204
15 | 408 | 0.9205
15 | 410 | 0.9206
15 | 412 | 0.9276
15 | 414 | 0.9391
15 | 416 | 0.9535
15 | 418 | 0.9639
15 | 420 | 0.966
15 | 422 | 0.9612
15 | 424 | 0.9571
15 | 426 | 0.9537
15 | 428 | 0.9457
15 | 430 | 0.9353
15 | 432 | 0.9201
15 | 434 | 0.8997
15 | 436 | 0.8583
15 | 438 | 0.7738
15 | 440 | 0.6263
15 | 442 | 0.4329
15 | 444 | 0.2574
15 | 446 | 0.1422
15 | 448 | 0.0798
15 | 450 | 0.047
15 | 452 | 0.0295
15 | 454 | 0.0199
15 | 456 | 0.0142
15 | 458 | 0.0106
15 | 460 | 0.0077
15 | 462 | 0.0052
15 | 464 | 0.003
15 | 466 | 0.0013
15 | 468 | 0.0002
15 | 470 | 0
15 | 472 | 0
15 | 474 | 0
15 | 476 | 0
15 | 478 | 0
15 | 480 | 0
15 | 482 | 0.0008
15 | 484 | 0.0027
15 | 486 | 0.0043
15 | 488 | 0.0063
15 | 490 | 0.0086
15 | 492 | 0.0107
15 | 494 | 0.0114
15 | 496 | 0.0106
15 | 498 | 0.0094
15 | 500 | 0.0081
15 | 502 | 0.0063
15 | 504 | 0.0046
15 | 506 | 0.003
15 | 508 | 0.0016
15 | 510 | 0.0005
15 | 512 | 0
15 | 514 | 0
15 | 516 | 0
15 | 518 | 0
15 | 520 | 0
15 | 522 | 0
15 | 524 | 0.0004
15 | 526 | 0.0013
15 | 528 | 0.0027
15 | 530 | 0.004
15 | 532 | 0.0048
15 | 534 | 0.0048
15 | 536 | 0.004
15 | 538 | 0.0032
15 | 540 | 0.0023
15 | 542 | 0.0018
15 | 544 | 0.0015
15 | 546 | 0.0013
15 | 548 | 0.0012
15 | 550 | 0.0013
15 | 552 | 0.0013
15 | 554 | 0.0015
15 | 556 | 0.0018
15 | 558 | 0.0025
15 | 560 | 0.0035
15 | 562 | 0.0051
15 | 564 | 0.0071
15 | 566 | 0.009
15 | 568 | 0.0103
15 | 570 | 0.0098
15 | 572 | 0.0077
15 | 574 | 0.0055
15 | 576 | 0.0039
15 | 578 | 0.0028
15 | 580 | 0.0021
15 | 582 | 0.0017
15 | 584 | 0.0014
15 | 586 | 0.0013
15 | 588 | 0.0012
15 | 590 | 0.001
15 | 592 | 0.001
15 | 594 | 0.0011
15 | 596 | 0.001
15 | 598 | 0.0009
15 | 600 | 0.001
15 | 602 | 0.0012
15 | 604 | 0.0013
15 | 606 | 0.0016
15 | 608 | 0.002
15 | 610 | 0.0024
15 | 612 | 0.0032
15 | 614 | 0.0047
15 | 616 | 0.007
15 | 618 | 0.0109
15 | 620 | 0.0159
15 | 622 | 0.0193
15 | 624 | 0.0182
15 | 626 | 0.0141
15 | 628 | 0.0105
15 | 630 | 0.0079
15 | 632 | 0.0059
15 | 634 | 0.0043
15 | 636 | 0.0033
15 | 638 | 0.0025
15 | 640 | 0.0021
15 | 642 | 0.0018
15 | 644 | 0.0017
15 | 646 | 0.0015
15 | 648 | 0.0014
15 | 650 | 0.0013
15 | 652 | 0.0013
15 | 654 | 0.0013
15 | 656 | 0.0013
15 | 658 | 0.0014
15 | 660 | 0.0014
15 | 662 | 0.0016
15 | 664 | 0.0019
15 | 666 | 0.0022
15 | 668 | 0.0024
15 | 670 | 0.0028
15 | 672 | 0.0034
15 | 674 | 0.0041
15 | 676 | 0.0051
15 | 678 | 0.0065
15 | 680 | 0.0083
15 | 682 | 0.0106
15 | 684 | 0.0138
15 | 686 | 0.0169
15 | 688 | 0.0194
15 | 690 | 0.0206
15 | 692 | 0.0202
15 | 694 | 0.0185
15 | 696 | 0.0162
15 | 698 | 0.0138
15 | 700 | 0.0116
15 | 702 | 0.0098
15 | 704 | 0.0084
15 | 706 | 0.0073
15 | 708 | 0.0064
15 | 710 | 0.0058
15 | 712 | 0.0053
15 | 714 | 0.005
15 | 716 | 0.0047
15 | 718 | 0.0046
15 | 720 | 0.0046
15 | 722 | 0.0046
15 | 724 | 0.0047
15 | 726 | 0.0047
15 | 728 | 0.0045
15 | 730 | 0.0046
15 | 732 | 0.0049
15 | 734 | 0.0054
15 | 736 | 0.0058
15 | 738 | 0.0063
15 | 740 | 0.0069
15 | 742 | 0.0077
15 | 744 | 0.0085
15 | 746 | 0.0095
15 | 748 | 0.0107
15 | 750 | 0.0124
15 | 752 | 0.0145
15 | 754 | 0.0171
15 | 756 | 0.0203
15 | 758 | 0.0245
15 | 760 | 0.0301
15 | 762 | 0.0372
15 | 764 | 0.047
15 | 766 | 0.0601
15 | 768 | 0.0779
15 | 770 | 0.1019
15 | 772 | 0.1346
15 | 774 | 0.1776
15 | 776 | 0.231
15 | 778 | 0.2917
15 | 780 | 0.3513
15 | 782 | 0.3977
15 | 784 | 0.4226
15 | 786 | 0.4266
15 | 788 | 0.4141
15 | 790 | 0.3934
15 | 792 | 0.3688
15 | 794 | 0.3438
15 | 796 | 0.3206
15 | 798 | 0.3014
15 | 800 | 0.2875
15 | 802 | 0.2783
15 | 804 | 0.2727
15 | 806 | 0.2725
15 | 808 | 0.2759
15 | 810 | 0.2846
15 | 812 | 0.2926
15 | 814 | 0.3071
15 | 816 | 0.328
15 | 818 | 0.3549
15 | 820 | 0.3875
15 | 822 | 0.4255
15 | 824 | 0.4718
15 | 826 | 0.5254
15 | 828 | 0.5843
15 | 830 | 0.6483
15 | 832 | 0.7135
15 | 834 | 0.7786
15 | 836 | 0.8342
15 | 838 | 0.875
15 | 840 | 0.8978
15 | 842 | 0.906
15 | 844 | 0.8966
15 | 846 | 0.8722
15 | 848 | 0.8373
15 | 850 | 0.7946
15 | 852 | 0.7479
15 | 854 | 0.6977
15 | 856 | 0.6545
15 | 858 | 0.6162
15 | 860 | 0.5837
15 | 862 | 0.5487
15 | 864 | 0.5205
15 | 866 | 0.4981
15 | 868 | 0.4803
15 | 870 | 0.4651
15 | 872 | 0.4542
15 | 874 | 0.4482
15 | 876 | 0.445
15 | 878 | 0.4478
15 | 880 | 0.4452
15 | 882 | 0.4615
15 | 884 | 0.4664
15 | 886 | 0.482
15 | 888 | 0.481
15 | 890 | 0.5043
15 | 892 | 0.5189
15 | 894 | 0.5316
15 | 896 | 0.5564
15 | 898 | 0.582
15 | 900 | 0.6077
25 | 250 | 0
25 | 252 | 0
25 | 254 | 0
25 | 256 | 0
25 | 258 | 0
25 | 260 | 0
25 | 262 | 0
25 | 264 | 0
25 | 266 | 0
25 | 268 | 0
25 | 270 | 0
25 | 272 | 0
25 | 274 | 0
25 | 276 | 0
25 | 278 | 0
25 | 280 | 0
25 | 282 | 0
25 | 284 | 0
25 | 286 | 0
25 | 288 | 0
25 | 290 | 0
25 | 292 | 0
25 | 294 | 0
25 | 296 | 0
25 | 298 | 0
25 | 300 | 0
25 | 302 | 0
25 | 304 | 0
25 | 306 | 0
25 | 308 | 0
25 | 310 | 0
25 | 312 | 0
25 | 314 | 0
25 | 316 | 0
25 | 318 | 0.0001
25 | 320 | 0.0012
25 | 322 | 0.0012
25 | 324 | 0.0012
25 | 326 | 0.001
25 | 328 | 0.001
25 | 330 | 0.0009
25 | 332 | 0.0008
25 | 334 | 0.0008
25 | 336 | 0.0007
25 | 338 | 0.0007
25 | 340 | 0.0008
25 | 342 | 0.0015
25 | 344 | 0.0028
25 | 346 | 0.006
25 | 348 | 0.0123
25 | 350 | 0.0227
25 | 352 | 0.0386
25 | 354 | 0.0592
25 | 356 | 0.082
25 | 358 | 0.1109
25 | 360 | 0.153
25 | 362 | 0.1994
25 | 364 | 0.2342
25 | 366 | 0.2702
25 | 368 | 0.3336
25 | 370 | 0.4247
25 | 372 | 0.5162
25 | 374 | 0.5838
25 | 376 | 0.6335
25 | 378 | 0.6754
25 | 380 | 0.7089
25 | 382 | 0.7399
25 | 384 | 0.769
25 | 386 | 0.7919
25 | 388 | 0.8035
25 | 390 | 0.8075
25 | 392 | 0.8131
25 | 394 | 0.8193
25 | 396 | 0.8255
25 | 398 | 0.8254
25 | 400 | 0.8229
25 | 402 | 0.8243
25 | 404 | 0.8363
25 | 406 | 0.8546
25 | 408 | 0.8723
25 | 410 | 0.884
25 | 412 | 0.8875
25 | 414 | 0.8823
25 | 416 | 0.8737
25 | 418 | 0.8615
25 | 420 | 0.8441
25 | 422 | 0.8193
25 | 424 | 0.7867
25 | 426 | 0.7489
25 | 428 | 0.7065
25 | 430 | 0.6406
25 | 432 | 0.5185
25 | 434 | 0.3518
25 | 436 | 0.2039
25 | 438 | 0.1107
25 | 440 | 0.0609
25 | 442 | 0.0347
25 | 444 | 0.0214
25 | 446 | 0.0143
25 | 448 | 0.0101
25 | 450 | 0.0078
25 | 452 | 0.0064
25 | 454 | 0.0054
25 | 456 | 0.0047
25 | 458 | 0.0042
25 | 460 | 0.0035
25 | 462 | 0.0029
25 | 464 | 0.0023
25 | 466 | 0.0018
25 | 468 | 0.0017
25 | 470 | 0.002
25 | 472 | 0.0025
25 | 474 | 0.0035
25 | 476 | 0.005
25 | 478 | 0.0064
25 | 480 | 0.0072
25 | 482 | 0.0074
25 | 484 | 0.0064
25 | 486 | 0.005
25 | 488 | 0.0041
25 | 490 | 0.0037
25 | 492 | 0.0036
25 | 494 | 0.0036
25 | 496 | 0.0038
25 | 498 | 0.0039
25 | 500 | 0.0038
25 | 502 | 0.0035
25 | 504 | 0.0031
25 | 506 | 0.0027
25 | 508 | 0.0026
25 | 510 | 0.0028
25 | 512 | 0.0034
25 | 514 | 0.0044
25 | 516 | 0.0057
25 | 518 | 0.0068
25 | 520 | 0.007
25 | 522 | 0.0062
25 | 524 | 0.005
25 | 526 | 0.0039
25 | 528 | 0.0031
25 | 530 | 0.0026
25 | 532 | 0.0023
25 | 534 | 0.0022
25 | 536 | 0.0022
25 | 538 | 0.0023
25 | 540 | 0.0026
25 | 542 | 0.003
25 | 544 | 0.0037
25 | 546 | 0.0048
25 | 548 | 0.0063
25 | 550 | 0.0084
25 | 552 | 0.0111
25 | 554 | 0.0137
25 | 556 | 0.0144
25 | 558 | 0.0126
25 | 560 | 0.0097
25 | 562 | 0.0072
25 | 564 | 0.0054
25 | 566 | 0.0041
25 | 568 | 0.0034
25 | 570 | 0.0029
25 | 572 | 0.0025
25 | 574 | 0.0023
25 | 576 | 0.0022
25 | 578 | 0.0022
25 | 580 | 0.0023
25 | 582 | 0.0024
25 | 584 | 0.0027
25 | 586 | 0.0032
25 | 588 | 0.0039
25 | 590 | 0.0049
25 | 592 | 0.0066
25 | 594 | 0.0093
25 | 596 | 0.0134
25 | 598 | 0.0185
25 | 600 | 0.0233
25 | 602 | 0.0255
25 | 604 | 0.023
25 | 606 | 0.0171
25 | 608 | 0.0116
25 | 610 | 0.008
25 | 612 | 0.006
25 | 614 | 0.0049
25 | 616 | 0.0043
25 | 618 | 0.0039
25 | 620 | 0.0033
25 | 622 | 0.0027
25 | 624 | 0.0023
25 | 626 | 0.0021
25 | 628 | 0.002
25 | 630 | 0.0019
25 | 632 | 0.0019
25 | 634 | 0.0019
25 | 636 | 0.002
25 | 638 | 0.0021
25 | 640 | 0.0023
25 | 642 | 0.0025
25 | 644 | 0.0028
25 | 646 | 0.0032
25 | 648 | 0.0037
25 | 650 | 0.0044
25 | 652 | 0.0054
25 | 654 | 0.0067
25 | 656 | 0.0086
25 | 658 | 0.0108
25 | 660 | 0.0136
25 | 662 | 0.0167
25 | 664 | 0.0197
25 | 666 | 0.0218
25 | 668 | 0.0224
25 | 670 | 0.0213
25 | 672 | 0.019
25 | 674 | 0.0165
25 | 676 | 0.0143
25 | 678 | 0.0125
25 | 680 | 0.011
25 | 682 | 0.0098
25 | 684 | 0.0086
25 | 686 | 0.0077
25 | 688 | 0.007
25 | 690 | 0.0064
25 | 692 | 0.0061
25 | 694 | 0.0058
25 | 696 | 0.0056
25 | 698 | 0.0055
25 | 700 | 0.0055
25 | 702 | 0.0056
25 | 704 | 0.0057
25 | 706 | 0.0059
25 | 708 | 0.0062
25 | 710 | 0.0066
25 | 712 | 0.0071
25 | 714 | 0.0077
25 | 716 | 0.0085
25 | 718 | 0.0094
25 | 720 | 0.0104
25 | 722 | 0.0118
25 | 724 | 0.0136
25 | 726 | 0.0158
25 | 728 | 0.0185
25 | 730 | 0.022
25 | 732 | 0.0266
25 | 734 | 0.0327
25 | 736 | 0.0406
25 | 738 | 0.051
25 | 740 | 0.0652
25 | 742 | 0.0843
25 | 744 | 0.1097
25 | 746 | 0.1428
25 | 748 | 0.1839
25 | 750 | 0.2324
25 | 752 | 0.2856
25 | 754 | 0.3372
25 | 756 | 0.3788
25 | 758 | 0.4024
25 | 760 | 0.4046
25 | 762 | 0.3902
25 | 764 | 0.3678
25 | 766 | 0.3452
25 | 768 | 0.3266
25 | 770 | 0.3133
25 | 772 | 0.3043
25 | 774 | 0.2978
25 | 776 | 0.293
25 | 778 | 0.2895
25 | 780 | 0.2886
25 | 782 | 0.2919
25 | 784 | 0.3
25 | 786 | 0.3126
25 | 788 | 0.3299
25 | 790 | 0.3531
25 | 792 | 0.3814
25 | 794 | 0.4147
25 | 796 | 0.4538
25 | 798 | 0.498
25 | 800 | 0.5475
25 | 802 | 0.5995
25 | 804 | 0.6522
25 | 806 | 0.7006
25 | 808 | 0.7404
25 | 810 | 0.7722
25 | 812 | 0.789
25 | 814 | 0.7918
25 | 816 | 0.783
25 | 818 | 0.7649
25 | 820 | 0.7368
25 | 822 | 0.7042
25 | 824 | 0.6719
25 | 826 | 0.6416
25 | 828 | 0.6115
25 | 830 | 0.5836
25 | 832 | 0.5573
25 | 834 | 0.5319
25 | 836 | 0.5085
25 | 838 | 0.4879
25 | 840 | 0.4696
25 | 842 | 0.4548
25 | 844 | 0.4431
25 | 846 | 0.4348
25 | 848 | 0.4288
25 | 850 | 0.4277
25 | 852 | 0.4281
25 | 854 | 0.4312
25 | 856 | 0.4378
25 | 858 | 0.446
25 | 860 | 0.4594
25 | 862 | 0.4691
25 | 864 | 0.484
25 | 866 | 0.5008
25 | 868 | 0.5221
25 | 870 | 0.5437
25 | 872 | 0.5712
25 | 874 | 0.5939
25 | 876 | 0.6228
25 | 878 | 0.6553
25 | 880 | 0.6834
25 | 882 | 0.7136
25 | 884 | 0.7426
25 | 886 | 0.7749
25 | 888 | 0.8004
25 | 890 | 0.8299
25 | 892 | 0.8494
25 | 894 | 0.865
25 | 896 | 0.889
25 | 898 | 0.8954
25 | 900 | 0.9011
35 | 250 | 0
35 | 252 | 0
35 | 254 | 0
35 | 256 | 0
35 | 258 | 0
35 | 260 | 0
35 | 262 | 0
35 | 264 | 0
35 | 266 | 0
35 | 268 | 0
35 | 270 | 0
35 | 272 | 0
35 | 274 | 0
35 | 276 | 0
35 | 278 | 0
35 | 280 | 0
35 | 282 | 0
35 | 284 | 0
35 | 286 | 0
35 | 288 | 0
35 | 290 | 0
35 | 292 | 0
35 | 294 | 0
35 | 296 | 0
35 | 298 | 0
35 | 300 | 0
35 | 302 | 0
35 | 304 | 0
35 | 306 | 0
35 | 308 | 0
35 | 310 | 0
35 | 312 | 0
35 | 314 | 0
35 | 316 | 0
35 | 318 | 0
35 | 320 | 0.0005
35 | 322 | 0.0006
35 | 324 | 0.0005
35 | 326 | 0.0005
35 | 328 | 0.0004
35 | 330 | 0.0004
35 | 332 | 0.0003
35 | 334 | 0.0004
35 | 336 | 0.0004
35 | 338 | 0.0005
35 | 340 | 0.0008
35 | 342 | 0.0015
35 | 344 | 0.0027
35 | 346 | 0.0046
35 | 348 | 0.0077
35 | 350 | 0.0127
35 | 352 | 0.0205
35 | 354 | 0.0308
35 | 356 | 0.0441
35 | 358 | 0.0666
35 | 360 | 0.108
35 | 362 | 0.1714
35 | 364 | 0.2444
35 | 366 | 0.3159
35 | 368 | 0.3852
35 | 370 | 0.4489
35 | 372 | 0.5031
35 | 374 | 0.548
35 | 376 | 0.5827
35 | 378 | 0.6085
35 | 380 | 0.6293
35 | 382 | 0.6426
35 | 384 | 0.6537
35 | 386 | 0.6661
35 | 388 | 0.6837
35 | 390 | 0.7039
35 | 392 | 0.7212
35 | 394 | 0.7296
35 | 396 | 0.7232
35 | 398 | 0.7037
35 | 400 | 0.6846
35 | 402 | 0.6722
35 | 404 | 0.6662
35 | 406 | 0.6569
35 | 408 | 0.6411
35 | 410 | 0.6231
35 | 412 | 0.6066
35 | 414 | 0.5811
35 | 416 | 0.5155
35 | 418 | 0.3919
35 | 420 | 0.2494
35 | 422 | 0.1411
35 | 424 | 0.0778
35 | 426 | 0.0447
35 | 428 | 0.0275
35 | 430 | 0.0181
35 | 432 | 0.0127
35 | 434 | 0.0095
35 | 436 | 0.0075
35 | 438 | 0.0063
35 | 440 | 0.0056
35 | 442 | 0.0052
35 | 444 | 0.0055
35 | 446 | 0.0061
35 | 448 | 0.0069
35 | 450 | 0.0082
35 | 452 | 0.0102
35 | 454 | 0.0127
35 | 456 | 0.0151
35 | 458 | 0.0162
35 | 460 | 0.0153
35 | 462 | 0.0125
35 | 464 | 0.0093
35 | 466 | 0.0068
35 | 468 | 0.0051
35 | 470 | 0.0039
35 | 472 | 0.0033
35 | 474 | 0.003
35 | 476 | 0.0028
35 | 478 | 0.0028
35 | 480 | 0.003
35 | 482 | 0.0037
35 | 484 | 0.0047
35 | 486 | 0.006
35 | 488 | 0.0077
35 | 490 | 0.0099
35 | 492 | 0.0123
35 | 494 | 0.0144
35 | 496 | 0.0152
35 | 498 | 0.0146
35 | 500 | 0.013
35 | 502 | 0.0111
35 | 504 | 0.0095
35 | 506 | 0.0083
35 | 508 | 0.0075
35 | 510 | 0.0071
35 | 512 | 0.0071
35 | 514 | 0.0076
35 | 516 | 0.0085
35 | 518 | 0.0103
35 | 520 | 0.013
35 | 522 | 0.017
35 | 524 | 0.0228
35 | 526 | 0.0302
35 | 528 | 0.0378
35 | 530 | 0.0435
35 | 532 | 0.0449
35 | 534 | 0.041
35 | 536 | 0.0343
35 | 538 | 0.028
35 | 540 | 0.0233
35 | 542 | 0.0204
35 | 544 | 0.019
35 | 546 | 0.0188
35 | 548 | 0.0197
35 | 550 | 0.0221
35 | 552 | 0.026
35 | 554 | 0.0315
35 | 556 | 0.0383
35 | 558 | 0.0458
35 | 560 | 0.0536
35 | 562 | 0.0599
35 | 564 | 0.0608
35 | 566 | 0.0539
35 | 568 | 0.0415
35 | 570 | 0.0293
35 | 572 | 0.0204
35 | 574 | 0.0147
35 | 576 | 0.0112
35 | 578 | 0.0089
35 | 580 | 0.0074
35 | 582 | 0.0063
35 | 584 | 0.0057
35 | 586 | 0.0052
35 | 588 | 0.0049
35 | 590 | 0.0047
35 | 592 | 0.0047
35 | 594 | 0.0049
35 | 596 | 0.005
35 | 598 | 0.0052
35 | 600 | 0.0056
35 | 602 | 0.0061
35 | 604 | 0.0069
35 | 606 | 0.0079
35 | 608 | 0.0094
35 | 610 | 0.0112
35 | 612 | 0.0136
35 | 614 | 0.0165
35 | 616 | 0.0199
35 | 618 | 0.0237
35 | 620 | 0.0276
35 | 622 | 0.0311
35 | 624 | 0.0335
35 | 626 | 0.0339
35 | 628 | 0.0323
35 | 630 | 0.0292
35 | 632 | 0.0254
35 | 634 | 0.0217
35 | 636 | 0.0187
35 | 638 | 0.0163
35 | 640 | 0.0144
35 | 642 | 0.013
35 | 644 | 0.012
35 | 646 | 0.0114
35 | 648 | 0.011
35 | 650 | 0.0108
35 | 652 | 0.0106
35 | 654 | 0.0105
35 | 656 | 0.0105
35 | 658 | 0.0105
35 | 660 | 0.0108
35 | 662 | 0.0113
35 | 664 | 0.012
35 | 666 | 0.0129
35 | 668 | 0.014
35 | 670 | 0.0155
35 | 672 | 0.0173
35 | 674 | 0.0197
35 | 676 | 0.0226
35 | 678 | 0.0264
35 | 680 | 0.0313
35 | 682 | 0.0376
35 | 684 | 0.0458
35 | 686 | 0.0566
35 | 688 | 0.0706
35 | 690 | 0.0882
35 | 692 | 0.1107
35 | 694 | 0.1392
35 | 696 | 0.1736
35 | 698 | 0.2142
35 | 700 | 0.2607
35 | 702 | 0.3112
35 | 704 | 0.3609
35 | 706 | 0.4031
35 | 708 | 0.4315
35 | 710 | 0.4421
35 | 712 | 0.436
35 | 714 | 0.4185
35 | 716 | 0.396
35 | 718 | 0.3742
35 | 720 | 0.3559
35 | 722 | 0.3417
35 | 724 | 0.333
35 | 726 | 0.3292
35 | 728 | 0.3303
35 | 730 | 0.3363
35 | 732 | 0.3475
35 | 734 | 0.3645
35 | 736 | 0.3867
35 | 738 | 0.4139
35 | 740 | 0.4462
35 | 742 | 0.4815
35 | 744 | 0.5174
35 | 746 | 0.5533
35 | 748 | 0.5898
35 | 750 | 0.6266
35 | 752 | 0.662
35 | 754 | 0.6926
35 | 756 | 0.7161
35 | 758 | 0.7314
35 | 760 | 0.7367
35 | 762 | 0.7314
35 | 764 | 0.7165
35 | 766 | 0.695
35 | 768 | 0.6685
35 | 770 | 0.6392
35 | 772 | 0.6102
35 | 774 | 0.5829
35 | 776 | 0.5583
35 | 778 | 0.5368
35 | 780 | 0.519
35 | 782 | 0.5049
35 | 784 | 0.496
35 | 786 | 0.4912
35 | 788 | 0.49
35 | 790 | 0.493
35 | 792 | 0.4997
35 | 794 | 0.5075
35 | 796 | 0.5159
35 | 798 | 0.5225
35 | 800 | 0.5269
35 | 802 | 0.5303
35 | 804 | 0.5344
35 | 806 | 0.5403
35 | 808 | 0.5489
35 | 810 | 0.5606
35 | 812 | 0.5725
35 | 814 | 0.5885
35 | 816 | 0.6074
35 | 818 | 0.6284
35 | 820 | 0.6495
35 | 822 | 0.6728
35 | 824 | 0.6964
35 | 826 | 0.7193
35 | 828 | 0.7416
35 | 830 | 0.7627
35 | 832 | 0.7812
35 | 834 | 0.7991
35 | 836 | 0.8143
35 | 838 | 0.8258
35 | 840 | 0.8343
35 | 842 | 0.841
35 | 844 | 0.8458
35 | 846 | 0.8473
35 | 848 | 0.8495
35 | 850 | 0.8475
35 | 852 | 0.8456
35 | 854 | 0.8423
35 | 856 | 0.8391
35 | 858 | 0.8374
35 | 860 | 0.8328
35 | 862 | 0.8303
35 | 864 | 0.8287
35 | 866 | 0.8262
35 | 868 | 0.8267
35 | 870 | 0.8258
35 | 872 | 0.8244
35 | 874 | 0.8247
35 | 876 | 0.8249
35 | 878 | 0.8243
35 | 880 | 0.8268
35 | 882 | 0.8242
35 | 884 | 0.8283
35 | 886 | 0.8336
35 | 888 | 0.8364
35 | 890 | 0.8375
35 | 892 | 0.8456
35 | 894 | 0.8497
35 | 896 | 0.8509
35 | 898 | 0.8626
35 | 900 | 0.8632
45 | 250 | 0
45 | 252 | 0
45 | 254 | 0
45 | 256 | 0
45 | 258 | 0
45 | 260 | 0
45 | 262 | 0
45 | 264 | 0
45 | 266 | 0
45 | 268 | 0
45 | 270 | 0
45 | 272 | 0
45 | 274 | 0
45 | 276 | 0
45 | 278 | 0
45 | 280 | 0
45 | 282 | 0
45 | 284 | 0
45 | 286 | 0
45 | 288 | 0
45 | 290 | 0
45 | 292 | 0
45 | 294 | 0
45 | 296 | 0
45 | 298 | 0
45 | 300 | 0
45 | 302 | 0
45 | 304 | 0
45 | 306 | 0
45 | 308 | 0
45 | 310 | 0
45 | 312 | 0
45 | 314 | 0
45 | 316 | 0
45 | 318 | 0
45 | 320 | 0.0003
45 | 322 | 0.0003
45 | 324 | 0.0003
45 | 326 | 0.0003
45 | 328 | 0.0002
45 | 330 | 0.0002
45 | 332 | 0.0002
45 | 334 | 0.0002
45 | 336 | 0.0002
45 | 338 | 0.0003
45 | 340 | 0.0004
45 | 342 | 0.0007
45 | 344 | 0.0013
45 | 346 | 0.0026
45 | 348 | 0.0052
45 | 350 | 0.0108
45 | 352 | 0.0219
45 | 354 | 0.0405
45 | 356 | 0.0675
45 | 358 | 0.1025
45 | 360 | 0.1434
45 | 362 | 0.1877
45 | 364 | 0.2326
45 | 366 | 0.2756
45 | 368 | 0.3092
45 | 370 | 0.3258
45 | 372 | 0.3346
45 | 374 | 0.3536
45 | 376 | 0.3862
45 | 378 | 0.4246
45 | 380 | 0.459
45 | 382 | 0.4824
45 | 384 | 0.5037
45 | 386 | 0.5266
45 | 388 | 0.5454
45 | 390 | 0.5504
45 | 392 | 0.5407
45 | 394 | 0.5255
45 | 396 | 0.5097
45 | 398 | 0.4806
45 | 400 | 0.4133
45 | 402 | 0.3058
45 | 404 | 0.1956
45 | 406 | 0.1171
45 | 408 | 0.072
45 | 410 | 0.0474
45 | 412 | 0.0336
45 | 414 | 0.0257
45 | 416 | 0.0212
45 | 418 | 0.019
45 | 420 | 0.0183
45 | 422 | 0.0188
45 | 424 | 0.0206
45 | 426 | 0.0235
45 | 428 | 0.0272
45 | 430 | 0.0308
45 | 432 | 0.033
45 | 434 | 0.0323
45 | 436 | 0.0286
45 | 438 | 0.0234
45 | 440 | 0.0187
45 | 442 | 0.0151
45 | 444 | 0.013
45 | 446 | 0.0119
45 | 448 | 0.0116
45 | 450 | 0.012
45 | 452 | 0.0131
45 | 454 | 0.0151
45 | 456 | 0.0182
45 | 458 | 0.0224
45 | 460 | 0.0277
45 | 462 | 0.0335
45 | 464 | 0.0389
45 | 466 | 0.0425
45 | 468 | 0.0431
45 | 470 | 0.0408
45 | 472 | 0.0368
45 | 474 | 0.0327
45 | 476 | 0.0295
45 | 478 | 0.0277
45 | 480 | 0.027
45 | 482 | 0.0278
45 | 484 | 0.0306
45 | 486 | 0.0362
45 | 488 | 0.0454
45 | 490 | 0.0598
45 | 492 | 0.0815
45 | 494 | 0.1122
45 | 496 | 0.1519
45 | 498 | 0.1972
45 | 500 | 0.2417
45 | 502 | 0.2771
45 | 504 | 0.298
45 | 506 | 0.3061
45 | 508 | 0.3087
45 | 510 | 0.312
45 | 512 | 0.3176
45 | 514 | 0.3233
45 | 516 | 0.324
45 | 518 | 0.3135
45 | 520 | 0.2875
45 | 522 | 0.2458
45 | 524 | 0.194
45 | 526 | 0.1432
45 | 528 | 0.1027
45 | 530 | 0.0743
45 | 532 | 0.0555
45 | 534 | 0.0431
45 | 536 | 0.035
45 | 538 | 0.0295
45 | 540 | 0.0259
45 | 542 | 0.0234
45 | 544 | 0.0219
45 | 546 | 0.0211
45 | 548 | 0.021
45 | 550 | 0.0214
45 | 552 | 0.0225
45 | 554 | 0.0242
45 | 556 | 0.0268
45 | 558 | 0.0301
45 | 560 | 0.0344
45 | 562 | 0.0396
45 | 564 | 0.0456
45 | 566 | 0.0522
45 | 568 | 0.059
45 | 570 | 0.0654
45 | 572 | 0.0706
45 | 574 | 0.0737
45 | 576 | 0.0741
45 | 578 | 0.0715
45 | 580 | 0.0663
45 | 582 | 0.0596
45 | 584 | 0.0527
45 | 586 | 0.0463
45 | 588 | 0.041
45 | 590 | 0.0367
45 | 592 | 0.0335
45 | 594 | 0.0312
45 | 596 | 0.0295
45 | 598 | 0.0285
45 | 600 | 0.028
45 | 602 | 0.0281
45 | 604 | 0.0286
45 | 606 | 0.0297
45 | 608 | 0.0313
45 | 610 | 0.0335
45 | 612 | 0.0365
45 | 614 | 0.0403
45 | 616 | 0.0453
45 | 618 | 0.0516
45 | 620 | 0.0597
45 | 622 | 0.0699
45 | 624 | 0.0828
45 | 626 | 0.0991
45 | 628 | 0.1191
45 | 630 | 0.1436
45 | 632 | 0.1731
45 | 634 | 0.2078
45 | 636 | 0.2474
45 | 638 | 0.2912
45 | 640 | 0.3382
45 | 642 | 0.3859
45 | 644 | 0.4304
45 | 646 | 0.4681
45 | 648 | 0.496
45 | 650 | 0.5119
45 | 652 | 0.5154
45 | 654 | 0.5088
45 | 656 | 0.496
45 | 658 | 0.4806
45 | 660 | 0.4659
45 | 662 | 0.4543
45 | 664 | 0.447
45 | 666 | 0.4443
45 | 668 | 0.4465
45 | 670 | 0.4533
45 | 672 | 0.4644
45 | 674 | 0.4795
45 | 676 | 0.4981
45 | 678 | 0.5198
45 | 680 | 0.5442
45 | 682 | 0.5704
45 | 684 | 0.5972
45 | 686 | 0.6232
45 | 688 | 0.6475
45 | 690 | 0.6681
45 | 692 | 0.685
45 | 694 | 0.6974
45 | 696 | 0.704
45 | 698 | 0.7047
45 | 700 | 0.7005
45 | 702 | 0.6921
45 | 704 | 0.6797
45 | 706 | 0.6634
45 | 708 | 0.6438
45 | 710 | 0.6226
45 | 712 | 0.6018
45 | 714 | 0.583
45 | 716 | 0.567
45 | 718 | 0.5538
45 | 720 | 0.5432
45 | 722 | 0.5356
45 | 724 | 0.5306
45 | 726 | 0.5283
45 | 728 | 0.5285
45 | 730 | 0.5307
45 | 732 | 0.5357
45 | 734 | 0.5432
45 | 736 | 0.5527
45 | 738 | 0.5641
45 | 740 | 0.5773
45 | 742 | 0.5928
45 | 744 | 0.6102
45 | 746 | 0.6298
45 | 748 | 0.6519
45 | 750 | 0.6768
45 | 752 | 0.7038
45 | 754 | 0.7317
45 | 756 | 0.7594
45 | 758 | 0.7839
45 | 760 | 0.8012
45 | 762 | 0.8111
45 | 764 | 0.8149
45 | 766 | 0.8146
45 | 768 | 0.8131
45 | 770 | 0.8115
45 | 772 | 0.81
45 | 774 | 0.8084
45 | 776 | 0.8067
45 | 778 | 0.8047
45 | 780 | 0.8022
45 | 782 | 0.7987
45 | 784 | 0.7953
45 | 786 | 0.7923
45 | 788 | 0.7894
45 | 790 | 0.7871
45 | 792 | 0.7848
45 | 794 | 0.7831
45 | 796 | 0.7823
45 | 798 | 0.7828
45 | 800 | 0.7842
45 | 802 | 0.7858
45 | 804 | 0.7885
45 | 806 | 0.7928
45 | 808 | 0.7979
45 | 810 | 0.8043
45 | 812 | 0.8114
45 | 814 | 0.8197
45 | 816 | 0.8277
45 | 818 | 0.8357
45 | 820 | 0.8441
45 | 822 | 0.8524
45 | 824 | 0.8604
45 | 826 | 0.8669
45 | 828 | 0.8718
45 | 830 | 0.8749
45 | 832 | 0.8763
45 | 834 | 0.8772
45 | 836 | 0.8766
45 | 838 | 0.8752
45 | 840 | 0.8729
45 | 842 | 0.8711
45 | 844 | 0.868
45 | 846 | 0.8652
45 | 848 | 0.8609
45 | 850 | 0.858
45 | 852 | 0.8548
45 | 854 | 0.8501
45 | 856 | 0.8463
45 | 858 | 0.8434
45 | 860 | 0.8393
45 | 862 | 0.8367
45 | 864 | 0.833
45 | 866 | 0.8297
45 | 868 | 0.8281
45 | 870 | 0.8243
45 | 872 | 0.821
45 | 874 | 0.8202
45 | 876 | 0.8186
45 | 878 | 0.819
45 | 880 | 0.8195
45 | 882 | 0.8158
45 | 884 | 0.8165
45 | 886 | 0.8163
45 | 888 | 0.8156
45 | 890 | 0.8152
45 | 892 | 0.8183
45 | 894 | 0.8174
45 | 896 | 0.818
45 | 898 | 0.8192
45 | 900 | 0.8208
55 | 250 | 0
55 | 252 | 0
55 | 254 | 0
55 | 256 | 0
55 | 258 | 0
55 | 260 | 0
55 | 262 | 0
55 | 264 | 0
55 | 266 | 0
55 | 268 | 0
55 | 270 | 0
55 | 272 | 0
55 | 274 | 0
55 | 276 | 0
55 | 278 | 0
55 | 280 | 0
55 | 282 | 0
55 | 284 | 0
55 | 286 | 0
55 | 288 | 0
55 | 290 | 0
55 | 292 | 0
55 | 294 | 0
55 | 296 | 0
55 | 298 | 0
55 | 300 | 0
55 | 302 | 0
55 | 304 | 0
55 | 306 | 0
55 | 308 | 0
55 | 310 | 0
55 | 312 | 0
55 | 314 | 0
55 | 316 | 0
55 | 318 | 0
55 | 320 | 0.0002
55 | 322 | 0.0002
55 | 324 | 0.0002
55 | 326 | 0.0002
55 | 328 | 0.0002
55 | 330 | 0.0001
55 | 332 | 0.0001
55 | 334 | 0.0001
55 | 336 | 0.0001
55 | 338 | 0.0002
55 | 340 | 0.0004
55 | 342 | 0.0008
55 | 344 | 0.0018
55 | 346 | 0.0041
55 | 348 | 0.0086
55 | 350 | 0.0163
55 | 352 | 0.0284
55 | 354 | 0.0452
55 | 356 | 0.066
55 | 358 | 0.0887
55 | 360 | 0.1116
55 | 362 | 0.1364
55 | 364 | 0.1667
55 | 366 | 0.2041
55 | 368 | 0.2456
55 | 370 | 0.2848
55 | 372 | 0.3212
55 | 374 | 0.3582
55 | 376 | 0.3954
55 | 378 | 0.4247
55 | 380 | 0.4384
55 | 382 | 0.4373
55 | 384 | 0.4331
55 | 386 | 0.4231
55 | 388 | 0.3891
55 | 390 | 0.3204
55 | 392 | 0.2344
55 | 394 | 0.1593
55 | 396 | 0.1087
55 | 398 | 0.0791
55 | 400 | 0.0624
55 | 402 | 0.0536
55 | 404 | 0.05
55 | 406 | 0.0504
55 | 408 | 0.054
55 | 410 | 0.0598
55 | 412 | 0.0662
55 | 414 | 0.0705
55 | 416 | 0.0701
55 | 418 | 0.0647
55 | 420 | 0.056
55 | 422 | 0.047
55 | 424 | 0.0396
55 | 426 | 0.0348
55 | 428 | 0.0323
55 | 430 | 0.0319
55 | 432 | 0.0334
55 | 434 | 0.0372
55 | 436 | 0.0435
55 | 438 | 0.0523
55 | 440 | 0.0634
55 | 442 | 0.0754
55 | 444 | 0.0867
55 | 446 | 0.0957
55 | 448 | 0.1007
55 | 450 | 0.1014
55 | 452 | 0.0997
55 | 454 | 0.098
55 | 456 | 0.099
55 | 458 | 0.1041
55 | 460 | 0.1146
55 | 462 | 0.1321
55 | 464 | 0.1589
55 | 466 | 0.1971
55 | 468 | 0.2472
55 | 470 | 0.3086
55 | 472 | 0.3777
55 | 474 | 0.4489
55 | 476 | 0.5141
55 | 478 | 0.5643
55 | 480 | 0.5934
55 | 482 | 0.6008
55 | 484 | 0.5995
55 | 486 | 0.5965
55 | 488 | 0.5868
55 | 490 | 0.5663
55 | 492 | 0.5301
55 | 494 | 0.4758
55 | 496 | 0.4063
55 | 498 | 0.3323
55 | 500 | 0.2644
55 | 502 | 0.2088
55 | 504 | 0.1669
55 | 506 | 0.1368
55 | 508 | 0.1162
55 | 510 | 0.1022
55 | 512 | 0.0929
55 | 514 | 0.0873
55 | 516 | 0.0847
55 | 518 | 0.0847
55 | 520 | 0.0872
55 | 522 | 0.092
55 | 524 | 0.0992
55 | 526 | 0.1086
55 | 528 | 0.1196
55 | 530 | 0.1314
55 | 532 | 0.1431
55 | 534 | 0.1533
55 | 536 | 0.1606
55 | 538 | 0.1643
55 | 540 | 0.1637
55 | 542 | 0.1589
55 | 544 | 0.1501
55 | 546 | 0.1387
55 | 548 | 0.126
55 | 550 | 0.1135
55 | 552 | 0.1023
55 | 554 | 0.0929
55 | 556 | 0.0857
55 | 558 | 0.0804
55 | 560 | 0.0769
55 | 562 | 0.0749
55 | 564 | 0.0745
55 | 566 | 0.0754
55 | 568 | 0.0778
55 | 570 | 0.0818
55 | 572 | 0.0875
55 | 574 | 0.0952
55 | 576 | 0.1051
55 | 578 | 0.1177
55 | 580 | 0.1336
55 | 582 | 0.1532
55 | 584 | 0.1771
55 | 586 | 0.2054
55 | 588 | 0.238
55 | 590 | 0.2749
55 | 592 | 0.3152
55 | 594 | 0.3575
55 | 596 | 0.4001
55 | 598 | 0.441
55 | 600 | 0.4786
55 | 602 | 0.5115
55 | 604 | 0.5377
55 | 606 | 0.5561
55 | 608 | 0.5666
55 | 610 | 0.5698
55 | 612 | 0.5669
55 | 614 | 0.5602
55 | 616 | 0.5521
55 | 618 | 0.5444
55 | 620 | 0.5386
55 | 622 | 0.5359
55 | 624 | 0.5365
55 | 626 | 0.5405
55 | 628 | 0.5478
55 | 630 | 0.5581
55 | 632 | 0.5707
55 | 634 | 0.5851
55 | 636 | 0.6006
55 | 638 | 0.6163
55 | 640 | 0.6315
55 | 642 | 0.6457
55 | 644 | 0.658
55 | 646 | 0.668
55 | 648 | 0.6754
55 | 650 | 0.6795
55 | 652 | 0.6802
55 | 654 | 0.6781
55 | 656 | 0.6732
55 | 658 | 0.6661
55 | 660 | 0.6569
55 | 662 | 0.6473
55 | 664 | 0.6377
55 | 666 | 0.6282
55 | 668 | 0.6193
55 | 670 | 0.6116
55 | 672 | 0.6058
55 | 674 | 0.602
55 | 676 | 0.6001
55 | 678 | 0.5996
55 | 680 | 0.6
55 | 682 | 0.6014
55 | 684 | 0.6035
55 | 686 | 0.6065
55 | 688 | 0.611
55 | 690 | 0.6169
55 | 692 | 0.6244
55 | 694 | 0.6328
55 | 696 | 0.6419
55 | 698 | 0.6521
55 | 700 | 0.6626
55 | 702 | 0.673
55 | 704 | 0.6834
55 | 706 | 0.6932
55 | 708 | 0.7024
55 | 710 | 0.7115
55 | 712 | 0.72
55 | 714 | 0.7276
55 | 716 | 0.7348
55 | 718 | 0.7419
55 | 720 | 0.7489
55 | 722 | 0.7572
55 | 724 | 0.7668
55 | 726 | 0.7789
55 | 728 | 0.793
55 | 730 | 0.8062
55 | 732 | 0.8156
55 | 734 | 0.8191
55 | 736 | 0.816
55 | 738 | 0.8076
55 | 740 | 0.7961
55 | 742 | 0.7858
55 | 744 | 0.7782
55 | 746 | 0.7731
55 | 748 | 0.7699
55 | 750 | 0.7678
55 | 752 | 0.7669
55 | 754 | 0.7667
55 | 756 | 0.7676
55 | 758 | 0.769
55 | 760 | 0.7709
55 | 762 | 0.773
55 | 764 | 0.7755
55 | 766 | 0.7786
55 | 768 | 0.782
55 | 770 | 0.7861
55 | 772 | 0.7905
55 | 774 | 0.7955
55 | 776 | 0.8005
55 | 778 | 0.806
55 | 780 | 0.8127
55 | 782 | 0.8197
55 | 784 | 0.8272
55 | 786 | 0.8347
55 | 788 | 0.8423
55 | 790 | 0.8487
55 | 792 | 0.8531
55 | 794 | 0.8558
55 | 796 | 0.8565
55 | 798 | 0.8559
55 | 800 | 0.8536
55 | 802 | 0.8498
55 | 804 | 0.8448
55 | 806 | 0.8394
55 | 808 | 0.8342
55 | 810 | 0.829
55 | 812 | 0.825
55 | 814 | 0.8217
55 | 816 | 0.8194
55 | 818 | 0.8171
55 | 820 | 0.8154
55 | 822 | 0.8143
55 | 824 | 0.8141
55 | 826 | 0.8142
55 | 828 | 0.8151
55 | 830 | 0.8161
55 | 832 | 0.8183
55 | 834 | 0.8204
55 | 836 | 0.8227
55 | 838 | 0.8259
55 | 840 | 0.829
55 | 842 | 0.8319
55 | 844 | 0.8354
55 | 846 | 0.8379
55 | 848 | 0.8423
55 | 850 | 0.8448
55 | 852 | 0.8475
55 | 854 | 0.8495
55 | 856 | 0.8521
55 | 858 | 0.8544
55 | 860 | 0.8554
55 | 862 | 0.8556
55 | 864 | 0.8548
55 | 866 | 0.8552
55 | 868 | 0.856
55 | 870 | 0.8544
55 | 872 | 0.8555
55 | 874 | 0.8531
55 | 876 | 0.8543
55 | 878 | 0.8549
55 | 880 | 0.8554
55 | 882 | 0.8561
55 | 884 | 0.8555
55 | 886 | 0.8553
55 | 888 | 0.8563
55 | 890 | 0.8565
55 | 892 | 0.8581
55 | 894 | 0.8556
55 | 896 | 0.8587
55 | 898 | 0.863
55 | 900 | 0.858
65 | 250 | 0
65 | 252 | 0
65 | 254 | 0
65 | 256 | 0
65 | 258 | 0
65 | 260 | 0
65 | 262 | 0
65 | 264 | 0
65 | 266 | 0
65 | 268 | 0
65 | 270 | 0
65 | 272 | 0
65 | 274 | 0
65 | 276 | 0
65 | 278 | 0
65 | 280 | 0
65 | 282 | 0
65 | 284 | 0
65 | 286 | 0
65 | 288 | 0
65 | 290 | 0
65 | 292 | 0
65 | 294 | 0
65 | 296 | 0
65 | 298 | 0
65 | 300 | 0
65 | 302 | 0
65 | 304 | 0
65 | 306 | 0
65 | 308 | 0
65 | 310 | 0
65 | 312 | 0
65 | 314 | 0
65 | 316 | 0
65 | 318 | 0
65 | 320 | 0.0002
65 | 322 | 0.0002
65 | 324 | 0.0002
65 | 326 | 0.0002
65 | 328 | 0.0002
65 | 330 | 0.0002
65 | 332 | 0.0001
65 | 334 | 0.0001
65 | 336 | 0.0002
65 | 338 | 0.0003
65 | 340 | 0.0006
65 | 342 | 0.0013
65 | 344 | 0.0026
65 | 346 | 0.0051
65 | 348 | 0.0093
65 | 350 | 0.0157
65 | 352 | 0.0254
65 | 354 | 0.0395
65 | 356 | 0.0586
65 | 358 | 0.083
65 | 360 | 0.1122
65 | 362 | 0.1463
65 | 364 | 0.1825
65 | 366 | 0.2156
65 | 368 | 0.2435
65 | 370 | 0.2677
65 | 372 | 0.2888
65 | 374 | 0.2991
65 | 376 | 0.2892
65 | 378 | 0.2615
65 | 380 | 0.2253
65 | 382 | 0.1986
65 | 384 | 0.1837
65 | 386 | 0.1807
65 | 388 | 0.1878
65 | 390 | 0.2007
65 | 392 | 0.2131
65 | 394 | 0.2179
65 | 396 | 0.2108
65 | 398 | 0.1942
65 | 400 | 0.1747
65 | 402 | 0.1585
65 | 404 | 0.1495
65 | 406 | 0.149
65 | 408 | 0.1577
65 | 410 | 0.1751
65 | 412 | 0.201
65 | 414 | 0.2329
65 | 416 | 0.2665
65 | 418 | 0.2957
65 | 420 | 0.3167
65 | 422 | 0.329
65 | 424 | 0.3355
65 | 426 | 0.3411
65 | 428 | 0.3513
65 | 430 | 0.3694
65 | 432 | 0.3971
65 | 434 | 0.4332
65 | 436 | 0.4743
65 | 438 | 0.515
65 | 440 | 0.5512
65 | 442 | 0.5794
65 | 444 | 0.5982
65 | 446 | 0.6148
65 | 448 | 0.6303
65 | 450 | 0.6428
65 | 452 | 0.6552
65 | 454 | 0.6676
65 | 456 | 0.6765
65 | 458 | 0.6769
65 | 460 | 0.6656
65 | 462 | 0.6405
65 | 464 | 0.602
65 | 466 | 0.5549
65 | 468 | 0.506
65 | 470 | 0.4607
65 | 472 | 0.4226
65 | 474 | 0.3934
65 | 476 | 0.3737
65 | 478 | 0.3624
65 | 480 | 0.3565
65 | 482 | 0.3546
65 | 484 | 0.3612
65 | 486 | 0.3771
65 | 488 | 0.3971
65 | 490 | 0.4188
65 | 492 | 0.4395
65 | 494 | 0.4568
65 | 496 | 0.4681
65 | 498 | 0.471
65 | 500 | 0.4656
65 | 502 | 0.453
65 | 504 | 0.4351
65 | 506 | 0.4156
65 | 508 | 0.3972
65 | 510 | 0.3821
65 | 512 | 0.3712
65 | 514 | 0.3649
65 | 516 | 0.3634
65 | 518 | 0.3667
65 | 520 | 0.3743
65 | 522 | 0.3863
65 | 524 | 0.4024
65 | 526 | 0.4219
65 | 528 | 0.4441
65 | 530 | 0.4684
65 | 532 | 0.4942
65 | 534 | 0.5205
65 | 536 | 0.5462
65 | 538 | 0.5703
65 | 540 | 0.5922
65 | 542 | 0.6114
65 | 544 | 0.6272
65 | 546 | 0.6393
65 | 548 | 0.6472
65 | 550 | 0.6517
65 | 552 | 0.6531
65 | 554 | 0.6519
65 | 556 | 0.6492
65 | 558 | 0.6459
65 | 560 | 0.6425
65 | 562 | 0.6395
65 | 564 | 0.6372
65 | 566 | 0.6363
65 | 568 | 0.6364
65 | 570 | 0.6376
65 | 572 | 0.6395
65 | 574 | 0.6421
65 | 576 | 0.6453
65 | 578 | 0.6485
65 | 580 | 0.6515
65 | 582 | 0.6544
65 | 584 | 0.6567
65 | 586 | 0.6585
65 | 588 | 0.66
65 | 590 | 0.6608
65 | 592 | 0.661
65 | 594 | 0.6609
65 | 596 | 0.6604
65 | 598 | 0.6596
65 | 600 | 0.6588
65 | 602 | 0.6579
65 | 604 | 0.657
65 | 606 | 0.6563
65 | 608 | 0.656
65 | 610 | 0.656
65 | 612 | 0.6561
65 | 614 | 0.6567
65 | 616 | 0.6578
65 | 618 | 0.6591
65 | 620 | 0.6606
65 | 622 | 0.6623
65 | 624 | 0.6643
65 | 626 | 0.6666
65 | 628 | 0.6689
65 | 630 | 0.6713
65 | 632 | 0.6736
65 | 634 | 0.6759
65 | 636 | 0.6782
65 | 638 | 0.6803
65 | 640 | 0.6827
65 | 642 | 0.6856
65 | 644 | 0.6885
65 | 646 | 0.6907
65 | 648 | 0.6924
65 | 650 | 0.6935
65 | 652 | 0.6942
65 | 654 | 0.6947
65 | 656 | 0.6951
65 | 658 | 0.6958
65 | 660 | 0.6968
65 | 662 | 0.698
65 | 664 | 0.6991
65 | 666 | 0.7003
65 | 668 | 0.7014
65 | 670 | 0.7026
65 | 672 | 0.7036
65 | 674 | 0.7046
65 | 676 | 0.7056
65 | 678 | 0.7068
65 | 680 | 0.708
65 | 682 | 0.7094
65 | 684 | 0.711
65 | 686 | 0.7128
65 | 688 | 0.7149
65 | 690 | 0.7181
65 | 692 | 0.7232
65 | 694 | 0.7324
65 | 696 | 0.7468
65 | 698 | 0.7626
65 | 700 | 0.7741
65 | 702 | 0.7789
65 | 704 | 0.7772
65 | 706 | 0.7694
65 | 708 | 0.7587
65 | 710 | 0.7497
65 | 712 | 0.744
65 | 714 | 0.7411
65 | 716 | 0.7399
65 | 718 | 0.7395
65 | 720 | 0.7397
65 | 722 | 0.7406
65 | 724 | 0.7419
65 | 726 | 0.7435
65 | 728 | 0.7458
65 | 730 | 0.7485
65 | 732 | 0.7516
65 | 734 | 0.7554
65 | 736 | 0.7603
65 | 738 | 0.7659
65 | 740 | 0.7726
65 | 742 | 0.7807
65 | 744 | 0.7909
65 | 746 | 0.8022
65 | 748 | 0.8139
65 | 750 | 0.825
65 | 752 | 0.8338
65 | 754 | 0.8395
65 | 756 | 0.8418
65 | 758 | 0.841
65 | 760 | 0.8367
65 | 762 | 0.8312
65 | 764 | 0.825
65 | 766 | 0.8194
65 | 768 | 0.8142
65 | 770 | 0.81
65 | 772 | 0.8069
65 | 774 | 0.8047
65 | 776 | 0.803
65 | 778 | 0.8021
65 | 780 | 0.8019
65 | 782 | 0.8024
65 | 784 | 0.8035
65 | 786 | 0.805
65 | 788 | 0.8074
65 | 790 | 0.8098
65 | 792 | 0.8132
65 | 794 | 0.8165
65 | 796 | 0.8199
65 | 798 | 0.8238
65 | 800 | 0.828
65 | 802 | 0.832
65 | 804 | 0.8351
65 | 806 | 0.8379
65 | 808 | 0.8403
65 | 810 | 0.8415
65 | 812 | 0.843
65 | 814 | 0.8429
65 | 816 | 0.842
65 | 818 | 0.8405
65 | 820 | 0.8389
65 | 822 | 0.8371
65 | 824 | 0.8348
65 | 826 | 0.8329
65 | 828 | 0.8312
65 | 830 | 0.8302
65 | 832 | 0.8294
65 | 834 | 0.8281
65 | 836 | 0.8282
65 | 838 | 0.8277
65 | 840 | 0.8274
65 | 842 | 0.8278
65 | 844 | 0.8285
65 | 846 | 0.8281
65 | 848 | 0.8288
65 | 850 | 0.8297
65 | 852 | 0.8301
65 | 854 | 0.8299
65 | 856 | 0.8308
65 | 858 | 0.8317
65 | 860 | 0.8332
65 | 862 | 0.834
65 | 864 | 0.8338
65 | 866 | 0.8359
65 | 868 | 0.8356
65 | 870 | 0.8365
65 | 872 | 0.8412
65 | 874 | 0.8399
65 | 876 | 0.8404
65 | 878 | 0.8429
65 | 880 | 0.8457
65 | 882 | 0.8453
65 | 884 | 0.8489
65 | 886 | 0.8514
65 | 888 | 0.8493
65 | 890 | 0.8512
65 | 892 | 0.8537
65 | 894 | 0.8563
65 | 896 | 0.8549
65 | 898 | 0.8571
65 | 900 | 0.8617
70 | 250 | 0
70 | 252 | 0
70 | 254 | 0
70 | 256 | 0
70 | 258 | 0
70 | 260 | 0
70 | 262 | 0
70 | 264 | 0
70 | 266 | 0
70 | 268 | 0
70 | 270 | 0
70 | 272 | 0
70 | 274 | 0
70 | 276 | 0
70 | 278 | 0
70 | 280 | 0
70 | 282 | 0
70 | 284 | 0
70 | 286 | 0
70 | 288 | 0
70 | 290 | 0
70 | 292 | 0
70 | 294 | 0
70 | 296 | 0
70 | 298 | 0
70 | 300 | 0
70 | 302 | 0
70 | 304 | 0
70 | 306 | 0
70 | 308 | 0
70 | 310 | 0
70 | 312 | 0
70 | 314 | 0
70 | 316 | 0
70 | 318 | 0.0001
70 | 320 | 0.0002
70 | 322 | 0.0002
70 | 324 | 0.0002
70 | 326 | 0.0002
70 | 328 | 0.0002
70 | 330 | 0.0002
70 | 332 | 0.0002
70 | 334 | 0.0002
70 | 336 | 0.0002
70 | 338 | 0.0003
70 | 340 | 0.0006
70 | 342 | 0.0013
70 | 344 | 0.0027
70 | 346 | 0.0052
70 | 348 | 0.0096
70 | 350 | 0.0165
70 | 352 | 0.0271
70 | 354 | 0.0423
70 | 356 | 0.0627
70 | 358 | 0.0883
70 | 360 | 0.1168
70 | 362 | 0.1468
70 | 364 | 0.1781
70 | 366 | 0.2106
70 | 368 | 0.24
70 | 370 | 0.2591
70 | 372 | 0.2657
70 | 374 | 0.2632
70 | 376 | 0.2602
70 | 378 | 0.2631
70 | 380 | 0.2752
70 | 382 | 0.2936
70 | 384 | 0.3135
70 | 386 | 0.325
70 | 388 | 0.3211
70 | 390 | 0.3044
70 | 392 | 0.2834
70 | 394 | 0.2676
70 | 396 | 0.2632
70 | 398 | 0.2723
70 | 400 | 0.2945
70 | 402 | 0.3271
70 | 404 | 0.3653
70 | 406 | 0.4023
70 | 408 | 0.4309
70 | 410 | 0.449
70 | 412 | 0.458
70 | 414 | 0.4639
70 | 416 | 0.4723
70 | 418 | 0.4869
70 | 420 | 0.5081
70 | 422 | 0.533
70 | 424 | 0.5582
70 | 426 | 0.5786
70 | 428 | 0.5921
70 | 430 | 0.5975
70 | 432 | 0.5976
70 | 434 | 0.5948
70 | 436 | 0.5929
70 | 438 | 0.5938
70 | 440 | 0.5973
70 | 442 | 0.6017
70 | 444 | 0.6047
70 | 446 | 0.61
70 | 448 | 0.6145
70 | 450 | 0.6121
70 | 452 | 0.6052
70 | 454 | 0.5959
70 | 456 | 0.5872
70 | 458 | 0.5817
70 | 460 | 0.5809
70 | 462 | 0.585
70 | 464 | 0.5938
70 | 466 | 0.606
70 | 468 | 0.6192
70 | 470 | 0.6311
70 | 472 | 0.64
70 | 474 | 0.6432
70 | 476 | 0.6392
70 | 478 | 0.627
70 | 480 | 0.6047
70 | 482 | 0.574
70 | 484 | 0.5466
70 | 486 | 0.5287
70 | 488 | 0.5173
70 | 490 | 0.5125
70 | 492 | 0.5144
70 | 494 | 0.5231
70 | 496 | 0.5377
70 | 498 | 0.5566
70 | 500 | 0.5783
70 | 502 | 0.6019
70 | 504 | 0.6265
70 | 506 | 0.6508
70 | 508 | 0.6735
70 | 510 | 0.6936
70 | 512 | 0.7106
70 | 514 | 0.7242
70 | 516 | 0.734
70 | 518 | 0.7401
70 | 520 | 0.7427
70 | 522 | 0.7423
70 | 524 | 0.7396
70 | 526 | 0.735
70 | 528 | 0.7292
70 | 530 | 0.7228
70 | 532 | 0.7162
70 | 534 | 0.7097
70 | 536 | 0.7035
70 | 538 | 0.6982
70 | 540 | 0.6934
70 | 542 | 0.6892
70 | 544 | 0.6858
70 | 546 | 0.6829
70 | 548 | 0.6802
70 | 550 | 0.6779
70 | 552 | 0.676
70 | 554 | 0.6742
70 | 556 | 0.6726
70 | 558 | 0.6711
70 | 560 | 0.6698
70 | 562 | 0.6685
70 | 564 | 0.6677
70 | 566 | 0.6668
70 | 568 | 0.6661
70 | 570 | 0.6656
70 | 572 | 0.6654
70 | 574 | 0.6653
70 | 576 | 0.6654
70 | 578 | 0.6656
70 | 580 | 0.6659
70 | 582 | 0.6662
70 | 584 | 0.6666
70 | 586 | 0.6671
70 | 588 | 0.6677
70 | 590 | 0.668
70 | 592 | 0.6683
70 | 594 | 0.6686
70 | 596 | 0.6688
70 | 598 | 0.6691
70 | 600 | 0.6694
70 | 602 | 0.6698
70 | 604 | 0.6701
70 | 606 | 0.6704
70 | 608 | 0.6708
70 | 610 | 0.6714
70 | 612 | 0.6722
70 | 614 | 0.6729
70 | 616 | 0.6736
70 | 618 | 0.6745
70 | 620 | 0.6755
70 | 622 | 0.6767
70 | 624 | 0.678
70 | 626 | 0.6795
70 | 628 | 0.6812
70 | 630 | 0.683
70 | 632 | 0.685
70 | 634 | 0.6866
70 | 636 | 0.6876
70 | 638 | 0.6881
70 | 640 | 0.6883
70 | 642 | 0.6884
70 | 644 | 0.6885
70 | 646 | 0.6889
70 | 648 | 0.6892
70 | 650 | 0.6896
70 | 652 | 0.69
70 | 654 | 0.6904
70 | 656 | 0.6909
70 | 658 | 0.6913
70 | 660 | 0.6918
70 | 662 | 0.6923
70 | 664 | 0.6929
70 | 666 | 0.6937
70 | 668 | 0.6946
70 | 670 | 0.6957
70 | 672 | 0.697
70 | 674 | 0.6986
70 | 676 | 0.7006
70 | 678 | 0.7034
70 | 680 | 0.7078
70 | 682 | 0.7157
70 | 684 | 0.7303
70 | 686 | 0.749
70 | 688 | 0.7633
70 | 690 | 0.7688
70 | 692 | 0.7654
70 | 694 | 0.7556
70 | 696 | 0.7448
70 | 698 | 0.7376
70 | 700 | 0.7339
70 | 702 | 0.7327
70 | 704 | 0.7328
70 | 706 | 0.7336
70 | 708 | 0.7346
70 | 710 | 0.7359
70 | 712 | 0.7375
70 | 714 | 0.7394
70 | 716 | 0.7416
70 | 718 | 0.7441
70 | 720 | 0.7471
70 | 722 | 0.7511
70 | 724 | 0.7563
70 | 726 | 0.763
70 | 728 | 0.7721
70 | 730 | 0.7835
70 | 732 | 0.7972
70 | 734 | 0.8113
70 | 736 | 0.8232
70 | 738 | 0.8312
70 | 740 | 0.834
70 | 742 | 0.8319
70 | 744 | 0.8264
70 | 746 | 0.8186
70 | 748 | 0.8108
70 | 750 | 0.8036
70 | 752 | 0.798
70 | 754 | 0.7938
70 | 756 | 0.7911
70 | 758 | 0.7896
70 | 760 | 0.7887
70 | 762 | 0.7889
70 | 764 | 0.7893
70 | 766 | 0.7907
70 | 768 | 0.7929
70 | 770 | 0.7957
70 | 772 | 0.799
70 | 774 | 0.8025
70 | 776 | 0.8069
70 | 778 | 0.8116
70 | 780 | 0.8167
70 | 782 | 0.8222
70 | 784 | 0.8276
70 | 786 | 0.8321
70 | 788 | 0.8362
70 | 790 | 0.8393
70 | 792 | 0.8411
70 | 794 | 0.8414
70 | 796 | 0.8411
70 | 798 | 0.839
70 | 800 | 0.8362
70 | 802 | 0.8325
70 | 804 | 0.829
70 | 806 | 0.8253
70 | 808 | 0.8216
70 | 810 | 0.8181
70 | 812 | 0.8164
70 | 814 | 0.8145
70 | 816 | 0.8122
70 | 818 | 0.8108
70 | 820 | 0.8096
70 | 822 | 0.8091
70 | 824 | 0.8086
70 | 826 | 0.8086
70 | 828 | 0.809
70 | 830 | 0.8098
70 | 832 | 0.8114
70 | 834 | 0.8125
70 | 836 | 0.8134
70 | 838 | 0.8147
70 | 840 | 0.8161
70 | 842 | 0.8176
70 | 844 | 0.8191
70 | 846 | 0.8213
70 | 848 | 0.8225
70 | 850 | 0.8251
70 | 852 | 0.8279
70 | 854 | 0.8305
70 | 856 | 0.8334
70 | 858 | 0.8357
70 | 860 | 0.8382
70 | 862 | 0.8404
70 | 864 | 0.8449
70 | 866 | 0.8475
70 | 868 | 0.8501
70 | 870 | 0.8523
70 | 872 | 0.8573
70 | 874 | 0.8588
70 | 876 | 0.8585
70 | 878 | 0.863
70 | 880 | 0.8655
70 | 882 | 0.8653
70 | 884 | 0.8669
70 | 886 | 0.8686
70 | 888 | 0.8707
70 | 890 | 0.8705
70 | 892 | 0.8718
70 | 894 | 0.8712
70 | 896 | 0.8676
70 | 898 | 0.872
70 | 900 | 0.8734
75 | 250 | 0.0001
75 | 252 | 0
75 | 254 | 0
75 | 256 | 0
75 | 258 | 0
75 | 260 | 0
75 | 262 | 0
75 | 264 | 0
75 | 266 | 0
75 | 268 | 0
75 | 270 | 0
75 | 272 | 0
75 | 274 | 0
75 | 276 | 0
75 | 278 | 0
75 | 280 | 0
75 | 282 | 0
75 | 284 | 0
75 | 286 | 0
75 | 288 | 0
75 | 290 | 0
75 | 292 | 0
75 | 294 | 0
75 | 296 | 0
75 | 298 | 0.0001
75 | 300 | 0.0001
75 | 302 | 0
75 | 304 | 0
75 | 306 | 0
75 | 308 | 0.0001
75 | 310 | 0.0001
75 | 312 | 0.0001
75 | 314 | 0.0001
75 | 316 | 0.0001
75 | 318 | 0.0002
75 | 320 | 0.0003
75 | 322 | 0.0003
75 | 324 | 0.0003
75 | 326 | 0.0003
75 | 328 | 0.0003
75 | 330 | 0.0003
75 | 332 | 0.0003
75 | 334 | 0.0003
75 | 336 | 0.0003
75 | 338 | 0.0004
75 | 340 | 0.0007
75 | 342 | 0.0014
75 | 344 | 0.0027
75 | 346 | 0.0052
75 | 348 | 0.0095
75 | 350 | 0.0164
75 | 352 | 0.027
75 | 354 | 0.0418
75 | 356 | 0.0612
75 | 358 | 0.0846
75 | 360 | 0.1113
75 | 362 | 0.1416
75 | 364 | 0.1742
75 | 366 | 0.2047
75 | 368 | 0.2298
75 | 370 | 0.2483
75 | 372 | 0.2628
75 | 374 | 0.2771
75 | 376 | 0.2948
75 | 378 | 0.317
75 | 380 | 0.3417
75 | 382 | 0.3565
75 | 384 | 0.3569
75 | 386 | 0.3445
75 | 388 | 0.329
75 | 390 | 0.3206
75 | 392 | 0.3248
75 | 394 | 0.3431
75 | 396 | 0.373
75 | 398 | 0.4078
75 | 400 | 0.4399
75 | 402 | 0.4631
75 | 404 | 0.476
75 | 406 | 0.4813
75 | 408 | 0.4852
75 | 410 | 0.4927
75 | 412 | 0.5057
75 | 414 | 0.5233
75 | 416 | 0.5413
75 | 418 | 0.5559
75 | 420 | 0.564
75 | 422 | 0.5655
75 | 424 | 0.5624
75 | 426 | 0.5578
75 | 428 | 0.555
75 | 430 | 0.5558
75 | 432 | 0.5601
75 | 434 | 0.5671
75 | 436 | 0.574
75 | 438 | 0.5787
75 | 440 | 0.5794
75 | 442 | 0.5756
75 | 444 | 0.5684
75 | 446 | 0.5658
75 | 448 | 0.569
75 | 450 | 0.5746
75 | 452 | 0.5845
75 | 454 | 0.5993
75 | 456 | 0.6181
75 | 458 | 0.6389
75 | 460 | 0.6593
75 | 462 | 0.6769
75 | 464 | 0.6893
75 | 466 | 0.695
75 | 468 | 0.6928
75 | 470 | 0.6836
75 | 472 | 0.669
75 | 474 | 0.6506
75 | 476 | 0.6308
75 | 478 | 0.6109
75 | 480 | 0.5895
75 | 482 | 0.5673
75 | 484 | 0.5543
75 | 486 | 0.5542
75 | 488 | 0.5615
75 | 490 | 0.5748
75 | 492 | 0.5931
75 | 494 | 0.615
75 | 496 | 0.6386
75 | 498 | 0.6614
75 | 500 | 0.6818
75 | 502 | 0.6989
75 | 504 | 0.7123
75 | 506 | 0.7218
75 | 508 | 0.7277
75 | 510 | 0.7309
75 | 512 | 0.7317
75 | 514 | 0.7311
75 | 516 | 0.7295
75 | 518 | 0.7269
75 | 520 | 0.7234
75 | 522 | 0.7192
75 | 524 | 0.7142
75 | 526 | 0.7087
75 | 528 | 0.7026
75 | 530 | 0.6959
75 | 532 | 0.6889
75 | 534 | 0.6816
75 | 536 | 0.6744
75 | 538 | 0.6674
75 | 540 | 0.661
75 | 542 | 0.6553
75 | 544 | 0.6503
75 | 546 | 0.6462
75 | 548 | 0.6432
75 | 550 | 0.6411
75 | 552 | 0.6399
75 | 554 | 0.6394
75 | 556 | 0.6396
75 | 558 | 0.6402
75 | 560 | 0.6411
75 | 562 | 0.6419
75 | 564 | 0.6425
75 | 566 | 0.6429
75 | 568 | 0.6429
75 | 570 | 0.6426
75 | 572 | 0.6417
75 | 574 | 0.6404
75 | 576 | 0.6386
75 | 578 | 0.6366
75 | 580 | 0.6344
75 | 582 | 0.632
75 | 584 | 0.6298
75 | 586 | 0.6276
75 | 588 | 0.6258
75 | 590 | 0.6244
75 | 592 | 0.6235
75 | 594 | 0.6232
75 | 596 | 0.6234
75 | 598 | 0.6241
75 | 600 | 0.6255
75 | 602 | 0.6271
75 | 604 | 0.6293
75 | 606 | 0.6319
75 | 608 | 0.6347
75 | 610 | 0.6374
75 | 612 | 0.6401
75 | 614 | 0.6426
75 | 616 | 0.645
75 | 618 | 0.647
75 | 620 | 0.6488
75 | 622 | 0.6504
75 | 624 | 0.652
75 | 626 | 0.6532
75 | 628 | 0.6535
75 | 630 | 0.653
75 | 632 | 0.6519
75 | 634 | 0.6506
75 | 636 | 0.6496
75 | 638 | 0.6486
75 | 640 | 0.6475
75 | 642 | 0.6466
75 | 644 | 0.6458
75 | 646 | 0.6454
75 | 648 | 0.6453
75 | 650 | 0.6455
75 | 652 | 0.6461
75 | 654 | 0.6469
75 | 656 | 0.6481
75 | 658 | 0.6497
75 | 660 | 0.6515
75 | 662 | 0.6536
75 | 664 | 0.6559
75 | 666 | 0.6586
75 | 668 | 0.6618
75 | 670 | 0.6652
75 | 672 | 0.6693
75 | 674 | 0.6747
75 | 676 | 0.6836
75 | 678 | 0.6997
75 | 680 | 0.7195
75 | 682 | 0.7322
75 | 684 | 0.733
75 | 686 | 0.7245
75 | 688 | 0.7124
75 | 690 | 0.7032
75 | 692 | 0.6981
75 | 694 | 0.6955
75 | 696 | 0.6939
75 | 698 | 0.693
75 | 700 | 0.6926
75 | 702 | 0.6924
75 | 704 | 0.6922
75 | 706 | 0.6925
75 | 708 | 0.6932
75 | 710 | 0.6944
75 | 712 | 0.6965
75 | 714 | 0.6992
75 | 716 | 0.7033
75 | 718 | 0.7095
75 | 720 | 0.7182
75 | 722 | 0.73
75 | 724 | 0.7449
75 | 726 | 0.7605
75 | 728 | 0.7736
75 | 730 | 0.7816
75 | 732 | 0.7834
75 | 734 | 0.7799
75 | 736 | 0.7729
75 | 738 | 0.7651
75 | 740 | 0.758
75 | 742 | 0.7524
75 | 744 | 0.7489
75 | 746 | 0.7469
75 | 748 | 0.7461
75 | 750 | 0.7465
75 | 752 | 0.7476
75 | 754 | 0.7494
75 | 756 | 0.7518
75 | 758 | 0.7548
75 | 760 | 0.7581
75 | 762 | 0.7613
75 | 764 | 0.7654
75 | 766 | 0.7701
75 | 768 | 0.7749
75 | 770 | 0.7802
75 | 772 | 0.7857
75 | 774 | 0.791
75 | 776 | 0.796
75 | 778 | 0.8004
75 | 780 | 0.8038
75 | 782 | 0.8056
75 | 784 | 0.8054
75 | 786 | 0.8038
75 | 788 | 0.8009
75 | 790 | 0.7968
75 | 792 | 0.7922
75 | 794 | 0.7874
75 | 796 | 0.7831
75 | 798 | 0.7792
75 | 800 | 0.7752
75 | 802 | 0.7719
75 | 804 | 0.7691
75 | 806 | 0.7673
75 | 808 | 0.7653
75 | 810 | 0.7642
75 | 812 | 0.7643
75 | 814 | 0.7638
75 | 816 | 0.7636
75 | 818 | 0.7634
75 | 820 | 0.764
75 | 822 | 0.765
75 | 824 | 0.7665
75 | 826 | 0.7679
75 | 828 | 0.7704
75 | 830 | 0.7723
75 | 832 | 0.7753
75 | 834 | 0.7782
75 | 836 | 0.781
75 | 838 | 0.7843
75 | 840 | 0.7878
75 | 842 | 0.7909
75 | 844 | 0.7943
75 | 846 | 0.7978
75 | 848 | 0.8015
75 | 850 | 0.8051
75 | 852 | 0.809
75 | 854 | 0.8121
75 | 856 | 0.8159
75 | 858 | 0.8192
75 | 860 | 0.8227
75 | 862 | 0.8271
75 | 864 | 0.8288
75 | 866 | 0.8329
75 | 868 | 0.8354
75 | 870 | 0.8363
75 | 872 | 0.8377
75 | 874 | 0.8388
75 | 876 | 0.8418
75 | 878 | 0.8374
75 | 880 | 0.8387
75 | 882 | 0.8369
75 | 884 | 0.8377
75 | 886 | 0.8298
75 | 888 | 0.8329
75 | 890 | 0.8337
75 | 892 | 0.8295
75 | 894 | 0.8299
75 | 896 | 0.8245
75 | 898 | 0.8219
75 | 900 | 0.8245